## Sheet1
Aerogel Visual Results- 5/19/2016
# | Designator | Description | Comments
1 | 403-22 | Okay | No significant chips on edges
2 | 405-32 | 1 small chip on edge near corner, additional chip on different edge near different corner
3 | 405-0 | 1 edge chipped, 1 corner with crack
4 | 400-7 | 3 small chips on edges
5 | 405-11 | 2 small chips on edges, 4 corners on same side chipped
6 | 397-15 | 2 big holes/chips in corners, 2 chips on other corners | Both plastic bags were open when we opened box, inside bag was not wrapped around tile
7 | 397-16 | 3 big chips in corners
8 | 398-32 | 3 big chips in corners
9 | 405-8 | Okay | No significant chips on edges
10 | 407-14 | 2 small chips on edges