## calibration
Calibration |  |  |  | Test 1 |  |  | Test 2 |  |  | A = incident
B = reflected
Wavelength | A | B | A/B | A | B | Reflectance | A | B | Reflectance
| I (pA) | I (pA) | # | I (pA) | I (pA) | # | I (pA) | I (pA) | #
300 | 18.77437 | 14.33036 | 1.310112 | 18.962191 | 13.19654 | 0.9117585 | 19.03026 | 13.17287 | 0.9068677
310 | 16.863319 | 26.8627 | 0.6277596 | 17.33041 | 24.262699 | 0.878868 | 17.465851 | 24.299101 | 0.8733611
320 | 34.132599 | 26.283501 | 1.298632 | 34.7113 | 23.744801 | 0.8883494 | 34.8274 | 23.921301 | 0.8919693
330 | 34.576199 | 40.744999 | 0.8485998 | 34.993801 | 36.7686 | 0.8916387 | 35.123901 | 36.983898 | 0.8935377
340 | 18.36018 | 70.450996 | 0.2606092 | 18.614 | 63.139099 | 0.8839923 | 18.779619 | 63.416199 | 0.8800417
350 | 42.163101 | 73.345497 | 0.574856 | 42.925499 | 65.632599 | 0.8789483 | 43.090801 | 65.723999 | 0.8767959
360 | 42.344299 | 88.324997 | 0.4794147 | 42.3465 | 79.211998 | 0.8967776 | 42.3731 | 79.661797 | 0.9013037
370 | 95.054001 | 65.836304 | 1.443793 | 96.015999 | 58.9454 | 0.8863623 | 96.614998 | 59.200401 | 0.8846777
380 | 27.176901 | 193.244995 | 0.1406344 | 28.051701 | 162.507599 | 0.8147158 | 28.0609 | 163.269699 | 0.8182682
390 | 122.952599 | 141.385406 | 0.8696272 | 123.142502 | 126.813599 | 0.8955524 | 124.109001 | 127.239502 | 0.8915625
400 | 171.227707 | 161.048798 | 1.063204 | 172.683395 | 144.4534 | 0.8893931 | 173.468994 | 145.143295 | 0.8895936
410 | 183.940598 | 230.794006 | 0.7969904 | 185.674103 | 207.473007 | 0.8905603 | 186.349106 | 208.222 | 0.8905378
420 | 231.263 | 246.755997 | 0.9372133 | 234.300003 | 219.983994 | 0.8799484 | 233.557007 | 222.677994 | 0.8935582
430 | 247.455002 | 292.653015 | 0.8455577 | 248.697998 | 261.431 | 0.8888491 | 247.485992 | 262.415985 | 0.8965673
440 | 243.423996 | 353.222992 | 0.6891511 | 246.522995 | 318.579987 | 0.8905852 | 248.550003 | 318.140015 | 0.8821023
450 | 268.971008 | 399.524994 | 0.673227 | 269.411987 | 357.36499 | 0.8930106 | 270.113007 | 359.144989 | 0.8951294
460 | 340.013 | 476.583008 | 0.7134392 | 339.13501 | 430.161011 | 0.9049308 | 341.308014 | 428.072998 | 0.8948048
470 | 404.010986 | 479.182007 | 0.8431264 | 407.013 | 430.445007 | 0.8916657 | 409.621002 | 432.069 | 0.8893313
480 | 466.40799 | 476.096008 | 0.9796511 | 467.108002 | 426.457001 | 0.894395 | 470.26001 | 433.559998 | 0.9031972
490 | 501.028015 | 506.915009 | 0.9883866 | 502.536987 | 459.859009 | 0.9044478 | 507.457001 | 461.092987 | 0.8980823
500 | 516.677002 | 565.908997 | 0.9130037 | 521.757019 | 511.063995 | 0.8942924 | 523.747986 | 510.558014 | 0.8900108
510 | 533.487 | 621.481018 | 0.8584124 | 538.781982 | 560.013977 | 0.8922402 | 540.960022 | 562.017029 | 0.8918263
520 | 558.767029 | 667.874023 | 0.8366354 | 563.35498 | 600.177002 | 0.8913195 | 565.780029 | 603.599976 | 0.8925608
530 | 582.109985 | 707.797974 | 0.8224239 | 586.309998 | 635.927002 | 0.8920223 | 586.442017 | 638.075989 | 0.8948352
540 | 627.994019 | 800.705994 | 0.7843004 | 632.598022 | 719.117981 | 0.8915686 | 633.627014 | 720.843994 | 0.8922571
550 | 740.364014 | 986.830994 | 0.750244 | 746.270996 | 886.773987 | 0.891495 | 743.731995 | 892.513 | 0.9003277
560 | 732.674011 | 941.598022 | 0.7781176 | 741.138977 | 846.562012 | 0.8888007 | 737.908997 | 848.848022 | 0.8951017
570 | 682.507996 | 858.383972 | 0.795108 | 687.903992 | 768.577026 | 0.8883533 | 687.23999 | 768.864014 | 0.8895436
580 | 821.958008 | 1108.259033 | 0.741666 | 829.04303 | 995.124023 | 0.8902428 | 829.53302 | 996.627014 | 0.8910608
590 | 866.271973 | 1195.845947 | 0.724401 | 873.583008 | 1072.694946 | 0.8895105 | 874.018982 | 1073.86499 | 0.8900366
600 | 810.27002 | 1073.524048 | 0.7547758 | 815.315979 | 961.91803 | 0.8904922 | 817.46698 | 963.286987 | 0.889413
610 | 808.896973 | 1002.866028 | 0.8065853 | 816.859009 | 899.403015 | 0.8880911 | 821.049988 | 902.039001 | 0.8861475
620 | 828.387024 | 963.166992 | 0.8600658 | 833.47998 | 862.234009 | 0.889737 | 832.935974 | 860.455017 | 0.8884812
630 | 844.01001 | 936.838013 | 0.9009135 | 850.984009 | 837.718994 | 0.8868702 | 849.80603 | 839.109009 | 0.8895732
640 | 851.536011 | 929.265015 | 0.9163543 | 854.788025 | 830.935974 | 0.8907843 | 855.101013 | 829.830017 | 0.8892731
650 | 834.036987 | 937.172974 | 0.8899499 | 841.288025 | 836.474976 | 0.8848584 | 844.413025 | 838.947998 | 0.8841902