## calibration
Calibration |  |  |  | Test 1 |  |  | Test 2 |  |  | A = incident
B = reflected
Wavelength | A | B | A/B | A | B | Reflectance | A | B | Reflectance
| I (pA) | I (pA) | # | I (pA) | I (pA) | # | I (pA) | I (pA) | #
300 | 18.77437 | 14.33036 | 1.310112 | 18.040159 | 13.49131 | 0.9797653 | 18.16255 | 13.53094 | 0.9760216
310 | 16.863319 | 26.8627 | 0.6277596 | 17.18992 | 24.567699 | 0.8971892 | 17.221979 | 24.615601 | 0.8972651
320 | 34.132599 | 26.283501 | 1.298632 | 34.018799 | 24.145399 | 0.9217254 | 34.105099 | 24.1119 | 0.9181175
330 | 34.576199 | 40.744999 | 0.8485998 | 33.960499 | 37.327202 | 0.9327265 | 33.949001 | 37.3503 | 0.9336198
340 | 18.36018 | 70.450996 | 0.2606092 | 14.86654 | 64.065102 | 1.123056 | 14.97525 | 64.162804 | 1.116604
350 | 42.163101 | 73.345497 | 0.574856 | 42.355301 | 66.2472 | 0.8991225 | 42.4599 | 66.296402 | 0.8975736
360 | 42.344299 | 88.324997 | 0.4794147 | 40.060902 | 80.408203 | 0.9622567 | 39.923 | 80.772102 | 0.9699504
370 | 95.054001 | 65.836304 | 1.443793 | 93.564697 | 59.604198 | 0.91975 | 93.853203 | 59.7075 | 0.9185118
380 | 27.176901 | 193.244995 | 0.1406344 | 27.710699 | 164.276703 | 0.8337199 | 27.768101 | 164.630905 | 0.8337903
390 | 122.952599 | 141.385406 | 0.8696272 | 118.971199 | 128.676697 | 0.9405702 | 118.861397 | 128.764999 | 0.9420851
400 | 171.227707 | 161.048798 | 1.063204 | 167.850998 | 146.091904 | 0.9253772 | 168.239304 | 146.191605 | 0.9238714
410 | 183.940598 | 230.794006 | 0.7969904 | 179.956604 | 211.494003 | 0.9366629 | 180.543304 | 210.076996 | 0.9273639
420 | 231.263 | 246.755997 | 0.9372133 | 224.225006 | 223.005005 | 0.9321139 | 225.619003 | 223.042999 | 0.9265127
430 | 247.455002 | 292.653015 | 0.8455577 | 241.990005 | 265.243011 | 0.926808 | 240.382996 | 266.018005 | 0.9357299
440 | 243.423996 | 353.222992 | 0.6891511 | 240.860001 | 324.29599 | 0.9278789 | 240.246002 | 322.888 | 0.9262115
450 | 268.971008 | 399.524994 | 0.673227 | 260.86499 | 362.907013 | 0.9365718 | 261.941986 | 363.397003 | 0.9339804
460 | 340.013 | 476.583008 | 0.7134392 | 330.401001 | 433.932007 | 0.9369951 | 329.523987 | 436.218994 | 0.9444403
470 | 404.010986 | 479.182007 | 0.8431264 | 396.687988 | 435.532013 | 0.925686 | 394.520996 | 437.381012 | 0.934722
480 | 466.40799 | 476.096008 | 0.9796511 | 455.925995 | 436.757996 | 0.9384647 | 455.447998 | 434.829987 | 0.9353026
490 | 501.028015 | 506.915009 | 0.9883866 | 488.705994 | 465.621002 | 0.9416982 | 489.832001 | 463.487 | 0.9352275
500 | 516.677002 | 565.908997 | 0.9130037 | 506.696991 | 514.51001 | 0.9270818 | 508.369995 | 516.854004 | 0.9282405
510 | 533.487 | 621.481018 | 0.8584124 | 520.984009 | 566.937988 | 0.9341296 | 524.03302 | 567.629028 | 0.9298265
520 | 558.767029 | 667.874023 | 0.8366354 | 548.409973 | 611.469971 | 0.9328375 | 549.924011 | 609.234985 | 0.926869
530 | 582.109985 | 707.797974 | 0.8224239 | 567.887024 | 645.857971 | 0.9353428 | 569.895996 | 647.578979 | 0.9345292
540 | 627.994019 | 800.705994 | 0.7843004 | 608.629028 | 724.142029 | 0.9331544 | 612.044983 | 726.697998 | 0.9312216
550 | 740.364014 | 986.830994 | 0.750244 | 722.132996 | 896.098022 | 0.9309811 | 724.645996 | 894.875977 | 0.9264873
560 | 732.674011 | 941.598022 | 0.7781176 | 713.130981 | 856.843018 | 0.9349259 | 717.887024 | 858.432007 | 0.9304543
570 | 682.507996 | 858.383972 | 0.795108 | 668.241028 | 777.921997 | 0.9256122 | 665.372986 | 779.659973 | 0.9316788
580 | 821.958008 | 1108.259033 | 0.741666 | 796.942017 | 1006.463013 | 0.9366545 | 800.070984 | 1002.560974 | 0.9293742
590 | 866.271973 | 1195.845947 | 0.724401 | 849.14801 | 1083.134033 | 0.9240125 | 852.422974 | 1082.650024 | 0.9200511
600 | 810.27002 | 1073.524048 | 0.7547758 | 793.22998 | 968.927002 | 0.9219554 | 794.71698 | 974.48999 | 0.9255138
610 | 808.896973 | 1002.866028 | 0.8065853 | 792.859985 | 905.403015 | 0.9210766 | 796.471008 | 910.624023 | 0.9221879
620 | 828.387024 | 963.166992 | 0.8600658 | 808.736023 | 868.221008 | 0.9233263 | 814.039001 | 869.659973 | 0.9188317
630 | 844.01001 | 936.838013 | 0.9009135 | 823.742004 | 846.739014 | 0.926065 | 826.041016 | 845.982971 | 0.922663
640 | 851.536011 | 929.265015 | 0.9163543 | 826.872986 | 837.697998 | 0.9283508 | 830.638 | 839.078003 | 0.9256653
650 | 834.036987 | 937.172974 | 0.8899499 | 813.752991 | 846.138977 | 0.9253684 | 817.494019 | 841.19397 | 0.9157504