## calibration
Calibration |  |  |  | Test 1 |  |  | Test 2 |  |  | A = incident
B = reflected
Wavelength | A | B | A/B | A | B | Reflectance | A | B | Reflectance
| I (pA) | I (pA) | # | I (pA) | I (pA) | # | I (pA) | I (pA) | #
300 | 18.77437 | 14.33036 | 1.310112 | 19.294279 | 13.58548 | 0.9224752 | 19.40744 | 13.6051 | 0.9184209
310 | 16.863319 | 26.8627 | 0.6277596 | 17.430019 | 25.135 | 0.9052623 | 17.612921 | 25.079901 | 0.8938977
320 | 34.132599 | 26.283501 | 1.298632 | 35.197701 | 24.651699 | 0.9095335 | 35.322601 | 24.6922 | 0.9078064
330 | 34.576199 | 40.744999 | 0.8485998 | 35.648201 | 37.75 | 0.8986328 | 35.769001 | 37.894402 | 0.8990238
340 | 18.36018 | 70.450996 | 0.2606092 | 19.10668 | 64.991997 | 0.8864708 | 19.270729 | 64.970901 | 0.8786391
350 | 42.163101 | 73.345497 | 0.574856 | 43.576401 | 67.552101 | 0.8911413 | 43.613499 | 67.641502 | 0.8915617
360 | 42.344299 | 88.324997 | 0.4794147 | 43.498199 | 81.069901 | 0.8935105 | 43.6175 | 81.202202 | 0.8925208
370 | 95.054001 | 65.836304 | 1.443793 | 98.047699 | 60.779202 | 0.894999 | 98.222801 | 60.7006 | 0.8922481
380 | 27.176901 | 193.244995 | 0.1406344 | 28.2603 | 167.112305 | 0.831617 | 28.2806 | 167.3564 | 0.8322339
390 | 122.952599 | 141.385406 | 0.8696272 | 126.161499 | 130.226105 | 0.8976444 | 127.100403 | 129.938202 | 0.8890436
400 | 171.227707 | 161.048798 | 1.063204 | 176.557007 | 148.416595 | 0.8937459 | 176.664001 | 148.311798 | 0.8925739
410 | 183.940598 | 230.794006 | 0.7969904 | 189.525208 | 213.914001 | 0.89955 | 189.717896 | 215.520996 | 0.9053872
420 | 231.263 | 246.755997 | 0.9372133 | 238.063995 | 225.326996 | 0.8870701 | 236.509003 | 228.975006 | 0.9073584
430 | 247.455002 | 292.653015 | 0.8455577 | 253.085999 | 268.678009 | 0.8976504 | 255.636993 | 270.885986 | 0.895996
440 | 243.423996 | 353.222992 | 0.6891511 | 252.537994 | 324.360992 | 0.8851489 | 251.666 | 325.789001 | 0.8921262
450 | 268.971008 | 399.524994 | 0.673227 | 277.86499 | 367.446991 | 0.8902713 | 276.924011 | 365.062988 | 0.8875007
460 | 340.013 | 476.583008 | 0.7134392 | 346.230988 | 438.96701 | 0.9045299 | 345.402008 | 438.044006 | 0.9047943
470 | 404.010986 | 479.182007 | 0.8431264 | 416.214996 | 440.523987 | 0.8923691 | 418.015991 | 442.270996 | 0.892048
480 | 466.40799 | 476.096008 | 0.9796511 | 476.730011 | 441.756989 | 0.9077837 | 477.454987 | 442.084991 | 0.9070783
490 | 501.028015 | 506.915009 | 0.9883866 | 515.244019 | 470.595001 | 0.9027369 | 515.898987 | 471.518005 | 0.9033592
500 | 516.677002 | 565.908997 | 0.9130037 | 531.578003 | 523.531982 | 0.8991844 | 533.208008 | 524.267029 | 0.8976942
510 | 533.487 | 621.481018 | 0.8584124 | 551.348022 | 572.815979 | 0.8918366 | 549.736023 | 575.635986 | 0.8988552
520 | 558.767029 | 667.874023 | 0.8366354 | 573.705994 | 619.14502 | 0.9028991 | 574.856995 | 618.388977 | 0.8999909
530 | 582.109985 | 707.797974 | 0.8224239 | 595.909973 | 653.026978 | 0.9012519 | 597.843018 | 655.619995 | 0.9019049
540 | 627.994019 | 800.705994 | 0.7843004 | 645.161987 | 736.661011 | 0.8955325 | 647.164978 | 739.690002 | 0.8964316
550 | 740.364014 | 986.830994 | 0.750244 | 761.903992 | 909.375977 | 0.8954591 | 760.968994 | 912.512024 | 0.8996512
560 | 732.674011 | 941.598022 | 0.7781176 | 754.33197 | 863.692017 | 0.890926 | 754.291992 | 870.690002 | 0.8981923
570 | 682.507996 | 858.383972 | 0.795108 | 700.898987 | 794.143982 | 0.9008863 | 704.658997 | 787.177979 | 0.888219
580 | 821.958008 | 1108.259033 | 0.741666 | 842.41803 | 1026.207031 | 0.9034741 | 847.271973 | 1025.732056 | 0.8978824
590 | 866.271973 | 1195.845947 | 0.724401 | 892.387024 | 1101.041992 | 0.893778 | 891.281982 | 1102.155029 | 0.8957908
600 | 810.27002 | 1073.524048 | 0.7547758 | 834.322998 | 986.289001 | 0.8922529 | 833.638 | 991.182007 | 0.8974162
610 | 808.896973 | 1002.866028 | 0.8065853 | 831.711975 | 921.775024 | 0.8939274 | 834.125977 | 923.864014 | 0.8933604
620 | 828.387024 | 963.166992 | 0.8600658 | 853.75 | 883.359985 | 0.8898949 | 850.843994 | 884.10199 | 0.8936843
630 | 844.01001 | 936.838013 | 0.9009135 | 868.867981 | 860.538025 | 0.8922763 | 869.75 | 863.252014 | 0.8941827
640 | 851.536011 | 929.265015 | 0.9163543 | 872.247986 | 851.400024 | 0.8944522 | 874.257019 | 855.234009 | 0.8964153
650 | 834.036987 | 937.172974 | 0.8899499 | 857.640015 | 860.169983 | 0.8925752 | 860.940002 | 858.109985 | 0.8870245