## calibration
Calibration |  |  |  | Test 1 |  |  | Test 2 |  |  | A = incident
B = reflected
Wavelength | A | B | A/B | A | B | Reflectance | A | B | Reflectance
| I (pA) | I (pA) | # | I (pA) | I (pA) | # | I (pA) | I (pA) | #
300 | 18.482639 | 15.04484 | 1.228504 | 19.3923 | 13.83586 | 0.8765027 | 19.54044 | 13.84607 | 0.8704996
310 | 17.887711 | 28.389099 | 0.6300908 | 18.640409 | 25.471901 | 0.8610118 | 18.70896 | 25.4345 | 0.8565973
320 | 36.788502 | 27.623199 | 1.331797 | 37.9417 | 24.9592 | 0.8760966 | 38.028999 | 25.1084 | 0.8793105
330 | 38.027302 | 42.557899 | 0.8935427 | 39.0257 | 38.040001 | 0.8709739 | 39.187 | 38.312801 | 0.8736092
340 | 23.314899 | 73.049301 | 0.3191666 | 23.936399 | 65.249397 | 0.8700319 | 24.0061 | 65.623001 | 0.8724729
350 | 44.466801 | 76.650002 | 0.5801279 | 45.7313 | 68.793701 | 0.8726877 | 45.882198 | 69.061699 | 0.8732061
360 | 49.061699 | 90.184196 | 0.5440166 | 50.245998 | 81.022003 | 0.8772303 | 50.259602 | 81.339302 | 0.8804274
370 | 103.726799 | 68.437103 | 1.515652 | 105.972 | 61.838699 | 0.8844404 | 106.362801 | 62.002102 | 0.8835192
380 | 29.107901 | 199.061096 | 0.146226 | 29.7425 | 169.822403 | 0.8349145 | 29.797001 | 209.712799 | 1.029146
390 | 137.538803 | 144.612305 | 0.9510864 | 140.982407 | 130.350204 | 0.8793602 | 140.8367 | 130.863495 | 0.8837362
400 | 187.850494 | 166.492798 | 1.12828 | 191.629105 | 150.407806 | 0.8855759 | 192.108307 | 150.792206 | 0.8856245
410 | 202.524994 | 241.473999 | 0.8387031 | 206.438004 | 217.587006 | 0.8839986 | 207.869995 | 218.557999 | 0.8818265
420 | 252.285004 | 253.927994 | 0.9935297 | 261.106995 | 229.692993 | 0.8739973 | 260.006012 | 229.059006 | 0.8752756
430 | 271.401001 | 299.459015 | 0.9063043 | 276.868011 | 269.662994 | 0.8827193 | 276.410004 | 270.735992 | 0.8877001
440 | 272.15799 | 365.014008 | 0.7456097 | 276.612 | 327.709991 | 0.8833447 | 274.787994 | 328.334015 | 0.8909015
450 | 298.481995 | 410.553986 | 0.7270225 | 302.444 | 371.832001 | 0.8938192 | 303.429993 | 371.268005 | 0.8895634
460 | 372.591003 | 489.089996 | 0.7618046 | 379.981995 | 440.876007 | 0.8838876 | 381.346008 | 442.993011 | 0.8849551
470 | 448.920013 | 492.673004 | 0.9111926 | 457.487 | 443.976013 | 0.8842823 | 458.519012 | 446.355988 | 0.8870216
480 | 511.296997 | 490.845001 | 1.041667 | 523.156982 | 445.200012 | 0.8864454 | 522.518982 | 446.048004 | 0.8892183
490 | 550.874023 | 526.776978 | 1.045744 | 562.565002 | 476.023987 | 0.8848744 | 562.552979 | 474.69101 | 0.8824154
500 | 568.726013 | 584.112976 | 0.9736576 | 578.547974 | 525.403015 | 0.8842181 | 582.926025 | 531.232971 | 0.887315
510 | 589.546997 | 643.338013 | 0.9163876 | 602.794983 | 579.085022 | 0.880343 | 602.531006 | 581.861023 | 0.8849507
520 | 621.390991 | 690.025024 | 0.900534 | 629.379028 | 619.627014 | 0.8865805 | 630.624023 | 625.458984 | 0.8931583
530 | 639.140991 | 731.590027 | 0.8736327 | 652.161987 | 660.526978 | 0.8848384 | 655.429016 | 661.088989 | 0.881177
540 | 694.401001 | 826.320984 | 0.8403526 | 709.302979 | 745.817017 | 0.8836129 | 708.531006 | 748.255981 | 0.8874684
550 | 815.888 | 1021.007996 | 0.7991005 | 831.91803 | 917.768005 | 0.8815639 | 838.017029 | 921.090027 | 0.8783157
560 | 806.034973 | 971.718994 | 0.8294939 | 821.564026 | 873.984985 | 0.8824208 | 823.629028 | 878.828003 | 0.8850859
570 | 755.70697 | 884.096985 | 0.8547784 | 766.729004 | 799.54303 | 0.8913607 | 769.622009 | 800.166992 | 0.8887031
580 | 909.757019 | 1146.915039 | 0.7932209 | 926.710999 | 1030.680054 | 0.8822135 | 928.947998 | 1038.604004 | 0.8868553
590 | 952.872009 | 1235.165039 | 0.7714532 | 972.007019 | 1110.254028 | 0.8811757 | 975.406006 | 1114.077026 | 0.8811288
600 | 892.942993 | 1111.969971 | 0.803028 | 913.021973 | 994.117004 | 0.8743533 | 909.72998 | 999.802979 | 0.8825363
610 | 892.708008 | 1037.02002 | 0.8608397 | 911.60498 | 933.083008 | 0.8811217 | 916.440002 | 937.276978 | 0.8804125
620 | 915.854004 | 994.947021 | 0.9205053 | 931.151978 | 893.859009 | 0.8836387 | 933.596008 | 896.419006 | 0.8838496
630 | 929.572998 | 968.981018 | 0.9593305 | 950.11499 | 867.513977 | 0.8759283 | 952.125977 | 872.502991 | 0.879105
640 | 936.23999 | 965.107971 | 0.9700883 | 949.749023 | 865.908997 | 0.8844528 | 956.195984 | 864.184021 | 0.8767396
650 | 921.978027 | 975.27301 | 0.9453538 | 938.557007 | 869.786011 | 0.8760848 | 942.151978 | 873.591003 | 0.8765598