## calibration
Calibration |  |  |  | Test 1 |  |  | Test 2 |  |  | A = incident
B = reflected
Wavelength | A | B | A/B | A | B | Reflectance | A | B | Reflectance
| I (pA) | I (pA) | # | I (pA) | I (pA) | # | I (pA) | I (pA) | #
300 | 18.482639 | 15.04484 | 1.228504 | 19.17437 | 12.37836 | 0.7930826 | 19.349279 | 12.38094 | 0.7860773
310 | 17.887711 | 28.389099 | 0.6300908 | 18.456909 | 22.597601 | 0.7714478 | 18.490919 | 22.585899 | 0.7696301
320 | 36.788502 | 27.623199 | 1.331797 | 37.6745 | 22.075701 | 0.7803782 | 37.803001 | 22.103399 | 0.7787013
330 | 38.027302 | 42.557899 | 0.8935427 | 38.959599 | 34.069099 | 0.7813786 | 39.041801 | 34.254601 | 0.783979
340 | 23.314899 | 73.049301 | 0.3191666 | 23.7239 | 58.992199 | 0.7936444 | 23.7756 | 59.073799 | 0.7930141
350 | 44.466801 | 76.650002 | 0.5801279 | 45.677601 | 60.845001 | 0.7727612 | 45.6278 | 61.0415 | 0.776103
360 | 49.061699 | 90.184196 | 0.5440166 | 50.131401 | 73.8535 | 0.8014444 | 50.176102 | 73.915398 | 0.8014015
370 | 103.726799 | 68.437103 | 1.515652 | 106.065498 | 54.6572 | 0.7810388 | 106.0896 | 54.7565 | 0.78228
380 | 29.107901 | 199.061096 | 0.146226 | 29.587299 | 151.729095 | 0.7498736 | 29.562901 | 152.026306 | 0.7519625
390 | 137.538803 | 144.612305 | 0.9510864 | 140.981903 | 117.428497 | 0.7921914 | 140.870697 | 117.761002 | 0.7950617
400 | 187.850494 | 166.492798 | 1.12828 | 191.570007 | 134.662506 | 0.7931148 | 191.682602 | 134.864395 | 0.7938373
410 | 202.524994 | 241.473999 | 0.8387031 | 204.929001 | 202.992798 | 0.8307789 | 205.735992 | 204.106293 | 0.8320595
420 | 252.285004 | 253.927994 | 0.9935297 | 258.209991 | 149.707596 | 0.5760387 | 260.196014 | 204.966995 | 0.7826438
430 | 271.401001 | 299.459015 | 0.9063043 | 276.220001 | 242.520004 | 0.7957314 | 276.449005 | 243.022995 | 0.7967212
440 | 272.15799 | 365.014008 | 0.7456097 | 276.273987 | 295.106995 | 0.7964363 | 277.571991 | 294.052002 | 0.7898781
450 | 298.481995 | 410.553986 | 0.7270225 | 303.306 | 332.507996 | 0.7970195 | 303.341003 | 333.734985 | 0.7998683
460 | 372.591003 | 489.089996 | 0.7618046 | 381.291992 | 397.010986 | 0.7932104 | 379.348999 | 398.707001 | 0.8006791
470 | 448.920013 | 492.673004 | 0.9111926 | 457.389008 | 400.205994 | 0.7972749 | 454.385986 | 402.678009 | 0.8075012
480 | 511.296997 | 490.845001 | 1.041667 | 522.307983 | 398.065002 | 0.7938825 | 522.054993 | 399.899994 | 0.7979286
490 | 550.874023 | 526.776978 | 1.045744 | 561.495972 | 425.136993 | 0.7917859 | 560.190002 | 430.395996 | 0.8034491
500 | 568.726013 | 584.112976 | 0.9736576 | 578.577026 | 474.557007 | 0.7986076 | 578.403015 | 474.640991 | 0.7989892
510 | 589.546997 | 643.338013 | 0.9163876 | 599.616028 | 519.176025 | 0.7934519 | 601.908997 | 522.53302 | 0.7955402
520 | 621.390991 | 690.025024 | 0.900534 | 628.731018 | 559.249023 | 0.8010147 | 629.593994 | 560.473999 | 0.8016688
530 | 639.140991 | 731.590027 | 0.8736327 | 653.309998 | 594.14801 | 0.7945189 | 654.77002 | 597.580994 | 0.7973278
540 | 694.401001 | 826.320984 | 0.8403526 | 705.525024 | 668.896973 | 0.7967249 | 705.968994 | 670.182983 | 0.7977546
550 | 815.888 | 1021.007996 | 0.7991005 | 832.270996 | 825.107971 | 0.792223 | 836.080994 | 829.48999 | 0.792801
560 | 806.034973 | 971.718994 | 0.8294939 | 819.646973 | 789.226013 | 0.7987075 | 823.070007 | 793.702026 | 0.7998967
570 | 755.70697 | 884.096985 | 0.8547784 | 768.270996 | 716.896973 | 0.7976196 | 768.953003 | 718.833008 | 0.7990643
580 | 909.757019 | 1146.915039 | 0.7932209 | 928.36499 | 921.861023 | 0.7876638 | 928.536011 | 928.789001 | 0.7934371
590 | 952.872009 | 1235.165039 | 0.7714532 | 971.380981 | 1000.922974 | 0.7949149 | 974.64801 | 1003.966003 | 0.794659
600 | 892.942993 | 1111.969971 | 0.803028 | 908.986023 | 895.843018 | 0.791417 | 909.960999 | 901.189026 | 0.7952868
610 | 892.708008 | 1037.02002 | 0.8608397 | 910.979004 | 838.406982 | 0.792262 | 909.450012 | 841.325989 | 0.7963569
620 | 915.854004 | 994.947021 | 0.9205053 | 931.702026 | 800.724976 | 0.7911023 | 932.250977 | 806.268982 | 0.7961106
630 | 929.572998 | 968.981018 | 0.9593305 | 946.422974 | 781.072021 | 0.7917244 | 952.35199 | 784.903015 | 0.7906545
640 | 936.23999 | 965.107971 | 0.9700883 | 952.283997 | 777.939026 | 0.7924837 | 952.002991 | 779.198975 | 0.7940015
650 | 921.978027 | 975.27301 | 0.9453538 | 934.664978 | 780.624023 | 0.7895512 | 942.244995 | 784.987976 | 0.7875779