## calibration
Calibration |  |  |  | Test 1 |  |  | Test 2 |  |  | A = incident
B = reflected
Wavelength | A | B | A/B | A | B | Reflectance | A | B | Reflectance
| I (pA) | I (pA) | # | I (pA) | I (pA) | # | I (pA) | I (pA) | #
300 | 22.639299 | 15.32972 | 1.476824 | 23.1989 | 13.24319 | 0.8430512 | 23.2575 | 12.98623 | 0.8246104
310 | 17.618179 | 29.9774 | 0.5877154 | 17.325781 | 25.6882 | 0.8713806 | 17.45182 | 25.5137 | 0.8592109
320 | 37.180599 | 29.292 | 1.269309 | 36.5467 | 25.142599 | 0.8732314 | 36.652802 | 25.1127 | 0.8696682
330 | 39.511902 | 43.754501 | 0.9030363 | 39.492802 | 36.405399 | 0.8324402 | 39.6269 | 36.451099 | 0.8306646
340 | 24.890301 | 74.279198 | 0.3350911 | 25.561199 | 60.721901 | 0.7960257 | 25.6992 | 60.810902 | 0.7929116
350 | 43.490398 | 80.174698 | 0.5424454 | 41.719898 | 67.168404 | 0.8733289 | 41.7943 | 67.338699 | 0.8739845
360 | 54.452499 | 88.198196 | 0.6173879 | 56.768101 | 69.8274 | 0.7594158 | 56.7356 | 69.633499 | 0.7577408
370 | 105.533096 | 70.726501 | 1.492129 | 103.966904 | 59.251499 | 0.8503755 | 104.127502 | 59.071899 | 0.8464903
380 | 28.5224 | 198.372803 | 0.1437818 | 28.1922 | 156.982605 | 0.8006201 | 28.220301 | 157.171005 | 0.8007828
390 | 145.186493 | 142.710403 | 1.01735 | 146.003494 | 114.1586 | 0.7954556 | 146.199707 | 114.551498 | 0.7971221
400 | 192.238907 | 168.939499 | 1.137916 | 189.706604 | 139.120895 | 0.8344878 | 190.534103 | 139.235397 | 0.8315474
410 | 208.979004 | 240.384995 | 0.8693513 | 207.082001 | 202.796906 | 0.851362 | 208.727997 | 203.256897 | 0.8465642
420 | 264.653015 | 251.731003 | 1.051333 | 261.845001 | 149.191696 | 0.5990189 | 257.45401 | 149.045807 | 0.6086397
430 | 276.619995 | 302.598999 | 0.9141471 | 273.782013 | 245.544006 | 0.8198615 | 273.537994 | 245.287994 | 0.8197373
440 | 277.282013 | 364.766998 | 0.760162 | 275.141998 | 295.462006 | 0.8163021 | 277.109985 | 292.097992 | 0.8012768
450 | 306.432007 | 411.256012 | 0.7451125 | 303.718994 | 330.295013 | 0.8103114 | 304.591003 | 333.200989 | 0.8151003
460 | 384.872986 | 489.071014 | 0.786947 | 382.783997 | 394.450012 | 0.8109306 | 384.122009 | 397.829987 | 0.8150304
470 | 458.485992 | 489.325012 | 0.9369764 | 457.319 | 393.950989 | 0.8071451 | 457.269989 | 393.601013 | 0.8065145
480 | 523.758972 | 492.02301 | 1.064501 | 518.424011 | 395.597992 | 0.8122973 | 521.422974 | 398.701996 | 0.8139623
490 | 562.34198 | 524.742981 | 1.071652 | 554.630981 | 425.039001 | 0.8212559 | 554.359985 | 427.734009 | 0.8268672
500 | 579.19397 | 586.083984 | 0.988244 | 574.78302 | 472.513 | 0.8124077 | 574.84198 | 474.985992 | 0.8165758
510 | 599.322998 | 642.598999 | 0.9326547 | 594.885986 | 514.888 | 0.8072349 | 595.325012 | 518.997009 | 0.8130769
520 | 630.776001 | 688.388977 | 0.9163075 | 626.607971 | 553.158997 | 0.8089009 | 624.15802 | 557.012024 | 0.8177325
530 | 652.583984 | 728.502014 | 0.8957889 | 647.770996 | 586.452026 | 0.8109921 | 649.375 | 587.585999 | 0.8105532
540 | 711.021973 | 824.015991 | 0.862874 | 698.934021 | 665.301025 | 0.8213521 | 704.523987 | 666.622009 | 0.8164531
550 | 835.94397 | 1014.705017 | 0.8238295 | 826.020996 | 813.90802 | 0.8117487 | 827.049988 | 817.666992 | 0.8144831
560 | 821.364014 | 962.13501 | 0.8536889 | 810.638 | 767.226013 | 0.8079714 | 814.034973 | 770.838013 | 0.8083877
570 | 767.762024 | 882.770996 | 0.8697182 | 757.374023 | 708.221008 | 0.8132742 | 762.234985 | 708.155029 | 0.8080124
580 | 938.125977 | 1163.244995 | 0.8064733 | 929.93103 | 938.559998 | 0.8139566 | 932.481018 | 940.890991 | 0.8137468
590 | 961.346008 | 1218.698975 | 0.7888298 | 950.700012 | 970.963989 | 0.8056435 | 949.434021 | 972.760986 | 0.8082108
600 | 902.999023 | 1099.561035 | 0.8212359 | 890.539978 | 873.53302 | 0.8055525 | 894.744019 | 876.669983 | 0.8046468
610 | 907.138 | 1029.694946 | 0.8809774 | 898.343994 | 817.875977 | 0.802065 | 897.945007 | 821.414001 | 0.8058925
620 | 925.736023 | 985.719971 | 0.9391471 | 919.747986 | 787.79303 | 0.804409 | 918.120972 | 783.078979 | 0.8010124
630 | 945.664001 | 965.085022 | 0.9798764 | 935.400024 | 762.28302 | 0.798528 | 935.135986 | 763.554016 | 0.8000853
640 | 949.017029 | 957.22699 | 0.9914232 | 936.882996 | 760.914001 | 0.8052102 | 936.004028 | 762.598999 | 0.8077511
650 | 933.062988 | 967.593018 | 0.9643135 | 921.502991 | 767.289978 | 0.8029362 | 923.867004 | 765.552002 | 0.7990675