## calibration
Calibration |  |  |  | Test 1 |  |  | A = incident
B = reflected
Wavelength | A | B | A/B | A | B | Reflectance
| I (pA) | I (pA) | # | I (pA) | I (pA) | #
300 | 22.639299 | 15.32972 | 1.476824 | 22.815599 | 12.85348 | 0.831989
310 | 17.618179 | 29.9774 | 0.5877154 | 17.51943 | 24.575899 | 0.8244351
320 | 37.180599 | 29.292 | 1.269309 | 37.002998 | 24.2572 | 0.8320916
330 | 39.511902 | 43.754501 | 0.9030363 | 39.5933 | 35.579899 | 0.8114994
340 | 24.890301 | 74.279198 | 0.3350911 | 25.124901 | 59.947498 | 0.7995206
350 | 43.490398 | 80.174698 | 0.5424454 | 42.872501 | 65.397697 | 0.827446
360 | 54.452499 | 88.198196 | 0.6173879 | 55.3592 | 70.517303 | 0.7864371
370 | 105.533096 | 70.726501 | 1.492129 | 104.977303 | 57.966702 | 0.8239288
380 | 28.5224 | 198.372803 | 0.1437818 | 28.2789 | 155.8172 | 0.7922401
390 | 145.186493 | 142.710403 | 1.01735 | 145.734497 | 115.242104 | 0.8044877
400 | 192.238907 | 168.939499 | 1.137916 | 191.685394 | 138.244095 | 0.8206683
410 | 208.979004 | 240.384995 | 0.8693513 | 207.113007 | 204.647995 | 0.8590045
420 | 264.653015 | 251.731003 | 1.051333 | 263.570007 | 149.429703 | 0.5960478
430 | 276.619995 | 302.598999 | 0.9141471 | 277.265015 | 244.667007 | 0.8066709
440 | 277.282013 | 364.766998 | 0.760162 | 276.393005 | 294.903015 | 0.81107
450 | 306.432007 | 411.256012 | 0.7451125 | 305.683014 | 330.747009 | 0.8062069
460 | 384.872986 | 489.071014 | 0.786947 | 384.421997 | 398.735992 | 0.8162491
470 | 458.485992 | 489.325012 | 0.9369764 | 459.928986 | 396.834991 | 0.8084401
480 | 523.758972 | 492.02301 | 1.064501 | 525.880005 | 401.717987 | 0.8131688
490 | 562.34198 | 524.742981 | 1.071652 | 562.164978 | 427.561005 | 0.8150574
500 | 579.19397 | 586.083984 | 0.988244 | 576.692993 | 477.087006 | 0.8175552
510 | 599.322998 | 642.598999 | 0.9326547 | 599.237976 | 524.309998 | 0.8160367
520 | 630.776001 | 688.388977 | 0.9163075 | 630.585022 | 560.866028 | 0.8149984
530 | 652.583984 | 728.502014 | 0.8957889 | 654.445984 | 595.518982 | 0.8151311
540 | 711.021973 | 824.015991 | 0.862874 | 703.413025 | 671.638977 | 0.8238969
550 | 835.94397 | 1014.705017 | 0.8238295 | 835.297974 | 824.869995 | 0.8135447
560 | 821.364014 | 962.13501 | 0.8536889 | 817.820007 | 786.064026 | 0.8205402
570 | 767.762024 | 882.770996 | 0.8697182 | 766.424988 | 717.525024 | 0.8142279
580 | 938.125977 | 1163.244995 | 0.8064733 | 937.018982 | 944.892029 | 0.8132494
590 | 961.346008 | 1218.698975 | 0.7888298 | 961.166016 | 988.73999 | 0.8114597
600 | 902.999023 | 1099.561035 | 0.8212359 | 900.773987 | 889.357971 | 0.8108279
610 | 907.138 | 1029.694946 | 0.8809774 | 907.804993 | 834.528015 | 0.8098659
620 | 925.736023 | 985.719971 | 0.9391471 | 927.348999 | 800.369995 | 0.8105526
630 | 945.664001 | 965.085022 | 0.9798764 | 942.565002 | 777.781982 | 0.8085704
640 | 949.017029 | 957.22699 | 0.9914232 | 945.846008 | 774.84198 | 0.812179
650 | 933.062988 | 967.593018 | 0.9643135 | 927.336975 | 779.810974 | 0.810905