## summary
Over All Wavelengths
Spot # | Avg | Std Dev
1 | 88.32% | 2.915%
2 | 86.81% | 3.395%
3 | 87.47% | 2.672%
4 | 83.44% | 2.323%
5 | 84.4% | 2.29%

## 1
Reflectivity From Averages of Calibration and Measurements
Calibration | [5 empty] | Reflectivity Measurement
Wavelength [nm] | Photodiode A Average [pA] | Photodiode A Std Dev [pA] | Photodiode B Average [pA] | Photodiode B Std Dev [pA] | Calibration Constant | Wavelength [nm] | Photodiode A Average [pA] | Photodiode A Std Dev [pA] | Photodiode B Average [pA] | Photodiode B Std Dev [pA] | Reflectivity
635 | 809.96401 | 1.897589 | 860.42541 | 2.160693 | 0.941353 | 635 | 802.98572 | 1.891336 | 785.90492 | 1.935645 | 92.13%
650 | 799.35332 | 1.74835 | 872.54063 | 2.281477 | 0.9161216 | 650 | 793.07508 | 2.212309 | 793.0932 | 1.711914 | 91.61%
665 | 790.37506 | 2.179562 | 887.2121 | 2.20927 | 0.8908524 | 665 | 785.4254 | 1.55894 | 802.62964 | 1.876475 | 91.04%
680 | 798.63412 | 1.658363 | 874.04349 | 2.270228 | 0.9137235 | 680 | 794.66076 | 1.567782 | 787.12412 | 2.047544 | 90.51%
695 | 807.89653 | 2.026004 | 856.87118 | 1.765175 | 0.9428448 | 695 | 804.911 | 1.992405 | 770.69792 | 1.84321 | 90.28%
710 | 792.72131 | 1.64242 | 861.07956 | 2.15277 | 0.9206133 | 710 | 789.95004 | 1.814917 | 764.02428 | 2.824413 | 89.04%
725 | 752.32637 | 1.816975 | 886.93144 | 2.637052 | 0.8482351 | 725 | 747.82672 | 1.549377 | 777.38972 | 1.730593 | 88.18%
740 | 684.74574 | 1.491769 | 935.15807 | 2.136421 | 0.7322246 | 740 | 673.97792 | 4.32597 | 803.45484 | 17.403721 | 87.29%
755 | 596.22621 | 1.267403 | 995.95545 | 2.463082 | 0.5986475 | 755 | 585.63704 | 2.280237 | 836.51264 | 45.791254 | 85.51%
770 | 505.79859 | 1.067198 | 1053.36103 | 3.315658 | 0.4801759 | 770 | 494.49564 | 3.008566 | 889.60932 | 1.468927 | 86.38%
785 | 433.44986 | 0.949329 | 1100.0197 | 3.438604 | 0.3940383 | 785 | 426.0624 | 1.080858 | 914.10624 | 3.128346 | 84.54%
800 | 403.47643 | 0.89746 | 1275.79933 | 4.012154 | 0.3162538 | 800 | 396.54184 | 1.314575 | 1045.27236 | 2.455567 | 83.36%
88.32%
2.915%

## 2
Reflectivity From Averages of Calibration and Measurements
Calibration | [5 empty] | Reflectivity Measurement
Wavelength [nm] | Photodiode A Average [pA] | Photodiode A Std Dev [pA] | Photodiode B Average [pA] | Photodiode B Std Dev [pA] | Calibration Constant | Wavelength [nm] | Photodiode A Average [pA] | Photodiode A Std Dev [pA] | Photodiode B Average [pA] | Photodiode B Std Dev [pA] | Reflectivity
635 | 809.96401 | 1.897589 | 860.42541 | 2.160693 | 0.941353 | 635 | 805.12436 | 1.884037 | 778.2324 | 2.170129 | 90.99%
650 | 799.35332 | 1.74835 | 872.54063 | 2.281477 | 0.9161216 | 650 | 796.53756 | 1.805081 | 783.50572 | 2.907238 | 90.11%
665 | 790.37506 | 2.179562 | 887.2121 | 2.20927 | 0.8908524 | 665 | 786.71256 | 1.757871 | 793.4826 | 1.784564 | 89.85%
680 | 798.63412 | 1.658363 | 874.04349 | 2.270228 | 0.9137235 | 680 | 791.89768 | 15.180977 | 774.48912 | 3.63221 | 89.36%
695 | 807.89653 | 2.026004 | 856.87118 | 1.765175 | 0.9428448 | 695 | 808.45564 | 1.838522 | 762.163 | 1.449832 | 88.89%
710 | 792.72131 | 1.64242 | 861.07956 | 2.15277 | 0.9206133 | 710 | 791.84768 | 2.703043 | 738.95788 | 41.478856 | 85.91%
725 | 752.32637 | 1.816975 | 886.93144 | 2.637052 | 0.8482351 | 725 | 750.19272 | 1.84445 | 772.72776 | 2.10182 | 87.37%
740 | 684.74574 | 1.491769 | 935.15807 | 2.136421 | 0.7322246 | 740 | 679.93376 | 1.988997 | 796.22736 | 17.67777 | 85.75%
755 | 596.22621 | 1.267403 | 995.95545 | 2.463082 | 0.5986475 | 755 | 584.83432 | 2.533801 | 841.85468 | 2.684332 | 86.17%
770 | 505.79859 | 1.067198 | 1053.36103 | 3.315658 | 0.4801759 | 770 | 498.4304 | 0.948577 | 878.73576 | 2.341298 | 84.66%
785 | 433.44986 | 0.949329 | 1100.0197 | 3.438604 | 0.3940383 | 785 | 426.87008 | 1.048066 | 906.00556 | 1.911924 | 83.63%
800 | 403.47643 | 0.89746 | 1275.79933 | 4.012154 | 0.3162538 | 800 | 395.81768 | 0.983954 | 988.82952 | 65.704208 | 79.01%
86.81%
3.395%

## 3
Reflectivity From Averages of Calibration and Measurements
Calibration | [5 empty] | Reflectivity Measurement
Wavelength [nm] | Photodiode A Average [pA] | Photodiode A Std Dev [pA] | Photodiode B Average [pA] | Photodiode B Std Dev [pA] | Calibration Constant | Wavelength [nm] | Photodiode A Average [pA] | Photodiode A Std Dev [pA] | Photodiode B Average [pA] | Photodiode B Std Dev [pA] | Reflectivity
635 | 809.96401 | 1.897589 | 860.42541 | 2.160693 | 0.941353 | 635 | 802.93692 | 2.352534 | 773.41732 | 2.433913 | 90.67%
650 | 799.35332 | 1.74835 | 872.54063 | 2.281477 | 0.9161216 | 650 | 780.07588 | 34.819657 | 780.36568 | 2.114785 | 91.65%
665 | 790.37506 | 2.179562 | 887.2121 | 2.20927 | 0.8908524 | 665 | 785.611 | 1.803807 | 789.6154 | 2.383901 | 89.54%
680 | 798.63412 | 1.658363 | 874.04349 | 2.270228 | 0.9137235 | 680 | 796.47384 | 1.8777 | 775.86548 | 2.212832 | 89.01%
695 | 807.89653 | 2.026004 | 856.87118 | 1.765175 | 0.9428448 | 695 | 806.74304 | 2.336998 | 761.58644 | 1.884456 | 89.01%
710 | 792.72131 | 1.64242 | 861.07956 | 2.15277 | 0.9206133 | 710 | 793.23376 | 2.317959 | 758.74032 | 1.774018 | 88.06%
725 | 752.32637 | 1.816975 | 886.93144 | 2.637052 | 0.8482351 | 725 | 749.45488 | 1.489216 | 773.48236 | 1.625636 | 87.54%
740 | 684.74574 | 1.491769 | 935.15807 | 2.136421 | 0.7322246 | 740 | 679.65864 | 1.506835 | 802.01196 | 1.94293 | 86.4%
755 | 596.22621 | 1.267403 | 995.95545 | 2.463082 | 0.5986475 | 755 | 587.44084 | 2.516361 | 839.22256 | 2.755848 | 85.52%
770 | 505.79859 | 1.067198 | 1053.36103 | 3.315658 | 0.4801759 | 770 | 497.33976 | 1.087002 | 877.59556 | 2.941134 | 84.73%
785 | 433.44986 | 0.949329 | 1100.0197 | 3.438604 | 0.3940383 | 785 | 424.26784 | 0.822148 | 910.14592 | 2.865366 | 84.53%
800 | 403.47643 | 0.89746 | 1275.79933 | 4.012154 | 0.3162538 | 800 | 393.98332 | 0.879489 | 1033.42248 | 3.12923 | 82.95%
87.47%
2.672%

## 4
Reflectivity From Averages of Calibration and Measurements
Calibration | [5 empty] | Reflectivity Measurement
Wavelength [nm] | Photodiode A Average [pA] | Photodiode A Std Dev [pA] | Photodiode B Average [pA] | Photodiode B Std Dev [pA] | Calibration Constant | Wavelength [nm] | Photodiode A Average [pA] | Photodiode A Std Dev [pA] | Photodiode B Average [pA] | Photodiode B Std Dev [pA] | Reflectivity
635 | 809.96401 | 1.897589 | 860.42541 | 2.160693 | 0.941353 | 635 | 806.8046 | 2.226691 | 743.0846 | 1.467037 | 86.7%
650 | 799.35332 | 1.74835 | 872.54063 | 2.281477 | 0.9161216 | 650 | 797.71096 | 2.891722 | 749.5668 | 1.942589 | 86.08%
665 | 790.37506 | 2.179562 | 887.2121 | 2.20927 | 0.8908524 | 665 | 789.35524 | 1.947991 | 757.54324 | 1.904704 | 85.49%
680 | 798.63412 | 1.658363 | 874.04349 | 2.270228 | 0.9137235 | 680 | 794.4372 | 3.059344 | 743.19072 | 2.164809 | 85.48%
695 | 807.89653 | 2.026004 | 856.87118 | 1.765175 | 0.9428448 | 695 | 808.78552 | 1.696624 | 724.45076 | 5.517576 | 84.45%
710 | 792.72131 | 1.64242 | 861.07956 | 2.15277 | 0.9206133 | 710 | 793.40256 | 1.618833 | 723.75624 | 1.871788 | 83.98%
725 | 752.32637 | 1.816975 | 886.93144 | 2.637052 | 0.8482351 | 725 | 749.6842 | 1.647085 | 737.75724 | 1.711124 | 83.47%
740 | 684.74574 | 1.491769 | 935.15807 | 2.136421 | 0.7322246 | 740 | 680.93552 | 1.208766 | 767.36408 | 1.553391 | 82.52%
755 | 596.22621 | 1.267403 | 995.95545 | 2.463082 | 0.5986475 | 755 | 590.27532 | 1.52755 | 807.57216 | 1.753523 | 81.9%
770 | 505.79859 | 1.067198 | 1053.36103 | 3.315658 | 0.4801759 | 770 | 500.18424 | 1.318462 | 844.18772 | 1.976826 | 81.04%
785 | 433.44986 | 0.949329 | 1100.0197 | 3.438604 | 0.3940383 | 785 | 427.3296 | 0.992132 | 873.85432 | 1.950724 | 80.58%
800 | 403.47643 | 0.89746 | 1275.79933 | 4.012154 | 0.3162538 | 800 | 397.1604 | 1.015132 | 999.37728 | 3.017301 | 79.58%
83.44%
2.323%

## 5
Reflectivity From Averages of Calibration and Measurements
Calibration | [5 empty] | Reflectivity Measurement
Wavelength [nm] | Photodiode A Average [pA] | Photodiode A Std Dev [pA] | Photodiode B Average [pA] | Photodiode B Std Dev [pA] | Calibration Constant | Wavelength [nm] | Photodiode A Average [pA] | Photodiode A Std Dev [pA] | Photodiode B Average [pA] | Photodiode B Std Dev [pA] | Reflectivity
635 | 809.96401 | 1.897589 | 860.42541 | 2.160693 | 0.941353 | 635 | 800.96384 | 2.048214 | 746.45804 | 2.343338 | 87.73%
650 | 799.35332 | 1.74835 | 872.54063 | 2.281477 | 0.9161216 | 650 | 793.15712 | 2.441607 | 754.2712 | 2.00044 | 87.12%
665 | 790.37506 | 2.179562 | 887.2121 | 2.20927 | 0.8908524 | 665 | 784.61884 | 1.857403 | 759.71632 | 2.244235 | 86.26%
680 | 798.63412 | 1.658363 | 874.04349 | 2.270228 | 0.9137235 | 680 | 794.13884 | 2.101423 | 747.05888 | 1.258167 | 85.96%
695 | 807.89653 | 2.026004 | 856.87118 | 1.765175 | 0.9428448 | 695 | 803.1008 | 1.964967 | 729.6544 | 1.661266 | 85.66%
710 | 792.72131 | 1.64242 | 861.07956 | 2.15277 | 0.9206133 | 710 | 788.2772 | 2.335163 | 728.32756 | 1.536339 | 85.06%
725 | 752.32637 | 1.816975 | 886.93144 | 2.637052 | 0.8482351 | 725 | 746.59812 | 1.868131 | 741.76404 | 2.375986 | 84.27%
740 | 684.74574 | 1.491769 | 935.15807 | 2.136421 | 0.7322246 | 740 | 676.3994 | 1.643931 | 772.20044 | 2.072347 | 83.59%
755 | 596.22621 | 1.267403 | 995.95545 | 2.463082 | 0.5986475 | 755 | 586.78332 | 1.292478 | 812.35652 | 2.063669 | 82.88%
770 | 505.79859 | 1.067198 | 1053.36103 | 3.315658 | 0.4801759 | 770 | 496.90488 | 1.245927 | 848.72452 | 2.138897 | 82.02%
785 | 433.44986 | 0.949329 | 1100.0197 | 3.438604 | 0.3940383 | 785 | 423.63924 | 1.407145 | 879.639 | 2.212365 | 81.82%
800 | 403.47643 | 0.89746 | 1275.79933 | 4.012154 | 0.3162538 | 800 | 394.93792 | 0.809208 | 1004.06268 | 2.52205 | 80.4%
84.4%
2.29%