## Dimensions
DIMENSIONS
|  | IA003 |  | CEBAF008 |  | IA009 |  | IA011 |  | IA015 |  | IA351 |  | IA012 |  | IA014 |  | IA193 |  | IA008 |  | IA299 |  | IA218 |  | IA280 |  | IA110 |  | IA114 |  | IA044 |  | IA198 |  | IA140 |  | IA252 |  | IA254 |  | IA275
DESCRIPTION | NOMINAL | MEAS | DEV | MEAS | DEV | MEAS | DEV | MEAS | DEV | MEAS | DEV | MEAS | DEV | MEAS | DEV | MEAS | DEV | MEAS | DEV | MEAS | DEV | MEAS | DEV | MEAS | DEV | MEAS | DEV | MEAS | DEV | MEAS | DEV | MEAS | DEV | MEAS | DEV | MEAS | DEV | MEAS | DEV | MEAS | DEV | MEAS | DEV
11115-D0006_7.00_HOM FP | 7 | 7 | 0 | 6.96 | 0.04 | 7.01 | -0.01 | 7 | 0 | 6.99 | 0.01 | 6.97 | 0.03 | 6.99 | 0.01 | 7 | 0 | 7.01 | 0.01 | 6.99 | 0.01 | 6.99 | 0.01 | 6.98 | 0.02 | 6.98 | 0.02 | 7 | 0 | 6.99 | 0.01 | 6.99 | 0.01 | 7 | 0 | 6.99 | 0.01 | 7 | 0 | 6.98 | 0.02 | 6.98 | 0.02
11115-D0006_7.00_HOM flange | -7 | -6.99 | -0.01 | -6.94 | -0.06 | -7.01 | 0.01 | -6.98 | -0.02 | -7.02 | 0.02 | -7.01 | 0.01 | -6.99 | 0.01 | -7 | 0 | 7.01 | 0.01 | -7 | 0 | -7 | 0 | -6.99 | 0.01 | -6.98 | 0.02 | -7.02 | 0.02 | -7.03 | 0.03 | -7.02 | 0.02 | -7.02 | 0.02 | 7 | 0 | 7 | 0 | 7.02 | 0.02 | 6.99 | 0.01
11115-D-0006_4.70 | -4.7 | -4.69 | -0.01 | -4.71 | 0.01 | -4.7 | 0 | -4.69 | -0.01 | -4.7 | 0 | -4.73 | 0.03 | -4.68 | 0.02 | -4.66 | 0.04 | -4.65 | 0.05 | -4.67 | 0.03 | -4.69 | 0.01 | -4.68 | 0.02 | -4.69 | 0.01 | -4.67 | 0.03 | -4.67 | 0.03 | -4.7 | 0 | -4.69 | 0.01 | -4.71 | 0.01 | -4.68 | 0.02 | -4.68 | 0.02 | -4.68 | 0.02
11115-D-0007_1.75 | 1.75 | 1.72 | 0.03 | 1.58 | 0.17 | 1.74 | 0.01 | 1.74 | 0.01 | 1.74 | 0.01 | 1.66 | 0.09 | 1.75 | 0 | 1.74 | 0.01 | 1.72 | 0.03 | 1.75 | 0 | 1.74 | 0.01 | 1.73 | 0.02 | 1.74 | 0.01 | 1.74 | 0.01 | 1.74 | 0.01 | 1.75 | 0 | 1.72 | 0.03 | 1.74 | 0.01 | 1.73 | 0.02 | 1.73 | 0.02 | 1.73 | 0.02
11115-D0007_3.36 | 3.36 | 3.35 | 0.01 | 3.22 | 0.14 | 3.34 | 0.02 | 3.34 | 0.02 | 3.33 | 0.03 | 3.33 | 0.03 | 3.33 | 0.03 | 3.34 | 0.02 | 3.34 | 0.02 | 3.33 | 0.03 | 3.34 | 0.02 | 3.34 | 0.02 | 3.35 | 0.01 | 3.34 | 0.02 | 3.35 | 0.01 | 3.35 | 0.01 | 3.35 | 0.01 | 3.35 | 0.01 | 3.34 | 0.02 | 3.34 | 0.02 | 3.34 | 0.02
11115-C-0012_3.36 | 3.36 | 3.35 | 0.01 | 3.23 | 0.13 | 3.34 | 0.02 | 3.34 | 0.02 | 3.35 | 0.01 | 3.34 | 0.02 | 3.34 | 0.02 | 3.34 | 0.02 | 3.34 | 0.02 | 3.33 | 0.03 | 3.34 | 0.02 | 3.34 | 0.02 | 3.34 | 0.02 | 3.34 | 0.02 | 3.34 | 0.02 | 3.35 | 0.01 | 3.34 | 0.02 | 3.34 | 0.02 | 3.34 | 0.02 | 3.34 | 0.02 | 3.34 | 0.02
11115-C-0012_1.75 | 1.75 | 1.72 | 0.03 | 1.57 | 0.18 | 1.74 | 0.01 | 1.73 | 0.02 | 1.73 | 0.02 | 1.65 | 0.1 | 1.73 | 0.02 | 1.72 | 0.03 | 1.71 | 0.04 | 1.73 | 0.02 | 1.73 | 0.02 | 1.73 | 0.02 | 1.74 | 0.01 | 1.73 | 0.02 | 1.74 | 0.01 | 1.74 | 0.01 | 1.72 | 0.03 | 1.74 | 0.01 | 1.73 | 0.02 | 1.72 | 0.03 | 1.73 | 0.02
11115-D-0026_8.56 | -8.56 | -8.68 | 0.12 | -8.65 | 0.09 | -8.5 | -0.06 | -8.48 | -0.08 | -8.48 | -0.08 | -8.42 | -0.14 | -8.49 | 0.07 | -8.48 | 0.08 | -8.47 | 0.09 | -8.52 | 0.04 | -8.43 | 0.13 | -8.43 | 0.13 | -8.42 | 0.14 | -8.51 | 0.05 | -8.52 | 0.04 | -8.49 | 0.07 | -8.43 | 0.13 | -8.43 | 0.13 | -8.43 | 0.13 | -8.43 | 0.13 | -8.43 | 0.13
11115-D-0027_1.24 | 1.24 | 1.22 | 0.02 | 1.22 | 0.02 | 1.22 | 0.02 | 1.22 | 0.02 | 1.22 | 0.02 | 1.21 | 0.03 | 1.23 | 0.01 | 1.22 | 0.02 | 1.22 | 0.02 | 1.21 | 0.03 | 1.23 | 0.01 | 1.23 | 0.01 | 1.23 | 0.01 | 1.23 | 0.01 | 1.23 | 0.01 | 1.23 | 0.01 | 1.23 | 0.01 | 1.22 | 0.02 | 1.22 | 0.02 | 1.22 | 0.02 | 1.23 | 0.01
11115-D-0027_5.54 | 5.54 | 5.52 | 0.02 | 5.53 | 0.01 | 5.53 | 0.01 | 5.52 | 0.02 | 5.52 | 0.02 | 5.52 | 0.02 | 5.53 | 0.01 | 5.53 | 0.01 | 5.53 | 0.01 | 5.53 | 0.01 | 5.54 | 0 | 5.54 | 0 | 5.54 | 0 | 5.54 | 0 | 5.54 | 0 | 5.52 | 0.02 | 5.54 | 0 | 5.54 | 0 | 5.54 | 0 | 5.54 | 0 | 5.54 | 0
11115-C-0030_1.24 | 1.24 | 1.23 | 0.01 | 1.09 | 0.15 | 1.24 | 0 | 1.23 | 0.01 | 1.24 | 0 | 1.2 | 0.04 | 1.24 | 0 | 1.23 | 0.01 | 1.2 | 0.04 | 1.24 | 0 | 1.24 | 0 | 1.22 | 0.02 | 1.23 | 0.01 | 1.24 | 0 | 1.23 | 0.01 | 1.24 | 0 | 1.23 | 0.01 | 1.22 | 0.02 | 1.23 | 0.01 | 1.23 | 0.01 | 1.23 | 0.01
11115-C-0030_3.36 | 3.36 | 3.33 | 0.03 | 3.24 | 0.12 | 3.35 | 0.01 | 3.35 | 0.01 | 3.34 | 0.02 | 3.34 | 0.02 | 3.35 | 0.01 | 3.35 | 0.01 | 3.36 | 0 | 3.34 | 0.02 | 3.37 | 0.01 | 3.37 | 0.01 | 3.37 | 0.01 | 3.35 | 0.01 | 3.35 | 0.01 | 3.34 | 0.02 | 3.37 | 0.01 | 3.37 | 0.01 | 3.37 | 0.01 | 3.37 | 0.01 | 3.37 | 0.01
11115-B-0034_3.36 | 3.36 | 3.34 | 0.02 | 3.24 | 0.12 | 3.35 | 0.01 | 3.35 | 0.01 | 3.35 | 0.01 | 3.33 | 0.03 | 3.34 | 0.02 | 3.35 | 0.01 | 3.35 | 0.01 | 3.33 | 0.03 | 3.35 | 0.01 | 3.36 | 0 | 3.35 | 0.01 | 3.35 | 0.01 | 3.35 | 0.01 | 3.35 | 0.01 | 3.35 | 0.01 | 3.35 | 0.01 | 3.35 | 0.01 | 3.35 | 0.01 | 3.35 | 0.01
11115-B-0034_1.24 | 1.24 | 1.22 | 0.02 | 1.09 | 0.15 | 1.23 | 0.01 | 1.24 | 0 | 1.18 | 0.06 | 1.18 | 0.06 | 1.23 | 0.01 | 1.23 | 0.01 | 1.21 | 0.03 | 1.22 | 0.02 | 1.21 | 0.03 | 1.22 | 0.02 | 1.21 | 0.03 | 1.22 | 0.02 | 1.21 | 0.03 | 1.22 | 0.02 | 1.22 | 0.02 | 1.22 | 0.02 | 1.22 | 0.02 | 1.21 | 0.03 | 1.21 | 0.03
FPC flange thickness-minimum (hand calipers) | 0.5 | 0.474 | 0.026 | 0.457 | 0.043 | 0.479 | 0.021 | 0.505 | -0.005 | 0.485 | 0.015 | 0.485 | 0.015 | 0.473 | 0.027 | 0.483 | 0.017 | 0.485 | 0.015 | 0.477 | 0.023 | 0.492 | 0.008 | n/a | n/a | n/a | n/a | n/a | n/a | n/a | n/a | n/a | n/a | n/a | n/a | n/a | n/a | n/a | n/a | n/a | n/a | n/a | n/a
BT-FPC flangethickness-minimum | 0.325 | 0.36 | -0.035 | 0.368 | -0.043 | 0.389 | -0.064 | 0.362 | -0.037 | 0.351 | -0.026 | 0.351 | -0.026 | 0.373 | 0.048 | 0.37 | 0.045 | 0.356 | 0.031 | 0.352 | 0.027 | 0.354 | 0.029 | n/a | n/a | n/a | n/a | n/a | n/a | n/a | n/a | n/a | n/a | n/a | n/a | n/a | n/a | n/a | n/a | n/a | n/a | n/a | n/a
BT-FP flange thickness-minimum | 0.325 | 0.375 | -0.05 | 0.366 | -0.041 | 0.384 | -0.059 | 0.386 | -0.061 | 0.345 | -0.02 | 0.345 | -0.02 | 0.376 | 0.051 | 0.367 | 0.042 | 0.37 | 0.045 | 0.379 | 0.054 | 0.341 | 0.016 | n/a | n/a | n/a | n/a | n/a | n/a | n/a | n/a | n/a | n/a | n/a | n/a | n/a | n/a | n/a | n/a | n/a | n/a | n/a | n/a
HOM flange thickness-minimum | 0.325 | 0.38 | -0.055 | 0.389 | -0.064 | 0.408 | -0.083 | 0.395 | -0.07 | 0.368 | -0.043 | 0.368 | -0.043 | 0.389 | 0.064 | 0.393 | 0.068 | 0.381 | 0.056 | 0.359 | 0.034 | 0.388 | 0.063 | n/a | n/a | n/a | n/a | n/a | n/a | n/a | n/a | n/a | n/a | n/a | n/a | n/a | n/a | n/a | n/a | n/a | n/a | n/a | n/a
HOM FP flange thickness-minimum | 0.325 | 0.341 | -0.016 | 0.394 | -0.069 | 0.374 | -0.049 | 0.382 | -0.057 | 0.389 | -0.064 | 0.389 | -0.064 | 0.376 | 0.051 | 0.366 | 0.041 | 0.384 | 0.059 | 0.366 | 0.041 | 0.389 | 0.064 | n/a | n/a | n/a | n/a | n/a | n/a | n/a | n/a | n/a | n/a | n/a | n/a | n/a | n/a | n/a | n/a | n/a | n/a | n/a | n/a
Distance to step inside Fpc body***depthmic | 7.508 | 7.629 | -0.121 | 7.625 | -0.117 | 7.474 | 0.034 | 7.483 | 0.025 | 7.399 | 0.109 | 7.399 | 0.109 | 7.44 | 0.07 | 7.47 | 0.04 | 7.38 | 0.13 | 7.48 | 0.03 | 7.4 | 0.11 | n/a | n/a | n/a | n/a | n/a | n/a | n/a | n/a | n/a | n/a | n/a | n/a | n/a | n/a | n/a | n/a | n/a | n/a | n/a | n/a
*** machined fpc window height, 2.995 + 4.513 (dwg 11115-D-0026revB)
FPC midpnt to Cell 1 midpnt | 3.303 | 3.338 | 0.035
HOM BT to HOM coupler end group | 5.415 | 5.28 | 0.135
|  | Cebaf 13 |  | IA282 |  | Cebaf 14 |  | CBW |  | TRWI |  | TBW
DESCRIPTION | NOMINAL | MEAS | DEV | MEAS | DEV | MEAS | DEV | MEAS | DEV | MEAS | DEV | MEAS | DEV
11115-D0006_7.00_HOM FP | 7
11115-D0006_7.00_HOM flange | -7
11115-D-0006_4.70 | -4.7
11115-D-0007_1.75 | 1.75
11115-D0007_3.36 | 3.36
11115-C-0012_3.36 | 3.36
11115-C-0012_1.75 | 1.75
11115-D-0026_8.56 (fpc) | -8.56
11115-D-0027_1.24 (fpc) | 1.24
11115-D-0027_5.54 (fpc) | 5.54
11115-C-0030_1.24 (fpc) | 1.24
11115-C-0030_3.36 (fpc) | 3.36
11115-B-0034_3.36 (fpc) | 3.36
11115-B-0034_1.24 (fpc) | 1.24
FPC flange thickness-minimum (hand calipers) | 0.5 | 0.537 |  | 0.487 |  | 0.531 |  | 0.335 |  | 0.318
BT-FPC flangethickness-minimum | 0.325 | 0.384 |  | 0.373 |  | 0.377 |  | 0.371 |  | 0.347
BT-FP flange thickness-minimum | 0.325 | 0.389 |  | 0.367 |  | 0.371 |  | 0.364 |  | 0.325
HOM flange thickness-minimum | 0.325 | 0.395 |  | 0.383 |  | 0.395 |  | 0.383 |  | 0.341
HOM FP flange thickness-minimum | 0.325 | 0.395 |  | 0.382 |  | 0.376 |  | 0.374 |  | 0.374
Distance to step inside Fpc body***depthmic | 7.508 | 7.404 | 0.106 | 7.372 | 0.138 | 7.452 | 0.058 | 7.387 | 0.123 | 7.306
*** machined fpc window height, 2.995 + 4.513 (dwg 11115-D-0026revB)
FPC midpnt to Cell 1 midpnt | 3.303 | 3.213 | 0.09 | 3.43 | 0.127 | 3.195 | 0.108
HOM BT to HOM coupler end group | 5.415 | 5.308 | 0.107 | 5.284 | 0.131
HOM BT to Hom Fp flange Mid | 4.54 |  |  |  |  | 4.474 | 0.066

## Status
Blue = used up for cavities for C75
Cavity SN and current purpose
In house spares | Location | Coupler construction - welded/formed | Notes | Standard CMM data | CMM data on end groups | Canidates | Visual | Concerns/All need final straightening | Ok to Use
IA003 | shipped to RI | Welded |  | X | X |  |  |  | Y
IA007 |  | Welded | Already used as C75 prototype
CEBAF 7 | shipped to RI | Welded | Hom EG ok. FPC EG bad. Fpc to BT short .149" | X | X |  | FPC hole damaged.
CEBAF 008 | Missing ? | Welded |  | X | X |  |  | Length out of tolerance .75" short
IA009 |  | Welded | Already used as C75 prototype | X | X
IA011 |  | Welded | Already used as C75 prototype | X | X
IA012 | Shipped to RI | Welded |  | X | X |  | Ok | Perp. out of tolerance .023"
IA014 | used for 5C75-004 | Welded |  | X | X |  | OK | FPC flange location out of tolerance .009"
IA015 |  | Welded | Already used as C75 prototype | X | X
IA193 | shipped to RI | Welded | X-axis Fpc flange short .039" HOM EG okay | X | X |  | FPC damaged. See pictures tab | Fpc short .039" BL to WG flange
IA299 | shipped to RI | Formed |  | X | X |  | Ok | Perp. out of tolerance .009"
"Dornier" | Cavity storage area | Welded | Failed RF check. Not useable. HOM BEAM pipe short 3"
CBW "CBW-2-WRG-15" | CMM | Welded | Fpc flg thin. HOM beampipe short 3" not useable | X | X |  |  | Fpc .335" thin
TBW "A-prime" | CMM | Welded | HOM beampipe short 3" not useable. Two Fpc holes damaged
TRWI | CMM | Welded | HOM beampipe short 3" not useable. Fpc flg short .054"
R&D use
CEBAF 16 | CMM | Welded | Failed RF check. Probably not useable | X |  | ? | FPC damaged. See picture tab | FPC body tuning hole damaged.
IA163 | Structures Lab - tuner test, damaged flanges |  |  | X
IA320 | ? | Formed |  | X | X | ?TBD | Flanges look OK | Overall length long/320". Likely OK
IA008 has "No.8" on EG | shipped to RI | Welded | Bad HOM Fp flange. FPC EG ok | X | X |  | Ok | Fpc to Bt short .036" Fpc body narrow and short
TL Display
CEBAF 12 | MCC | Welded | FAILED RF CHECK |  |  | REJECT |  | FAILED RF CHECK
CEBAF 13 | shipped to RI | Welded | [6 empty] | Y
CEBAF 14 | CMM | Welded | HOM EG damaged not useable. FPC okay |  |  |  |  | HOM End goup damaged. Weld questionable
Loaners
CEBAF 11 | ANDRE 'S OFFICE | Welded | FAILED RF CHECK |  |  | REJECT
IA282 | shipped to RI | Formed |  | X | X |  |  |  | Y
Spare cavities from C50-13
IA218 | shipped to RI | Formed |  | X | X |  | Ok | Perp. out of tolerance .008" | Y
IA280 | shipped to RI | Formed |  | X | X |  | Ok | Perp. out of tolerance .011" | Y
Cavities from "Franklin'
IA110 - activated | Originally used by Grigory for Nb3Sn. Now C75 | Welded |  | X | X |  |  | Perp. out of tolerance .004" | Y
IA114 - activated | Originally used by Grigory for Nb3Sn. Now C75 | Welded |  | X | X |  |  | Perp. out of tolerance .011" | Y
IA044 | used for 5C75-005 | Welded |  | X | X |  |  | Perp. out of tolerance .013" | Y
IA198 | shipped to RI | Formed |  | X | X |  |  | Perp. out of tolerance .004" | Y
IA140 | shipped to RI | Formed |  | X | X |  |  | Perp. out of tolerance .028" | Y
IA252 | shipped to RI | Formed |  | X | X |  |  | Perp. out of tolerance .004" | Y
IA254 | shipped to RI | Formed |  | X | X |  |  | Perp. out of tolerance .012" | Y
IA275 | shipped to RI | Formed |  | X | X |  |  | Perp. out of tolerance .009" | Y
Cavity End Group List for End Groups Sent To RI 10/25/19
FPC End Group Ser. # | Style | HOM End Group Ser. #
EG-IA003 | Welded | EG-IA003
EG-CEBAF # 13 | Welded | EG-CEBAF # 13
EG-CEBAF # 14 (MM #1) | Welded | EG-Interatom # 193 (MM #1)
EG-IA110 | Welded | EG-IA110
EG-IA114 | Welded | EG-IA114
EG-Interatom # 8 (MM #2) | Welded | EG-CEBAF # 7 (MM #2)
EG-CBW (MM #3) | Welded | EG-HOM (MM #3)
EG-TBW (MM #4) | Welded | EG-CEBAF #16 (MM #4)
EG-IA282 (Spare) | Formed | EG-IA282 (Spare)
Note on A11: Gianluigi Ciovati: Spare

## End Groups
Cavity Status
Cavity Serial # | CMM / Insp. Pass/Fail | RF Insp. Pass/Fail | End Groups Removed | Date | Comments | Ready For Shipping
IA003 | Pass | Pass | Complete |  | Ready for End Group Removal | 2019-10-21
IA282 | Pass | Pass | Complete |  |  | 2019-10-21
CEBAF # 11 (Andrea's Office) | Not Inspected | Fail |  |  | On Hold - In Structures Lab
CEBAF # 12 (MCC Display) | Not Inspected | Fail |  |  | On Hold - In Structures Lab
CEBAF # 13 | Pass | Pass | Complete |  |  | 2019-10-21
CEBAF # 14 | Issues | Pass | Complete | MM #1 (FPC) | FPC - BL Flng = -.100" short/ Bad Weld Repair on HOM EG. Fpc hole damaged | 2019-10-21
IA110 | Pass | Pass | Complete |  | No Longer Radioactive (Nb3Sn coated) - Coating removed with 20 micron BCP | 2019-10-21
IA114 | Pass | Pass | Complete |  | No Longer Radioactive (Nb3Sn coated) - Coating removed with 20 micron BCP | 2019-10-21
CEBAF # 16 | Issues | Fail | Complete | MM #4 (HOM) | Used End HOM End Group off of failed RF Cavity (will dim. insp. HOM) | 2019-10-21
Dornier | Not Inspected | Fail |  |  | Thin FPC Flange
Cebaf Interatm # 8 | Issues | Pass | Complete | MM #2 (FPC) | Thin FPC Flange | 2019-10-21
Interatom # 193 | Issues | Pass | Complete | MM #1 (HOM) | .039" short FPC/Beamline (HOM EG Good) Fpc hole damaged | 2019-10-21
CEBAF # 7 | Issues | Pass | Complete | MM #2 (HOM) | Fpc BT to Fpc flange short .149" Fpc hole damaged | 2019-10-21
TRWI | Issues" Bad FPC" | Pass |  |  | Bad FPC Dimensions
TBW ("A" Prime Cav.) | Issues | Pass | Complete | MM #4 (FPC) |  | 2019-10-21
CBW (No Name Cav.) | Issues | Pass | Complete | MM #3 (FPC) | Thin FPC Flange | 2019-10-21
HOM EG (From Annex) | Pass | Passed Dimensional Insp. | Complete | MM #3 (HOM) |  | 2019-10-21
RI End Group Shipping List 10/21/19
FPC End Group Ser. # | Style | HOM End Group Ser. # | Shipped to RI
EG-IA003 | Welded | EG-IA003 | 2019-10-25
EG-CEBAF # 13 | Welded | EG-CEBAF # 13 | 2019-10-25
EG-CEBAF # 14 (MM #1) | Welded | EG-Interatom # 193 (MM #1) | 2019-10-25
EG-IA110 | Welded | EG-IA110 | 2019-10-25
EG-IA114 | Welded | EG-IA114 | 2019-10-25
EG-Interatom # 8 (MM #2) | Welded | EG-CEBAF # 7 (MM #2) | 2019-10-25
EG-CBW (MM #3) | Welded | EG-HOM (MM #3) | 2019-10-25
EG-TBW (MM #4) | Welded | EG-CEBAF #16 (MM #4) | 2019-10-25
EG-IA282 (Spare) | Formed | EG-IA282 (Spare) | 2019-10-25

## Cavity pictures
1) | Cavity SN : IA351
2) | Cavity SN : IA003
3) | Cavity SN : IA009
4) | Cavity SN : IA011
5) | Cavity SN : IA015
6) | Cavity SN : IA012
7) | Cavity SN : IA014
8) | Cavity SN : IA299
9) | Cavity SN : IA193
10) | Cavity SN : CEBAF 008
11) | Cavity SN : IA008
12) | Cavity SN : Cebaf 016