## report-1
CAVSN | SPECIAL_HANDLING | TESTDATE | CAVITYVACUUM | VACUUMUNITS | CAVITYVACUUMOK | DEWARLHELEVELCM | DEWARTEMPK | DEWARPRESSURETORRINITIAL | FREQ_9_9PI | FREQ_8_9PI | FREQ_7_9PI | FREQ_6_9PI | FREQ_5_9PI | FREQ_4_9PI | FREQ_3_9PI | FREQ_2_9PI | FREQ_1_9PI | LOCKFREQUENCY | DEWARPRESSURETORR | CAVITYCOUPLING | EACC | QO | QEXTIN | QEXTFP | QEXTFPERROR | RAD | QEXTHOM1 | QEXTHOM2 | TAU | INIT_FEONSETMVM | INIT_FEFREE | INIT_QOAT16MVM | INIT_RADAT16MVM | INIT_EMAXMVM | INIT_QOATEMAX | INIT_RADMAX | PERFORMANCELIMITAT2_0K | PERFORMLIMITAT2_0K_OTHER | KLOREN | EACC_GRAD_4 | QO_GRAD_4 | EACC_GRAD_16 | QO_GRAD_16 | EACC_GRAD_19 | QO_GRAD_19 | CAVITYPERFORMANCE | FINAL_EACCFEONSET | FINAL_FEFREE | FINAL_EMAXMVM | FINAL_QOATEMAX | FINAL_RADMAX | CAVITYMEETSSPECIFICATIONS
103 | Had leak in previous testing attempts. During latest cycle, full disassembly, replaced field probe (without HPR afterwards). | 2019-10-09 | 1e-09 | ( Torr) | Yes | 187.4 | 2 | 23 | 1300.141 | 1299.354 | 1297.152 | 1293.779 | 1289.673 | 1285.353 | 1281.327 | 1278.065 | 1275.896 | 1300.1411 | 23 | Undercoupled | 3.96 | 17400000000 | 20100000000 | 194000000000 | 11.6 | 0.003 | 1700000000000 | 142000000000000 | 1.08 | 0 | 1 | 17700000000 | 0.0072 | 25.87 | 14700000000 | 0.0358 | Quench(non FE) | Some radiation only during quench | -0.93 | 4.25 | 17300000000 | 16 | 17700000000 | 19.13 | 17200000000 | Mode mixing started at 20.8 MV/m, continued til 24.3 MV/m when it quenched. After that, was able to keep pushing gradient with a quench after each push. Pushed to 25.9 MV/m. Small amount of radiation during quenches. Q0 degraded after the quenches. | 0 | 1 | 25.87 | 14700000000 | 0.0358 | No
330 |  | 2019-12-14 | 2.2e-08 | ( Torr) | Yes | 170 | 2 | 23 | 1300.271 | [8 empty] | 1300.268 | 23 | Overcoupled | 4.9 | 28000000000 | 21000000000 | 283000000000 | 11.4 | 0.001 | 1300000000000 | 460000000000000 | 1.39 | 0 | 1 | 34000000000 | 0.001 | 20.9 | 34000000000 | 0.001 | Quench(non FE) |  | -1 | 3.8 | 2700000000 | 15.8 | 3400000000 | 19.1 | 3400000000 |  | 0 | 1 | 20.9 | 22000000000 | 0.001 | No