## report
TRAV_SEQ_NUM | CAVVACUUM | CAVSN | EPKEACCRATIO | BPKEACCRATIO | SPECIAL_HANDLING | FLANGETYPE | TESTDATE | DEWAR | CAVITYVACUUMOK | DEWARLHELEVELCM | DEWARTEMPK | DEWARPRESSURETORRINITIAL | FREQ_9_9PI | FREQ_8_9PI | FREQ_7_9PI | FREQ_6_9PI | FREQ_5_9PI | FREQ_4_9PI | FREQ_3_9PI | FREQ_2_9PI | FREQ_1_9PI | LOCKFREQUENCY | DEWARPRESSURETORR | CAVITYCOUPLING | EACC | QO | QEXTIN | QEXTFP | QEXTFPERROR | RAD | QEXTHOM1 | QEXTHOM2 | TAU | INIT_FEONSETMVM | INIT_FEFREE | INIT_QOAT16MVM | INIT_RADAT16MVM | INIT_EMAXMVM | INIT_QOATEMAX | INIT_RADMAX | PERFORMANCELIMITAT2_0K | PERFORMLIMITAT2_0K_OTHER | KLOREN | EACC_GRAD_4 | QO_GRAD_4 | EACC_GRAD_16 | QO_GRAD_16 | EACC_GRAD_19 | QO_GRAD_19 | CAVITYPERFORMANCE | FINAL_EACCFEONSET | FINAL_EMAXMVM | FINAL_QOATEMAX | FINAL_RADMAX | CAVITYMEETSSPECIFICATIONS
122 |  | 125 | 1.99 | 4.26 | First Test from vendor | SS | 2017-09-22 | 5 | Yes | 211 | 2 | 23 | 1300.2434 | 1299.4938 | 1297.2682 | 1293.9395 | 1289.8209 | 1285.507 | 1281.4458 | 1278.2294 | 1276.2239 | 1300.244 | 23 | Overcoupled | 4.5 | 23200000000 | 14300000000 | 188000000000 | 12 | 0.003 | 136000000000000 | 1470000000000 | 1.03 |  |  | 25000000000 |  | 24.1 | 22600000000 | 117 | Other | Administrative limit of 24MV/m. | 1.077 | 4 | 23000000000 | 16 | 25000000000 | 19 | 24000000000 | Reached administrative limit of 24MV/m with no FE. | 0 | 24.1 | 23000000000 | 0.0117 | No