## Sheet1
Series | SerialNumber | ReworkID | 4.1 Cavity Location: 464504 (Rev. A) | 4.1 Technician: 464504 (Rev. A) | 4.1 Date: 464504 (Rev. A) | 4.2 Verified 464504 (Rev. A) | 4.2 Comments: 464504 (Rev. A) | 4.2 Responsible Authority/Designee: 464504 (Rev. A) | 4.2 Date: 464504 (Rev. A) | 4.3 Yes 464504 (Rev. A) | 4.3 No 464504 (Rev. A) | 4.3 Comment: 464504 (Rev. A) | 5.1 Principal Test Operator: 464504 (Rev. A) | 5.1 Test Date: 464504 (Rev. A) | 5.2 Temperature Gradient 464504 (Rev. A) K | 5.3 Dewar Number 464504 (Rev. A) | 5.3 Top Plate Number: 464504 (Rev. A) | 5.3 Top Plate Ports: Pi 464504 (Rev. A) | 5.3 Pt 464504 (Rev. A) | 5.3 HOM A 464504 (Rev. A) | 5.3 HOM B 464504 (Rev. A) | 5.3 Dewar Bath Temperature is 2K 464504 (Rev. A) | 5.3 Dewar Bath Temperature if different from 2K: 464504 (Rev. A) K | 5.3 Yes 464504 (Rev. A) | 5.3 Yes 464504 (Rev. A) | 5.3 Yes 464504 (Rev. A) | 5.3 No 464504 (Rev. A) | 5.3 No 464504 (Rev. A) | 5.3 No 464504 (Rev. A) | 5.3 NbTi 464504 (Rev. A) | 5.3 NbTi 464504 (Rev. A) | 5.3 SS 464504 (Rev. A) | 5.3 SS 464504 (Rev. A) | 5.3 Standard location of Fluxgates 464504 (Rev. A) | 5.3 If not comment: 464504 (Rev. A) | 5.3 Maximum field at room temperature before cool-down 464504 (Rev. A) mG | 5.4 Cavity Frequency: 464504 (Rev. A) MHz | 5.4 8/9 Cavity Frequency: 464504 (Rev. A) MHz | 5.4 7/9 Cavity Frequency: 464504 (Rev. A) MHz | 5.4 6/9 Cavity Frequency: 464504 (Rev. A) MHz | 5.4 5/9 Cavity Frequency: 464504 (Rev. A) MHz | 5.4 4/9 Cavity Frequency: 464504 (Rev. A) MHz | 5.4 3/9 Cavity Frequency: 464504 (Rev. A) MHz | 5.4 2/9 Cavity Frequency: 464504 (Rev. A) MHz | 5.4 1/9 Cavity Frequency: 464504 (Rev. A) MHz | 5.5 Ci: 464504 (Rev. A) | 5.5 Cr: 464504 (Rev. A) | 5.5 Ct: 464504 (Rev. A) | 5.5 CHOMA 464504 (Rev. A) | 5.5 CHOMB 464504 (Rev. A) | 5.5 Comment if Ci, Cr, Ct were re-measured during the test: 464504 (Rev. A) | 5.6 Overcoupled 464504 (Rev. A) | 5.6 Undercoupled 464504 (Rev. A) | 5.6 Qext1 464504 (Rev. A) | 5.6 Qext2 464504 (Rev. A) | 5.6 Q HOM A 464504 (Rev. A) | 5.6 Q HOM B 464504 (Rev. A) | 5.6 Comment if Qext1, Qext2, Q HOM A, Q HOM B were remeasured during the t 464504 (Rev. A) | 5.7 Check if measurement was stopped because radiation reached 10mR/hr 464504 (Rev. A) | 5.7 Eacc @ quench 464504 (Rev. A) | 5.7 @ administrative limit 464504 (Rev. A) | 5.7 Eacc@FE onset 464504 (Rev. A) | 5.7 @ 10 mR/h 464504 (Rev. A) | 5.7 @ Q = 2.5e10 464504 (Rev. A) | 5.7 The usable gradient (the lowest of the above four Eacc 464504 (Rev. A) | 5.7 Maximum 464504 (Rev. A) | 5.7 Eacc at Maximum Q0 464504 (Rev. A) | 5.7 At Eacc of 21MV/m : 464504 (Rev. A) | 5.8 Radmax: 464504 (Rev. A) mR/hr | 5.8 Comment on Performance Limitation: 464504 (Rev. A) | 5.8 Comment on Multipacting, if Applicable: 464504 (Rev. A) | 5.9 RF data (text file): 464504 (Rev. A) | 5.9 AUX Data File 1: 464504 (Rev. A) | 5.9 AUX Data File 2: 464504 (Rev. A) | 5.9 AUX Data File 3: 464504 (Rev. A) | 5.9 Responsible Authority/Designee: 464504 (Rev. A) | 5.9 Date: 464504 (Rev. A) | 6.1 Qualified 464504 (Rev. A) | 6.1 Need reproccessing 464504 (Rev. A) | 6.1 Rejected 464504 (Rev. A) | 6.1 Comment 464504 (Rev. A) | 6.1 Responsible Authority/Designee: 464504 (Rev. A) | 6.1 Date: 464504 (Rev. A) | 6.2 Cavity Destination: 464504 (Rev. A) | 6.2 Other 464504 (Rev. A) | 6.2 Technician: 464504 (Rev. A) | 6.2 Date: 464504 (Rev. A) | 7.1 Comments: 464504 (Rev. A) | 7.1 Process Engineering/Designee: 464504 (Rev. A) | 7.1 Date: 464504 (Rev. A)
RFCHE | CAV0017 | 0 |  |  |  | False |  |  |  | True | False |  | Alex Melnychuk | 06/26/2019 |  | 2 | 3 | 3 | sma3 |  |  | False |  | True | False | False | False | True | True | False | False | True | True | False |  |  | 1297.22 | 1296.37 | 1293.83 | 1290.15 | 1285.58 | 1280.87 | 1276.39 | 1272.75 | 1270.23 | 3633 | 13150 | 231.7 |  |  |  | True | False | 12800000000 | 121000000000 |  |  |  | False | 31.6 | [7 empty] | 3.3 | 0 | "Fuzzy" PR signal starting 14MV/m. No x-rays. PR signal became normal (although hard to tell for sure bc PR signal vertical scale had to be changed) at around 20MV/m. AT at ~24.5MV/m oscillations of PR signal started. They stopped at 30MV/m. Quench 31.6MV/m. Post quench 2K data taken till 30MV/m. Low T data taken. Quench 31.4MV/m at low T. Mode measurements with second sound were done. |  | Link | Link | Link | Link | Oleksandr Melnychuk | 06/26/2019 | False | False | False |  |  |  | IB4 |  | Oleksandr Melnychuk | 06/26/2019
RFCHE | CAV0017 | 1 |  |  |  | False |  |  |  | False | False |  |  | 12/13/2019 |  | 2 | 1 | 4 | 2 |  |  | False |  | False | False | False | False | False | False | False | False | False | False | False |  |  | 1296.8 | 1295.92 | 1293.35 | 1289.61 | 1284.97 | 1280.25 | 1278.08 | 1274.43 | 1272.05 | 3513.9 | 14276.1 | 203.3 |  |  |  | False | False | [5 empty] | False | [10 empty] | Breakdown at low gradients | [7 empty] | False | True | False | Cold leak | Grigory Eremeev | 03/26/2020 | IB4 |  | Grigory Eremeev | 03/26/2020 |  | Timothy McKenna | 03/27/2020
RFCHE | CAV0017 | 2 | IB1 | Oleksandr Melnychuk | 08/21/2020 | False |  |  |  | True | False | Per Mattia, cavity was doped at RI after the previous test | Alex Melnychuk | 08/19/2020 | 150 | 2 | 1 | 3 | sma3 |  |  | True |  | True | False | False | False | True | True | False | False | True | True | False |  | 2 | 1296.55 | 1295.66 | 1293.15 | 1289.35 | 1284.7 | 1279.93 | 1275.39 | 1271.66 | 1269.13 | 3445 | 14766 | 201 |  |  |  | True | False | 7700000000 | 264000000000 |  |  |  | False | 19.9 | [5 empty] | 3.89 | 14 |  |  | First quench at 19.9MV/m. Processing for about 50 minutes did not help. Tried both processing regimes: quenching repeatedly at high power and staying just below quench. Also tried processing in 7PI/9 mode. Mode measurements with second sound were performed. No radiation above background. |  | Link | Link | Link |  | Oleksandr Melnychuk | 08/19/2020 | False | False | False
RFCHE | CAV0029 | 0 |  |  |  | False |  |  |  | False | True | First test as LCLS-II-HE cavity | Alex Melnychuk | 08/30/2019 |  | 2 | 3 | 3 | sma3 |  |  | False |  | True | False | False | False | True | True | False | False | True | True | False |  |  | 1299.69 | 1298.9 | 1296.66 | 1293.26 | 1289.13 | 1284.79 | 1280.7 | 1277.38 | 1275.24 | 3622 | 13225 | 782.1 |  |  |  | True | False | 30000000000 | 1330000000000 |  |  |  | False | 29 | [7 empty] | 3.3 | 0 | Q0 at 16 and at 21 is 3.3E10. Possibly some electron activity from 15MV/m indicated by PR signal on the scope. PR oscillations from 29MV/m, they went away with increase of PLL gain to 20. 7PI/9 mode appears at 29MV/m. Quench at 29MV/m with 7PI/9 absent (suppressed by phase adjustment). |  | Link | Link | Link | Link | Oleksandr Melnychuk | 08/30/2019 | False | False | False |  |  |  | IB4 |  | Oleksandr Melnychuk | 08/30/2019
RFCHE | CAV0029 | 1 | IB1 | Grigory Eremeev | 12/11/2019 | False |  |  |  | False | False |  | G.Eremeev | 12/13/2019 |  | 2 | 1 | 3 | 3 |  |  | False |  | False | False | False | False | False | False | False | False | False | False | False |  |  | 1299.37 | 1298.54 | 1296.26 | 1292.79 | 1288.62 | 1284.33 | 1280.11 | 1276.71 | 1274.53 | 3513.9 | 14276.1 | 203.3 |  |  |  | False | False | [5 empty] | False | [10 empty] | X-ray at low gradient |  | Link | Link | Link |  | Grigory Eremeev | 03/26/2020 | False | True | False |  | Grigory Eremeev | 03/26/2020 | MP9 |  | Grigory Eremeev | 03/26/2020 |  | Timothy McKenna | 03/27/2020
RFCHE | CAV0029 | 2 |  |  |  | False |  |  |  | True | False | Cavity went to RI for dressing | Mattia Checchin | 08/24/2020 |  | 2 | 3 | pi2 | sma2 | n3 | n4 | True |  | True | True | True | False | False | False | False | False | True | True | True |  |  | 1300.22 | 1299.46 | 1297.22 | 1293.86 | 1289.7 | 1285.35 | 1281.32 | 1278.03 | 1275.86 | 3426.8 | 14461.2 | 63.5 | 854 | 852.2 |  | True | False | 22200000000 | 308000000000 |  |  |  | False | 24.8 MV/m | [5 empty] | 3.63 |  | 3.3 | [9 empty] | True | False | False | cavity had 7pi/9 starting from 17.5MV/m. The cavity quenched at 23 MV/m because of 7pi/9. Final quench reached at 24.8MV/m by pulsing the incident power avoining 7pi/9 build up. |  | 09/22/2020
RFCHE | CAV0034 | 0 |  |  |  | False |  |  |  | False | True | First test as LCLS-II-HE cavity | [9 empty] | False |  | False | False | False | False | False | False | False | False | False | False | False | [17 empty] | False | False | [5 empty] | False | [18 empty] | False | False | False
RFCHE | CAV0103 | 0 |  |  |  | False |  |  |  | False | False | [10 empty] | False |  | False | False | False | False | False | False | False | False | False | False | False | [17 empty] | False | False | [5 empty] | False | [18 empty] | False | False | False
RFCHE | CAV0103 | 1 |  |  |  | False |  |  |  | True | False |  | Alex Melnychuk | 05/27/2021 |  | 2 | 1 | 2 | sma2 | N3 | N4 | False |  | True | True | True | False | False | False | False | False | True | True | False |  |  | 1300.13 | 1299.33 | 1297.14 | 1293.77 | 1289.67 | 1285.35 | 1281.32 | 1278.06 | 1275.89 | 3309 | 15338 | 218 | 691 | 846 | Ct was re-measured with 20dB instead of 5dB in PT path. Q2 is low --> overloading electronics with 5dB | True | False | 16200000000 | 194000000000 | 5600000000000 | 1100000000000 |  | False | 28 | [5 empty] | 3 | 16 | 3 |  | Kink around 11MV/m is due to recalibration (STEP 8). 7PI/9 started at 22.5MV/m. Since then -- quasi pulsed mode. Quench at 28MV/m (7PI/9 not present). No x-rays. |  | Link | Link | Link | Link | Oleksandr Melnychuk | 05/27/2021 | False | False | False
RFCHE | CAV0125 | 0 |  |  |  | False |  |  |  | False | False | [10 empty] | False |  | False | False | False | False | False | False | False | False | False | False | False | [17 empty] | False | False | [5 empty] | False | [18 empty] | False | False | False
RFCHE | CAV0131 | 0 |  |  |  | False |  |  |  | False | True | This (dressed) cavity came from JLAB. Not yet tested at Fermilab. | Alex Melnychuk | 06/26/2019 |  | 2 | 3 | 1 | sma1 |  |  | False |  | True | False | True | False | True | False | False | False | True | True | False |  |  | 1300.17 | 1299.37 | 1297.24 | 1293.91 | 12889.9 | 1285.62 | 1281.64 | 1278.42 | 1276.3 | 3659 | 13057 | 260.8 |  |  |  | True | False | 29000000000 | 498000000000 |  |  |  | False | 18.5 | [7 empty] | 3.1 | 0 | Limited by quench at 18.5MV/m. Low T data taken. Quench 18.9MV/m at low T. |  | Link | Link | Link | Link | Oleksandr Melnychuk | 06/26/2019 | False | False | False |  |  |  | IB4 |  | Oleksandr Melnychuk | 06/26/2019
RFCHE | CAV0290 | 0 |  |  |  | False |  |  |  | False | False |  | Alex Netepenko | 04/02/2021 |  | 2 | 1 | 2 | 2 | 3 | 4 | True |  | False | True | True | False | False | False | False | False | True | True | False |  |  | 1300.25 | 1299.44 | 1297.11 | 1293.56 | 1289.23 | 1284.71 | 1280.47 | 1277.04 | 1274.81 | 3485 | 14936 | 6514 | 804 | 847 |  | True | False | 20100000000 | 194000000000 |  |  |  | False | 28.4 |  |  |  | 27 | 27 | 3 | 15.5 | 2.8 |  |  | Multipacting onset 15.2MV/m, 0.3mR/h, filed dropped to 8.5MV/m 18MV/m rad spike 18mR/h Quenched ~28.4MV/m No rad on second pass after processing, quench field unchanged. | Link | Link | Link |  |  |  | False | False | False
RFCHE | CAV0298 | 0 |  |  |  | False |  |  |  | False | False |  | Andrew Cravatta | 03/19/2021 |  | 2 | 3 | PI-1 | SMA-1 | N-1 | N-2 | True |  | False | False | False | False | False | False | False | False | False | False | False |  |  | 1300.1 | 1299.29 | 1296.96 | 1293.41 | 1289.1 | 1284.58 | 1280.38 | 1276.96 | 1274.71 | 7183.5 | 30151.4 | 202.8 |  |  |  | False | False | [5 empty] | False | [10 empty] | Cavity could not be tested due to leak. | [5 empty] | Andrew Cravatta | 04/01/2021 | False | False | False
RFCHE | CAV0298 | 1 |  |  |  | False |  |  |  | False | False |  | Alex Netepenko | 04/09/2021 |  | 2 | 3 | 2 | 2 | 3 | 4 | True |  | False | True | False | False | False | False | False | False | False | False | False |  |  | 1300.14 | 1299.33 | 1296.99 | 1293.45 | 1289.14 | 1284.62 | 1280.42 | 1277 | 1274.75 | 3472 | 14517 | 6266 |  |  |  | False | True | 26200000000 | 230000000000 |  |  |  | False | 33MV/m |  |  |  | 29.3 | 29.3 | 2.82 | 17 | 2.71 |  | possible multipacting above 28MV/m, cavity quenched at ~33MV/m, no radiation, no 7pi/9 |  | Link | Link | Link | Link |  |  | False | False | False
RFCHE | CAV0301 | 0 |  |  |  | False |  |  |  | False | False |  | Andrew Cravatta | 03/12/2021 |  | 2 | 1 | PI-1 | SMA-1 | N-1 | N-2 | True |  | False | False | False | False | False | False | False | False | False | False | False |  |  | 1300.15 | 1299.34 | 1296.99 | 1293.47 | 1289.11 | 1284.58 | 1280.32 | 1276.91 | 1274.71 | [6 empty] | False | False | [5 empty] | False | [10 empty] | This cavity could not be tested due to a leak. | [5 empty] | Andrew Cravatta | 04/01/2021 | False | False | False
RFCHE | CAV0301 | 1 |  |  |  | False |  |  |  | False | False | [10 empty] | False |  | False | False | False | False | False | False | False | False | False | False | False | [17 empty] | False | False | [5 empty] | False | [18 empty] | False | False | False
RFCHE | CAV0329 | 0 |  |  |  | False |  |  |  | False | False |  | Andrew Cravatta | 03/19/2021 |  | 2 | 3 | PI-2 | SMA-2 | N-3 | N-4 | True |  | False | False | False | False | False | False | False | False | False | False | False |  |  | 1300.27 | 1299.43 | 1297.02 | 1293.34 | 1288.9 | 1284.25 | 1279.88 | 1276.33 | 1274.03 | 7078.4 | 30688 | 183.1 | 897.2 | 885.7 | Ct remeasured due to swapping 5dB for 20dB on Pt line: Ct = 6372.2 | False | True | 21600000000 | 345000000000 | 177000000000000 | 18400000000000 |  | False | 37.08 | 37.08 |  |  | 17.05 | 17.05 | 2.76 | 37.08 | 2.59 |  | Cavity limited by quench field at ~37 MV/m. |  | Link |  |  |  | Andrew Cravatta | 04/01/2021 | False | False | False
RFCHE | CAV0329 | 1 |  |  |  | False |  |  |  | False | False |  | Alex Netepenko | 04/09/2021 |  | 2 | 3 | 1 | 1 | 1 | 2 | True |  | False | True | False | False | False | False | False | False | False | False | False |  |  | 1300.27 | 1299.43 | 1297.02 | 1293.34 | 1288.9 | 1284.26 | 1279.88 | 1276.33 | 1274.03 | 3468 | 14534 | 6915 |  |  |  | False | True | 23200000000 | 129000000000 |  |  |  | False | 24 |  |  |  | 24 | 24 | 3.06 | 17.1 | 2.98 |  | At 24MV/m despite power increase the field didn't grow, possible multipacting, no radiation observed, then cavity quenched, processing for ~30min didn't have any effect, quench field 24.3MV/m, no radiation, no 7pi/9 |  | Link | Link | Link | Link |  |  | False | False | False
RFCHE | CAV0350 | 0 |  |  |  | False |  |  |  | False | True |  | Alex Melnychuk | 04/19/2019 |  | 2 | 1 | 3 | sma3 | N5 | N6 | False |  | True | True | False | False | False | True | False | False | True | True | False |  |  | 1300.29 | 1299.48 | 1297.18 | 1293.61 | 1289.4 | 1284.85 | 1280.69 | 1277.23 | 1275.01 | [6 empty] | True | False | 19000000000 | 943000000000 | 910000000000000 | 4800000000000000 |  | False | 20.6 | [7 empty] | 3.5 | 0.5 | From 10MV/m PR signal indicates potential electron activity (no x-rays). Onset of x-rays at 19MV/m. Quench 20.6MV/m. X-rays at quench around 1 mR/hr Processing for 5(quenching) + 15(before quench) minutes => quench field did not move, x-rays first rose, then dropped to 0.5mR/hr (max). |  | Link | Link | Link | Link | Oleksandr Melnychuk | 04/19/2019 | False | False | False |  |  |  | IB4 |  | Oleksandr Melnychuk | 04/19/2019
RFCHE | CAV0350 | 1 |  |  |  | False |  |  |  | True | False | Quench 20.6MV/m in the last test (with x-rays). | Alex Melnychuk | 05/14/2019 |  | 2 | 1 | 1 | sma1 | N1 | N2 | False |  | True | True | False | False | False | True | False | False | True | True | False |  |  | 1300.17 | 1299.39 | 1297.05 | 1293.49 | 1289.27 | 1284.71 | 1280.56 | 1277.09 | 1274.84 | 3591 | 13296 | 254 | 790 | 849 |  | True | False | 26000000000 | 1140000000000 | 12000000000000 | 25000000000000 |  | False | 22.8 | [7 empty] | 3 | 0.1 | onset of x-rays at 17MV/m. First quench at 22.8MV/m. Processing for ~25 min did not help. Post quench 2K data taken. at low T onset 22MV/m. Quench 22.7-22.8mV/m |  | Link | Link | Link |  | Oleksandr Melnychuk | 05/14/2019 | False | False | False |  |  |  | IB4 |  | Oleksandr Melnychuk | 05/14/2019
RFCHE | CAV0355 | 0 |  |  |  | False |  |  |  | False | True |  | Mattia Checchin | 04/01/2019 | [7 empty] | False |  | True | True | False | False | False | True | False | False | True | True | False | [17 empty] | False | False | [5 empty] | False | 19.5 |  | 16.5 |  |  |  | 3.55 | 3.4 | 3.5 | 0.5 | [8 empty] | False | True | False | The cavity needs reprocessing. It will be reassembled with a right angle valve instead of a black to be plasma processed. |  |  | IB4
RFCHE | CAV0355 | 1 |  |  |  | False |  |  |  | True | False | Quench 19.5 MV/m in previous test. 3um EP after previous test. | Andrei Lunin, Alex Melnychuk | 05/24/2019 |  | 2 | 1 | 3 | sma3 | N5 | N6 | False |  | True | True | False | False | False | True | False | False | True | True | False |  |  | 1300.13 | 1299.34 | 1296.96 | 1293.43 | 1289.08 | 1284.58 | 1280.32 | 1276.85 | 1274.61 | [6 empty] | False | False | [5 empty] | False | [10 empty] | Cavity has cold leak |  |  | Link |  | Link | Oleksandr Melnychuk | 05/24/2019 | False | False | False |  |  |  | IB4 |  | Oleksandr Melnychuk | 05/24/2019
RFCHE | CAV0355 | 2 |  |  |  | False |  |  |  | True | False | Cold leak in the previous test | [9 empty] | False |  | True | True | False | False | False | True | False | False | True | True | False | [17 empty] | False | False | [5 empty] | False | [18 empty] | False | False | False
RFCHE | CAV0356 | 0 |  |  |  | False |  |  |  | False | True |  | Mattia Checchin | 04/01/2019 | [7 empty] | False |  | True | True | False | False | False | True | False | False | True | True | False | [17 empty] | True | False | [5 empty] | False | 10.42 |  | 6.7 |  |  |  | 3.2 | 2.28 |  | 1000 | The cavity was FE limited. Quench most likely related to the high level of radiation measured. | [7 empty] | False | True | False | Cavity will be reassembled with right angle valve to be plasma-processed. |  |  | IB4
RFCHE | CAV0357 | 0 |  |  |  | False |  |  |  | False | True |  | Alex Melnychuk | 05/08/2019 |  | 2 | 1 |  |  |  |  | False |  | False | False | False | False | False | False | False | False | False | False | False | [17 empty] | False | False | [5 empty] | False | [18 empty] | False | False | False |  |  |  | IB4 |  | Oleksandr Melnychuk | 05/08/2019
RFCHE | CAV0357 | 1 |  |  |  | False |  |  |  | True | False | cold leak in the previous test | Alex Melnychuk | 06/03/2019 |  | 3 | 3 | 1 | sma1 | N1 | N2 | False |  | True | True | False | False | False | True | False | False | True | True | False |  |  | 1300.2 | 1299.41 | 1297.05 | 1293.52 | 1289.2 | 1284.65 | 1280.42 | 1276.98 | 1274.75 | [6 empty] | True | False | 23000000000 | 180000000000 | 13000000000000 | 13000000000000 |  | False | 17.5 | [7 empty] | 2.9 | 0 | Quench at 17.5MV/m. Processing for 10 minutes -> 17.7MV/m quench. Post quench 2K data taken. Low T data taken. Quench at 18MV/m at low T. |  | Link | Link | Link | Link | Oleksandr Melnychuk | 06/03/2019 | False | False | False
RFCHE | CAV0358 | 0 |  |  |  | False |  |  |  | False | True |  | Alex Melnychuk | 05/09/2019 |  | 3 | 3 |  |  |  |  | False |  | False | False | False | False | False | False | False | False | False | False | False | [17 empty] | False | False | [5 empty] | False | [18 empty] | False | False | False
RFCHE | CAV0358 | 1 |  |  |  | False |  |  |  | True | False | cold leak in the previous test | Alex Melnychuk, Andrei Lunin | 05/24/2019 |  | 2 | 1 | 2 | sma2 | N3 | N4 | False |  | True | True | False | False | False | True | False | False | True | True | False |  |  | 1300.22 | 1299.41 | 1297.05 | 1293.47 | 1289.15 | 1284.61 | 1280.31 | 1276.9 | 1274.6 | [6 empty] | True | False | 26000000000 | 524000000000 | 480000000000000 | 34000000000000 |  | False | 20.7 | [7 empty] | 2.8 | 0 | x-ray onset 14.5MV/m -- cleared around 20MV/m. quench 20.7 MV/m. Second power rise no x-rays but downward Q slope remained. |  | Link | Link | Link | Link | Oleksandr Melnychuk | 05/24/2019 | False | False | False |  |  |  | IB4 |  | Oleksandr Melnychuk | 05/24/2019
RFCHE | CAV0359 | 0 |  |  |  | False |  |  |  | False | True |  | Alex Melnychuk, Mattia Checchin | 04/01/2019 |  | 3 | 2 | 2 | sma2 | N3 | N4 | False |  | True | True | False | False | False | True | False | False | True | True | False | [17 empty] | True | False | [5 empty] | False | 17.2 | [7 empty] | 3.7 | 0 | Pr signal started to be noisy at 15MV/m (no x-rays) Quench at 17.2MV/m (no x-rays) |  | Link |  | Link |  | Oleksandr Melnychuk | 04/01/2019 | False | False | False |  | Oleksandr Melnychuk | 04/01/2019 | IB4 |  | Oleksandr Melnychuk | 04/01/2019
RFCHE | CAV0359 | 1 |  |  |  | False |  |  |  | True | False | 17.2MV/m quench in previous test. 60 microns EP since previous test | Alex Melnychuk | 07/29/2019 |  | 2 | 3 | 2 | 2 |  |  | False |  | True | False | False | False | True | True | False | False | True | True | False |  |  | 1299.62 | 1298.82 | 1296.42 | 1292.78 | 1288.43 | 1283.8 | 1279.55 | 1276.02 | 1273.74 | 3626 | 13028 | 755 |  |  |  | False | True | 20000000000 | 1210000000000 |  |  |  | False | [8 empty] | 1.54 | 0 | Pr signal indicating electron activity from 13MV/m. From 20MV/m Pr oscillations, which disappeared around 23.5MV/m. 7PI/9 mode started 23-23.5MV/m, at 24 MV/m it would not show up. HFQS. Ran out of power at 25.5MV/m |  | Link | Link | Link | Link | Oleksandr Melnychuk | 07/29/2019 | False | False | False |  |  |  | IB4 |  | Oleksandr Melnychuk | 07/29/2019
RFCHE | CAV0359 | 2 |  |  |  | False |  |  |  | True | False | 120C bake since last test | Alex Melnychuk | 08/21/2019 |  | 3 | 1 | 2 | sma2 |  |  | False |  | True | False | False | False | True | True | False | False | True | True | False |  |  | 1299.56 | 1298.75 | 1296.37 | 1292.73 | 1288.38 | 1283.74 | 1279.49 | 1275.96 | 1273.68 | 3861 | 15410 | 227.3 |  |  |  | False | True | 22000000000 | 1250000000000 |  |  |  | False | 43 | [7 empty] | 1.7 | 4000 | 2K Pr oscillations started 20MV/m. X-ray onset 23MV/m (Pr signal looks like MP-like) and 7PI/9 mode grew, bringing the measured field down. Above 23MV/m only pulsed mode measurement was possible. X-rays were always present during pulsed mode measurements with dose rate growing with Eacc. Highest field point that could be measured was 38.5MV/m (within 1dB of full power). With further increase of power cable breakdown would occur. Radiation was 950mR/hR at around 38.5MV/m. No quench. Remeasured decay at low field at 2K, found same Q0, Q1, Q2. LOW T Remeasured decay. Very close results. 7PI/9 started at 22MV/m. After that pulsed measurements only. X-rays onset 27MV/m , dose growing with field, maximum being 4000mR/hr at quench field of 43MV/m |  | Link | Link | Link | Link | Oleksandr Melnychuk | 08/21/2019 | False | False | False |  |  |  | IB4 |  | Oleksandr Melnychuk | 08/21/2019
RFCHE | CAV0360 | 0 |  |  |  | False |  |  |  | False | True |  | Alex Melnychuk | 05/14/2019 |  | 2 | 1 | 3 | sma3 | N5 | N6 | False |  | True | True | False | False | False | True | False | False | True | True | False |  |  | 1300.13 | 1299.37 | 1297.02 | 1293.5 | 1289.24 | 1284.71 | 1280.46 | 1277.09 | 1274.83 | 3618 | 13200 | 270 | 802 | 841 |  | True | False | 26000000000 | 1190000000000 | 37000000000000 | 48000000000000 |  | False | 20.1 | [7 empty] | 3.2 | 2 | x-ray onset 15.4MV/m. First quench 20.1MV/m. Processing 10 min -> 20.2MV/m. |  | Link | Link | Link |  | Oleksandr Melnychuk | 05/14/2019 | False | False | False |  |  |  | IB4 |  | Oleksandr Melnychuk | 05/14/2019
RFCHE | CAV0360 | 1 | IB1 | Andrei Lunin | 07/19/2019 | False |  |  |  | True | False | FE in the previous test | Andrei Lunin | 07/19/2019 |  | 2 | 3 | 1 | 1 |  |  | True |  | True | False | False | False | True | True | False | False | True | True | False |  |  | 1299.76 | 1298.97 | 1296.58 | 1293.01 | 1288.7 | 1284.09 | 1279.78 | 1276.38 | 1274.07 | 3798 | 12879 | 203.1 |  |  | Ct = 819.8 after adding 6dB attenuator | False | True | 23000000000 | 162000000000 |  |  |  | False | >28.5 | [5 empty] | 2 | 3.65 | 1.75 | 0 | Maximum gradient is 28.4 MV/m (limited by available RF power) | Reflection signal oscillation started @19 MV/m and stopped >23 MV/m | Link | Link | Link | Link | Andrei Lunin | 07/22/2019 | False | False | False |  |  |  | IB4 |  | Andrei Lunin | 07/22/2019
RFCHE | CAV0360 | 2 |  |  |  | False |  |  |  | True | False | after 120C bake | Alex Melnychuk | 07/29/2019 |  | 2 | 3 | 1 | sma1 |  |  | False |  | True | False | False | False | True | True | False | False | True | True | False |  |  | 1299.77 | 1298.97 | 1296.58 | 1293.02 | 1288.7 | 1284.09 | 1279.78 | 1276.38 | 1274.08 | 3637 | 12988 | 823 |  |  |  | False | True | 23000000000 | 169000000000 |  |  | Very close to critical coupling (verified under-coupled several times) | False | [8 empty] | 1.9 | 2 | above 13MV/m, Pr signal indicates some electron activity. above 19MV/m Pr oscillations started. Looks like due to MP. Processing for 20 minutes. Oscillations did no disappear. Continue to measure in the presence of oscillations. Frequency of oscillations increases with increase of input power / increase of Eacc. No x-rays. Pr oscillations disappeared above 24MV/m. Above 27MV/m 7PI/9 mode starts growing -> measure in "pulsed" mode. X-ray spike at 34 MV/m to 20mR/hr. Then X-rays reduced, then another spike. Maximum field reached was 37MV/m. After that observed cable breakdown above 35MV/m. At 31MV/m no X-rays but at higher fields some residual x-rays left. No quench at 2K. Limited by cable breakdown (very close to power limit). AT LOW T 7PI/9 onset at 24MV/m. After that "pulsed" mode measurements. X-rays onset at 34MV/m. Starting 35MV/m 7PI/9 was growing so rapidly that even "pulsed" measurements became impossible. Limited by presence of 7PI/9 at 35MV/m. 2mR/hr at 35MV/m at low T. Note that at low T, with Q2 of O(E11) transmitted power at highest Q0s was about one third of the power loss in the cavity (should be very small for the validity of approximations used in the calculations of Q0 and Eacc). |  | Link | Link | Link | Link | Oleksandr Melnychuk | 07/29/2019 | False | False | False |  |  |  | IB4 |  | Oleksandr Melnychuk | 07/29/2019
RFCHE | CAV0361 | 0 |  |  |  | False |  |  |  | False | True |  | Andrei Lunin, Alex Melnychuk | 05/17/2019 |  | 2 | 1 | 2 | sma2 | N3 | N4 | False |  | True | True | False | False | False | False | False | False | True | True | False |  |  | 1300.16 | 1299.4 | 1297.04 | 1293.55 | 1289.25 | 1284.69 | 1280.49 | 1277.1 | 1274.84 | 3092 | 15185 | 238 | 791 | 852 |  | True | False | 26000000000 | 1160000000000 | 22000000000000 | 13000000000000 |  | False | 19.1 | [7 empty] | 2.8 | 0 | X-ray onset 9MV/m. X-rays continued until around 18.5MV/m. @18MV/m and until quench there was MP-like pattern of PR signal. Quench 19.1MV/m. Post quench 2K data taken. On second power rise x-ray onset at 7MV/m, quickly processed. Low T data taken |  | Link | Link | Link | Link | Oleksandr Melnychuk | 05/17/2019 | False | False | False |  |  | 05/17/2019 | IB4 |  | Oleksandr Melnychuk | 05/17/2019
RFCHE | CAV0361 | 1 |  |  |  | False |  |  |  | True | False |  | Alex Melnychuk | 06/26/2019 |  | 2 | 3 | 2 | sma2 |  |  | False |  | True | False | False | False | True | True | False | False | True | True | False |  |  | 1299.78 | 1298.98 | 1296.6 | 1293.06 | 1288.7 | 1284.09 | 1279.82 | 1276.39 | 1274.13 | 3656 | 13066 | 233.6 |  |  |  | False | True |  | 360000000 |  |  | over-coupled. Long antenna was used for field probe. | False | [10 empty] | Strongly mismatched based on large Pr. Overcoupled or undercoupled? Scope signal suggests over-couple but decay time is about 40 milliseconds. Most likely cannot resolve the PR peaks, only see the drop of the signal which suggests misleadingly that the cavity is undercoupled. Also long antenna was used for field probe, according to Damon. So overcoupled. With field probe antenna being so strong (40 milliseconds decay time) measurements of BETA1, BETA2, Q0, Q1, Q2, are not meaningful. Timergali suggested to measure QL and use it as Q2 (QL is driven by Q2 in this case) and then using this Q2 for CW measurements to determine Eacc. Measured QL was 3.6E8. This gives a valid procedure however mismatch was too strong to make use of it. With PI of 60W could only reach ~1MV/m. |  | Link | Link | Link | Link | Oleksandr Melnychuk | 06/26/2019 | False | False | False |  |  |  | IB4 |  | Oleksandr Melnychuk | 06/26/2019
RFCHE | CAV0361 | 2 | IB1 | Andrei Lunin | 07/19/2019 | False |  |  |  | True | False | Pickup antenna replaced (as too long in the previous test) | Andrei Lunin | 07/19/2019 |  | 2 | 3 | 2 | 2 |  |  | True |  | True | False | False | False | True | True | False | False | True | True | False |  |  | 1299.63 | 1298.88 | 1296.44 | 1292.91 | 1288.56 | 1283.93 | 1279.69 | 1276.26 | 1273.93 | 3798 | 12879 | 819.8 |  |  |  | True | False | 6320000000 | 137000000000 |  |  |  | False | >30.6 | [5 empty] | 1.74 | 3.76 | 1.53 | 2 | Maximum reached gradient is 30.6 MV/m (limited by available RF power) The radiation started @20 MV/m and was as high as 75 mR/hr The radiation leveled to 2 mR/hr after 50 min processing @28.5 MV/m | The reflection signal oscillation observed @28 MV/m gradient | Link | Link | Link | Link | Andrei Lunin | 07/22/2019 | False | False | False |  |  |  | IB4 |  | Andrei Lunin | 07/22/2019
RFCHE | CAV0361 | 3 |  |  |  | False |  |  |  | True | False | after 120C bake | Alex Melnychuk | 07/29/2019 |  | 2 | 3 | PI3 | sma3 |  |  | False |  | True | False | False | False | True | True | False | False | True | True | False |  |  | 1299.67 | 1298.91 | 1296.46 | 1292.93 | 1288.59 | 1283.97 | 1279.72 | 1276.29 | 1273.95 | 3637 | 12987 | 737 |  |  |  | True | False | 6700000000 | 201000000000 |  |  | Q2 remeasured at low T -> 2.19E11. With remeasured Q2, there was better matching bw 2K measured Q1 and low T measured Q1. | False | [8 empty] | 2 | 1600 | X-ray spike @26MV/m. X-rays growing with field. Pr oscillations at 31.6MV/m. At 41.5MV/m (nearly at power limit) X-rays spiked to 1600mR/hr and were growing. STOP 2K test. At LOW T FE onset at 25MV/m, dose rate growing with field. Pr oscillations started 29-29.5MV/m, finished at 30MV/m. At 38MV/m (full power) -- cable breakdown. Radiation 500mR/hr at low T at 38MV/m. Note that at low T, with Q2 of O(E11) transmitted power at highest Q0s was about one third of the power loss in the cavity (should be very small for the validity of approximations used in the calculations of Q0 and Eacc). |  | Link | Link | Link | Link | Oleksandr Melnychuk | 07/29/2019 | False | False | False |  |  |  | IB4 |  | Oleksandr Melnychuk | 07/29/2019
RFCHE | CAV0362 | 0 |  |  |  | False |  |  |  | False | True |  | Mattia Checchin | 04/10/2019 | [7 empty] | False |  | True | True | False | False | False | True | False | False | True | True | False | [17 empty] | False | False | [5 empty] | False | [18 empty] | False | False | False
RFCHE | CAV0362 | 1 |  |  |  | False |  |  |  | True | False | Check with Mattia | Alex Melnychuk | 06/14/2019 |  | 3 | 3 | 3 | sma3 | N5 | N6 | False |  | True | True | False | False | False | True | False | False | True | True | False | [17 empty] | False | True | 22500000000 | 1000000000000 | 53000000000000 | 7400000000000 |  | False | [8 empty] | 1.6 | 0 | RF power limited at 27MV/m. HFQS. Observed oscillations in PR starting 19MV/m, they were gone at 15MV/m. No x-rays |  | Link | Link | Link | Link | Oleksandr Melnychuk | 06/14/2019 | False | False | False |  |  |  | IB4 |  | Oleksandr Melnychuk | 06/14/2019
RFCHE | CAV0362 | 2 | IB1 | Andrei Lunin | 07/09/2019 | False |  |  |  | True | False | After 120C bake | Andrei Lunin, Alex Melniychuk | 07/09/2019 |  | 2 | 3 | 2 | SMA2 | N3 | N4 | False |  | True | True | False | False | False | True | False | False | True | True | False |  |  | 1299.76 | 1298.94 | 1296.55 | 1292.99 | 1288.64 | 11284 | 1279.74 | 1276.34 | 1274.06 | [6 empty] | False | True | 25600000000 | 867000000000 | 19600000000000 | 12600000000000 |  | False | >36.5 | [5 empty] | 2.22 | 5.6 | 1.54 | 0 | The cavity reached 36.5 MV/m "in pulsed mode", no quench. The performance was limited by available RF power and strong 7/9 pi-mode excitation | 1. The MP pretense (reflection signal rises up) onset was ~22 MV/m 2. 7/9 pi-mode strongly developed at >27 MV/m | Link | Link | Link | Link | Oleksandr Melnychuk | 07/12/2019 | False | False | False |  |  |  | IB4 |  | Oleksandr Melnychuk | 07/12/2019
RFCHE | CAV0363 | 0 |  |  |  | False |  |  |  | False | True |  | Alex Melnychuk | 04/19/2019 |  | 2 | 1 | 2 | sma2 | N3 | N4 | False |  | True | True | False | False | False | True | False | False | True | True | False |  |  | 1300.19 | 1299.4 | 1297.06 | 1293.5 | 1289.25 | 1284.74 | 1280.49 | 1277.12 | 1274.89 | [6 empty] | True | False | 24000000000 | 1450000000000 | 25000000000000 | 9200000000000 |  | False | 21.6 | [7 empty] | 3.3 | 0 | From 12MV/m PR signal indicates potential electron activity (no x-rays). |  | Link | Link | Link | Link | Oleksandr Melnychuk | 04/19/2019 | False | False | False |  |  |  | IB4 |  | Oleksandr Melnychuk | 04/19/2019
RFCHE | CAV0363 | 1 |  |  |  | False |  |  |  | True | False | Quench field was 21.6 in the previous test. 5um EP since last test. | Andrei Lunin, Alex Melnychuk | 05/17/2019 |  | 2 | 1 | 3 | sma3 | N5 | N6 | False |  | True | True | False | False | False | True | False | False | True | True | False |  |  | 1300.19 | 1299.38 | 1297.06 | 1293.5 | 1289.25 | 1284.73 | 1280.47 | 1277.1 | 1274.88 | 3590 | 13080 | 264 | 800 | 846 |  | True | False | 26000000000 | 1250000000000 | 17000000000000 | 28000000000000 |  | False | 24.5 | [7 empty] | 2.8 | 0 | No x-rays. 7PI/9 appeared at 23.5MV/m (settled at 22.6MV/m without quench, without x-rays). After 23.5MV/m measurements in a quasi-pulsed mode. Quench at 24.5MV/m (no 7PI/9 present, no x-rays). Q0@21MV/m = 2.7E10 Post quench 2K data taken. Low T data taken. |  | Link | Link | Link | Link | Oleksandr Melnychuk | 05/17/2019 | False | False | False |  |  |  | IB4 |  | Oleksandr Melnychuk | 05/17/2019
RFCHE | CAVR001 | 0 |  |  |  | False |  |  |  | False | True |  | Daniel Bafia | 02/20/2020 |  | VTS2 | TP1 | PI-1 | SMA-1 | N1 | N2 | True |  | True | True | False | False | False | True | False | False | False | False | False | Cell #2: 1 FG on the equator Cell #8: 1 FG on the equator |  | 1300.26 | 1299.5 | 1297.25 | 1293.89 | 1289.73 | 1285.4 | 1281.37 | 1278.09 |  | 3466 | 14777 | 202 | 816.5 | 849.3 |  | False | True |  | 1250000000000 |  |  |  | False | 26 MV/m | [5 empty] | 32400000000 |  | 32300000000 |  | Starting at ~19 MV/m 7pi/9 mode was present. No Xrays detected. | [7 empty] | True | False | False |  | Mattia Checchin | 09/22/2020 | [5 empty] | Timothy McKenna | 09/23/2020
RFCHE | CAVR001 | 1 |  |  | 08/07/2020 | True |  | Mattia Checchin | 08/07/2020 | True | False | Cavity was tested bare the first time. | Mattia Checchin | 07/16/2020 |  | VTS2 | TP3 | PI1 | SMA1 | N1 | N@ | True |  | True | True | True | False | False | False | False | False | True | True | True |  |  | 1300.22 | 1299.47 | 1297.22 | 1293.86 | 1289.7 | 1285.36 | 1281.32 | 1278.04 | 1275.86 | 3375.9 | 14301.4 | 204.8 | 811.5 | 843.9 |  | True | False | 23000000000 | 213000000000 |  |  |  | True | [10 empty] | radiation spike @ 15.2 MV/m 7pi/9 appearance @ 18.5 MV/m radiation consistent with FE starting @ 21.6 MV/m @ 22.7 MV/m radiation > 1 Rad/hr, test was aborted | [7 empty] | False | True | False | Cavity needs HPR | Mattia Checchin | 08/07/2020 | [5 empty] | Timothy McKenna | 09/23/2020
RFCHE | CAVR001 | 2 |  |  |  | True |  | Mattia Checchin | 09/24/2020 | True | False | Previous test had FE | Mattia Checchin | 08/24/2020 |  | 2 | 3 | pi2 | sma2 | n3 | n4 | True |  | True | False | True | False | False | False | False | False | True | True | True |  |  | 1300.22 | 1299.46 | 1297.22 | 1263.86 | 1289.7 | 1285.35 | 1281.32 | 1278.03 | 1275.86 | 3426.8 | 14461.2 | 63.5 | 852.2 | 852.2 |  | True | False | 22000000000 | 308000000000 | 7400000000000 | 1400000000000 |  | False | 24.7 | [5 empty] | 3.63 | 15.9 | 3.35 | [9 empty] | True | False | False |  | Mattia Checchin | 09/24/2020 | [5 empty] | Timothy McKenna | 09/24/2020
RFCHE | CAVR002 | 0 | IB1 | Andrei Lunin | 07/08/2020 | True |  | Grigory Eremeev | 07/09/2020 | False | True |  | Andrei Lunin | 07/08/2020 |  | 2 | 3 | 1 | SMA-1 | LP-N1 | LP-N2 | False |  | True | True | True | False | False | False | False | False | True | True | False |  |  | 1300.23 | 1299.43 | 1297.19 | 1293.78 | 1289.64 | 1285.22 | 1281.16 | 1277.83 | 1275.62 | 3402 | 14271 | 209.9 | 812.2 | 842.8 |  | True | False | 22600000000 | 1220000000000 | 1800000000000 | 5200000000000 |  | True | N/A | 14 MV/m | 10.5 Mv/m | 11.2 MV/m | 14 MV/m | 10.5 MV/m | 3 | 13 |  | 1600 | - NO Quench - radiation onset @10.5 MV/m - strong FE and X-rays > 13 MV/m - stopped @14 MV/m, radiation - 1600 mR/h - no processing after 20 min, no Q0 degradation - LFD: ~ 0.92 Hz/(MV/m)^2 |  | Link | Link | Link | Link | Andrei Lunin | 07/08/2020 | False | True | False | high X-rays | Grigory Eremeev | 07/09/2020 | IB4 |  | Andrei Lunin | 07/09/2020 |  | Timothy McKenna | 07/13/2020
RFCHE | CAVR002 | 1 | IB1 | Grigory Eremeev | 08/16/2020 | True |  | Grigory Eremeev | 08/16/2020 | True | False | High X-rays in the previous test | Alex Melnychuk | 08/14/2020 | 150 | 2 | 1 | PI-1 | SMA-1 | LP N-1 | LP N-2 | True |  | True | True | True | False | False | False | False | False | True | True | True |  | 2.9 | 1300.22 | 1299.42 | 1297.18 | 1293.77 | 1289.63 | 1285.21 | 1281.15 | 1277.82 | 1275.61 | 3367 | 14624 | 201 | 767 | 847 |  | True | False | 20600000000 | 1300000000000 | 3200000000000 | 1500000000000 |  | False | 25.6 |  |  |  | 25.6 | 25.6 | 3.5 | 17.9 | 34000000000 |  | No radiation above background. 7pi/9 mode appeared @ Eacc ~ 20 MV/m Above Eacc ~ 20 MV/m the measurement was done in quasi-pulsed mode |  | Link | Link | Link |  | Grigory Eremeev | 08/16/2020 | True | False | False |  | Mattia Checchin | 09/22/2020 | [5 empty] | Timothy McKenna | 09/23/2020
RFCHE | CAVR003 | 0 |  |  |  | False |  |  |  | False | False |  | Daniel Bafia | 02/20/2020 |  | VTS2 | TP1 | PI-2 | SMA-2 | N3 | N4 | True |  | True | True | False | False | False | True | False | False | False | False | False | Cell 2: 1 FG at the equator Cell 8: 1FG at the equator |  | 1300.3 | 1299.54 | 1297.3 | 1293.87 | 1289.74 | 1285.42 | 1281.35 | 1278.03 | 1275.87 | 3472 | 14752 | 192.1 | 838.3 | 829.9 |  | True | False |  | 1210000000000 |  |  |  | False | 25.7 MV/n | [5 empty] | 31800000000 |  | 31800000000 |  | 7pi/9 mode starting at ~19 MV/m No Xrays | MP at Low T (no Xrays) @ ~21 MV/m. MP induces several quenches, Q0 was affected | [6 empty] | True | False | False |  | Mattia Checchin | 09/22/2020 | [5 empty] | Timothy McKenna | 09/23/2020
RFCHE | CAVR003 | 1 | IB1 | Oleksandr Melnychuk | 09/03/2020 | False |  |  |  | True | False | Judging by available travelers cavity was dressed since the last VTS test | Alex Melnychuk | 09/03/2020 | 170 | 2 | 1 | 3 | sma3 | N5 | N6 | False |  | True | True | True | False | False | False | False | False | True | True | False |  | 0.9 | 1300.21 | 1299.45 | 1297.08 | 1293.82 | 1289.66 | 1285.31 | 1281.22 | 1277.92 | 1275.71 | 3311 | 14904 | 193 | 807 | 843 |  | True | False | 19000000000 | 2550000000000 | 460000000000 | 1000000000000 |  | False | [9 empty] | 1000 | X-ray spike at 16MV/m. Tried to process. At 18.5MV/m 7PI/9 appeared and radiation dose rate went to 1R/hr. Stopped the test because of high radiation. |  | Link | Link | Link |  | Oleksandr Melnychuk | 09/03/2020 | False | True | False | Need HPR | Mattia Checchin | 09/22/2020 | [5 empty] | Timothy McKenna | 09/23/2020
RFCHE | CAVR003 | 2 |  |  |  | False |  |  |  | True | False | Cavity didn't qualify during initial test on 9/3/2020, HPR was performed. | Alexander Netepenko | 10/27/2020 | 162 | 2 | 1 | 1 | 1 | 1 | 2 | True |  | False | True | True | False | False | False | False | False | True | False | True |  | 11.9 | 1300.2 | 1299.44 | 1297.2 | 1293.81 | 1289.65 | 1285.3 | 1281.21 | 1277.92 | 1275.76 | 3361 | 15473 | 198 | 789 | 855 |  | True | False | 20000000000 | 2115000000000 | 156000000000000 | 1260000000000 |  | False | 25MV/m |  | NA | NA | 25MV/m |  | 3.21 | 16.3 | 3.05 | 0.029 | Maximum radiation reported is the background level |  | Link | Link - (Private) | Link - (Private) | Link - (Private) |  | 10/27/2020 | True | False | False |  | Mattia Checchin | 10/28/2020 | MP9 |  |  | 10/28/2020 |  | Timothy McKenna | 10/28/2020
RFCHE | CAVR004 | 0 | IB1 | Grigory Eremeev | 07/13/2020 | True |  | Grigory Eremeev | 07/13/2020 | True | False | Cold leak in the previous test | Grigory Eremeev | 07/13/2020 |  | 2 | 1 | PI-1 | LP SMA-1 | LP N-1 | LP N-2 | True |  | True | True | False | False | False | True | False | False | True | True | True |  |  | 1300.21 | 1299.42 | 1297.18 | 1293.8 | 1289.62 | 1285.29 | 1281.18 | 1277.86 | 1275.74 | 3407.1 | 14918.2 | 182.9 | 759.4 | 829.6 |  | True | False | 17500000000 | 231000000000 | 18600000000000 | 106000000000000 |  | False | 23.5 |  | 23.4 |  | 23.4 | 23.4 | 3.2 | 17 | 3.2 | 0 |  |  | Link | Link | Link | Link | Grigory Eremeev | 07/13/2020 | True | False | False |  | Mattia Checchin | 07/14/2020 | [5 empty] | Timothy McKenna | 08/04/2020
RFCHE | CAVR004 | 1 | IB1 | Oleksandr Melnychuk |  | False |  |  |  | True | False | Judging by available travelers the cavity was dressed since the last VTS test | Alex Netepenko | 09/03/2020 | 170 | 2 | 1 | 1 | sma1 | N1 | N2 | True |  | True | True | True | False | False | False | False | False | True | True | False |  | 0.9 | 1300.22 | 1299.46 | 1297.8 | 1293.2 | 1289.63 | 1285.3 | 1281.21 | 1277.91 | 1275.72 | 3314 | 14892 | 197.9 | 794 | 859 |  | True | False | 230000000000 | 237000000000 | 1750000000000 | 973000000000 |  | False | 25.8 | [7 empty] | 3.3 |  | Possibly quenched at 21MV/m. Q0 slightly degraded. Then quenched at 25.5MV/m due to 7PI/9. Final quench was at 25.8MV/m without 7PI/9 presence. No radiation above background in this test. |  | Link | Link | Link |  | Oleksandr Melnychuk | 09/03/2020 | True | False | False |  | Mattia Checchin | 09/22/2020 | [5 empty] | Timothy McKenna | 09/23/2020
RFCHE | CAVR005 | 0 | IB1 | Grigory Eremeev | 07/13/2020 | False |  | Grigory Eremeev | 07/13/2020 | False | True |  | Grigory Eremeev | 07/13/2020 |  | 2 | 3 | PI-2 | LP SMA-2 | LP N-3 | LP N-4 | True |  | True | True | False | False | False | True | False | False | True | True | True |  |  | 1300.14 | 1299.38 | 1297.09 | 1293.68 | 1289.51 | 1285.2 | 1281.06 | 1277.77 | 1275.56 | 3461.7 | 14452.9 | 206.2 | 877 | 860 |  | True | False | 19900000000 | 882000000000 | 231000000000 | 20800000000000 |  | False | 26 | 26 | 26 |  | 26 | 26 | 3.1 | 16 | 2.9 | 0 | π/9 mode starting @ Eacc ~ 20 MV/m. |  | Link | Link | Link |  | Grigory Eremeev | 07/13/2020 | True | False | False |  | Mattia Checchin | 07/14/2020 | [5 empty] | Timothy McKenna | 08/04/2020
RFCHE | CAVR005 | 1 | IB1 | Oleksandr Melnychuk |  | False |  |  |  | True | False | Judging by available travelers the cavity was dressed since last VTS test | Alex Melnychuk | 09/03/2020 | 170 | 2 | 1 | 2 | sma2 | N3 | N4 | True |  | True | True | True | False | False | False | False | False | True | True | False |  | 0.9 | 1300.31 | 1299.53 | 1297.27 | 1293.86 | 1289.71 | 1285.34 | 1281.23 | 1277.94 | 1275.77 | 3328 | 14830 | 181 | 813 | 840 |  | True | False | 17000000000 | 1170000000000 | 1100000000000 | 1300000000000 |  | False | 25.8 | [7 empty] | 3.4 |  | Pr oscillations started at 19MV/m, eventually 7PI/9 mode appeared at this field. Q vs E measurements were done in quasi-pulsed mode beyond 19MV/m. At 26.5 MV/m there was a radiation spike, then cavity started quenching at 25.8MV/m with 500mR/hr. Eventually dose rate went up to 1.3R/hr. On final power rise Q0 values were consistent with the first power rise. However, on the final power rise, radiation onset was at 15MV/m. at 17MV/m radiation reached 1mR/hr and kept growing. Stopped the test to prevent reaching again ~1R/hr |  | Link | Link | Link |  | Oleksandr Melnychuk | 09/03/2020 | False | True | False | need HPR | Mattia Checchin | 09/22/2020 | [5 empty] | Timothy McKenna | 10/28/2020
RFCHE | CAVR005 | 2 | IB1 |  |  | False |  |  |  | True | False | Cavity didn't qualify during test on 9/3/2020, HPR was performed. | Alexander Netepenko | 10/27/2020 | 162 | 2 | 1 | 2 | 2 | 3 | 4 | True |  | False | False | False | False | False | False | False | False | True | False | True |  | 11.9 | 1300.3 | 1299.53 | 1297.26 | 1293.85 | 1289.71 | 1285.33 | 1281.22 | 1277.93 | 1275.75 | 3382 | 15377 | 186 | 807 | 843 |  | True | False | 17000000000 | 1020000000000 | 7600000000000 | 1900000000000 |  | False | 28.1 |  | 24.5 |  | 27.5 |  | 3.27 | 16.1 | 3.13 | 0.2 | Cavity had FE |  | Link | Link | Link | Link |  |  | False | True | False | Need HPR | Mattia Checchin | 10/28/2020 | [5 empty] | Timothy McKenna | 10/28/2020
RFCHE | CAVR005 | 3 |  |  |  | False |  |  |  | True | False |  | Alex Melnychuk | 05/27/2021 |  | 3 | 1 | 1 | sma1 | N1 | N2 | True |  | True | True | True | False | False | False | False | False | True | True | False |  |  | 1300.3 | 1299.53 | 1297.26 | 1293.77 | 1289.85 | 1285.33 | 1281.22 | 1277.85 | 1275.75 | 3401 | 14924 | 189.7 | 714 | 845 |  | True | False | 16900000000 | 1100000000000 | 12000000000000 | 2400000000000 |  | False | 28.5 | [5 empty] | 3.3 | 18 | 3.2 |  | 7PI/9 appeared at 20.5MV/m. Above 20.5MV/m -- quasi pulsed measurements. Limited by quench at 28.5MV/m (no 7PI/9). No x-rays. |  | Link | Link | Link | Link | Oleksandr Melnychuk | 05/27/2021 | False | False | False
RFCHE | CAVR006 | 0 | IB1 | Andrei Lunin | 07/08/2020 | True |  | Grigory Eremeev | 07/09/2020 | False | True |  | Andrei Lunin | 07/08/2020 |  | 2 | 3 | 2 | SMA-2 | LP-N3 | LP-N4 | True |  | True | True | True | False | False | False | False | False | True | True | False |  |  | 1300.2 | 1299.42 | 1297.17 | 1293.79 | 1289.63 | 1285.3 | 1281.22 | 1277.91 | 1275.81 | 3364 | 14431 | 196.2 | 870.4 | 840.8 |  | True | False | 19800000000 | 900000000000 | 12000000000000 | 2600000000000 |  | True | N/A | 16.7 MV/m | 12.5 MV/m | 15 MV/m | > 16.7 MV/m | 12.5 MV/m | 3.3 | 12.8 |  | 2000 | - NO Quench - radiation onset @12.5 MV/m - strong FE and X-rays > 15 MV/m - stopped @16.5 MV/m, radiation - 2200 mR/h - no processing after 10 min - slight (<10%) Q0 degradation at high gradients >12 MV/m - LFD: ~ 0.99 Hz/(MV/m)^2 |  | Link | Link | Link | Link | Andrei Lunin | 07/08/2020 | False | True | False | High X-rays | Grigory Eremeev | 07/09/2020 | IB4 |  | Andrei Lunin | 07/09/2020 |  | Timothy McKenna | 07/13/2020
RFCHE | CAVR006 | 1 | IB1 | Grigory Eremeev | 08/16/2020 | True | - | Grigory Eremeev | 08/16/2020 | True | False | High X-rays in the previous test | Alex Melnychuk | 08/14/2020 | 150 | 2 | 1 | PI-2 | LP SMA-2 | LP N-3 | LP N-4 | True |  | True | True | True | False | False | False | False | False | True | True | True |  | 2.9 | 1300.2 | 1299.42 | 1297.17 | 1293.78 | 1289.63 | 1285.3 | 1281.22 | 1277.9 | 1275.8 | 3396 | 14501 | 213 | 798 | 829 |  | True | False | 20500000000 | 1020000000000 | 6600000000000 | 2300000000000 |  | False | 27 |  |  |  | 27 | 27 | 3.5 | 16 | 3.4 |  | No radiation above background. 7Pi/9 mode appeared @ Eacc ~ 20 MV/m. Above 20 MV/m the measurements are done in a quasi-pulsed mode. | - | Link | Link | Link |  | Grigory Eremeev | 08/16/2020 | True | False | False | - | Mattia Checchin | 09/22/2020 | MP9 | - | Richard Motill |  | - | Richard Motill | 09/25/2020
RFCHE | CAVR007 | 0 | IB1 | Mattia Checchin |  | True |  | Mattia Checchin | 07/06/2020 | False | True |  | Mattia Checchin | 07/02/2020 |  | 2 |  | PI-1 | SMA-1 | LP-N1 | LP-N2 | True |  | True | True | True | False | False | False | False | False | True | True | True |  |  | 1300.26 | 1299.49 | 1297.23 | 1293.83 | 1289.66 | 1285.31 | 1281.23 | 1277.94 | 1275.75 | 3297.14 | 14740.5 | 198.248 | 785.296 | 840.33 |  | True | False | 1.98e-12 | 1020000000000 | 2160000000000 | 253000000000 |  | False | 26.4 MV/m |  |  |  |  | 26.4 MV/m | 3.7 | 20 | 3.7 |  | 7pi/9 mode appearance at 20.5 MV/m quench at 25 MV/m because of 7pi/9 measurement till fundamental quench (26.4 MV/m) by acquiring data during 7pi/9 mode filling time fundamental quench achieved w/o FE, w/o MP and w/o 7pi/9 | X-ray peak and typical MP fingerprint on Pr at 21 MV/m. MP processed right away, no quench. | [6 empty] | True | False | False |  | Mattia Checchin | 07/06/2020 | [5 empty] | Timothy McKenna | 08/05/2020
RFCHE | CAVR008 | 0 | IB1 | Mattia Checchin | 07/06/2020 | True |  | Mattia Checchin | 07/06/2020 | False | True |  | Mattia Checchin | 07/02/2020 |  | 2 |  | PI-2 | SMA-2 | LP-N3 | LP-N4 | True |  | True | True | True | False | False | False | False | False | True | True | True |  |  | 1300.19 | 1299.42 | 1297.17 | 1293.79 | 1289.69 | 1285.27 | 1281.17 | 1277.9 | 1275.75 | 3370.2 | 14420.9 | 186.2 | 805.9 | 829.1 |  | True | False | 22500000000 | 1010000000000 | 8900000000000 | 660000000000 |  | False | 25.9 MV/m |  |  |  |  | 25.9 MV/m | 3.6 |  | 3.6 |  | 7pi/9 starting form 23 MV/m cavity measured till quench by acquiring data during 7pi/9 filling time | no MP | [6 empty] | True | False | False |  | Mattia Checchin | 07/06/2020 | [5 empty] | Timothy McKenna | 08/05/2020
RFCHE | CAVR009 | 0 |  |  | 08/07/2020 | True |  | Mattia Checchin | 08/07/2020 | False | True |  | Mattia Checchin | 07/16/2020 |  | VTS2 | TP3 | PI3 | SMA3 | N5 | N6 | True |  | True | True | True | False | False | False | False | False | True | True | True |  |  | 1300.18 | 1299.4 | 1297.16 | 1293.76 | 1289.62 | 1285.31 | 1281.16 | 1277.9 | 1275.71 | 3304.8 | 14609.2 | 179.5 | 825.7 | 822 |  | True | False | 31000000000 | 288000000000 |  |  |  | False | 23.03 MV/m | [5 empty] | 3.5 |  | 3.03 |  | 7pi/9 starting at 21 MV/m | spike of radiation @ 22.4 MV/m processed away | [6 empty] | True | False | False |  | Mattia Checchin | 08/07/2020 | [5 empty] | Timothy McKenna | 09/23/2020
RFCHE | CAVR009 | 1 |  |  |  | False |  |  | 11/19/2020 | True | False | used to qualify MP9 backfilling procedure | Alexander Netepenko | 11/17/2020 | 165 | 2 | 3 | 1 | 1 |  |  | False |  | False | False | True | False | False | False | False | False | True | True | False |  | 2 | 1300.18 | 1299.41 | 1297.16 | 1293.76 | 1289.62 | 1285.31 | 1281.16 | 1277.3 | 1275.71 | 3417 | 14974 | 205 | 811 | 857 |  | False | True | 24500000000 | 207000000000 | 1040000000000 | 910000000000 |  | False | 19 | 23 |  |  | 19 | 19 | 3.4 | 15 | 2.3 |  |  | Cavity quenched because of MP at 18 MV/m. w/o radiation. After processing the curve Q vs Eacc was acquired again. The Q-factor degraded but quench still at 23.03 MV/m. | Link | Link | Link | Link |  |  | False | True | False |  | Mattia Checchin | 11/19/2020
RFCHE | CAVR009 | 2 |  |  |  | False |  |  |  | False | False | [10 empty] | False |  | False | False | False | False | False | False | False | False | False | False | False | [17 empty] | False | False | [5 empty] | False | [18 empty] | False | False | False
RFCHE | CAVR010 | 0 |  |  |  | True |  | Mattia Checchin | 08/07/2020 | False | True |  | Mattia Checchin | 07/17/2020 |  | VTS2 | TP3 | PI2 | sma2 | N3 | N4 | True |  | True | True | True | False | False | False | False | False | True | True | True |  |  | 1300.17 | 1299.39 | 1297.17 | 1293.82 | 1289.57 | 1285.33 | 1281.2 | 1277.95 | 1275.79 | 3386.7 | 14255.9 | 185.1 | 847.3 | 843.9 |  | True | False | 30000000000 | 984000000000 |  |  |  | False | 26.4 MV/m | [7 empty] | 32200000000 |  | 7pi/9 appearance at 21 MV/m | [7 empty] | True | False | False |  | Mattia Checchin | 08/07/2020 | [5 empty] | Timothy McKenna | 09/23/2020
RFCHE | TB9AES006 | 0 | IB1 | Andrei Lunin | 09/20/2019 | False |  |  |  | False | True | This is the first test of this cavity as LCLS-II | Andrei Lunin | 09/20/2019 |  | 3 | 3 | 3 | sma3 |  |  | True |  | True | False | False | False | True | True | False | False | True | True | False |  |  | 1298.4 | 1297.6 | 1295.14 | 1291.44 | 1286.94 | 1282.3 | 1277.87 | 1274.25 | 1271.88 | 3806 | 15293 | 216.8 |  |  |  | False | True | 24300000000 | 847000000000 |  |  |  | False | 27 | 27 | 15 | 23 |  | 23 | 1.95 | 6.5 | 1.5 | 2000 | Quenched @27 MV/m with X-rays spike >2000 mR/h. X-rays onset ~ 15 MV/m No Q0 degradation after the quench |  | Link | Link | Link | Link | Andrei Lunin | 09/20/2019 | False | False | False |  |  |  | IB4 |  | Andrei Lunin | 09/23/2019
RFCHE | TB9AES007 | 0 | IB1 | Andrei Lunin | 09/20/2019 | False |  |  |  | False | True | This is the first test of this cavity as LCLS-II | Andrei Lunin | 09/20/2019 |  | 3 | 3 | 2 | sma2 |  |  | False |  | True | False | False | False | True | True | False | False | True | True | False |  |  | 1298.97 | 1298.13 | 1295.86 | 1292.28 | 1288.01 | 1283.53 | 1279.32 | 1275.83 | 1273.57 | 3808 | 15287 | 219.8 |  |  |  | False | True | 19600000000 | 3200000000000 |  |  |  | False | 15 |  | 5 |  |  |  | 1.7 | 4.2 |  | 1000 | Quench at 15MV/m with sharp spike of x-rays abrupt Q0 slope above 5 MV/m after the quench | Cavity processing stuck at 5-6 MV/m after the quench. Strong and stable x-rays, probably due to MP or field emission | Link | Link | Link | Link | Andrei Lunin | 09/20/2019 | False | False | False |  |  |  | IB4 |  | Andrei Lunin | 09/23/2019
RFCHE | TB9AES011 | 0 | IB1 | Andrei Lunin | 08/07/2019 | False |  |  |  | False | True | First test as LCLS-II-HE cavity | Andrei Lunin | 08/07/2019 |  | 2 | 3 | 1 | 1 |  |  | True |  | True | False | False | False | True | True | False | False | True | True | False |  |  | 1299.18 | 1298.38 | 1295.99 | 1292.42 | 1288.14 | 1283.53 | 1279.27 | 1275.76 | 1273.41 | 3810 | 13122 | 68.2 |  |  | After +11 dB attenuation added to reduce Pt signal: Ci = 3770, Cr = 13262, Ct = 861.5 | False | True | 23500000000 | 301000000000 |  |  |  | False | >29 | [5 empty] | 1.88 | 3.85 | 1.65 | 0 | Cavity reached 29 MV/m gradient, performance was limited by available RF power There was a possible single quench @23.2 MV/m, which didn't repeat after processing. There was no Q0 degradation observed after the quench. |  | Link | Link | Link | Link | Andrei Lunin | 08/07/2019 | False | False | False |  |  |  | IB4 |  | Andrei Lunin | 08/09/2019
RFCHE | TB9AES011 | 1 |  |  |  | False |  |  |  | True | False | Nitrogen doping since previous test | Alex Melnychuk | 08/30/2019 |  | 2 | 3 | 2 | sma2 |  |  | False |  | True | False | False | False | True | True | False | False | True | True | False |  |  | 1298.92 | 1298.1 | 1295.73 | 1292.17 | 1287.86 | 1283.24 | 1278.95 | 1275.46 | 1273.13 | 3625 | 13215 | 780.1 |  |  |  | True | False | 25000000000 | 308000000000 |  |  |  | False | 16.4 | [7 empty] | 2.7 | 0 | electron activity from 16MV/m indicated on PR signal on the scope. Quench 16.3V/m. Processing 10-15 minutes did not help. |  | Link | Link | Link | Link | Oleksandr Melnychuk | 08/30/2019 | False | False | False |  |  |  | IB4 |  | Oleksandr Melnychuk | 08/30/2019
RFCHE | TB9AES011 | 2 |  |  |  | False |  |  |  | True | False | After re-HPR since the previous test (quench 16.3MV/m in the previous test | Alex Melnychuk, Dmitri Sergatskov | 09/11/2019 |  | 1 | 2 | 3 | sma3 |  |  | False |  | True | False | False | False | True | True | False | False | True | True | False |  |  | 1298.95 | 1298.12 | 1295.75 | 1292.19 | 1287.88 | 1283.28 | 1278.99 | 1275.49 | 1273.16 | 2822 | 12734 | 772.1 |  |  |  | True | False | 22000000000 | 296000000000 |  |  |  | False | 16.2 | [7 empty] | 2.8 | 0 | 2K Quench 16.2MV/m; Processing by continuous quenching for about 5 minutes did not show any signs of improving quench field. At the start of processing there was small increase of x-rays just above the background -- processed quickly. Post quench/processing data points taken at 2K Low T (start at 1.47K) Quench 16.3MV/m. Mode measurements with second sound taken. |  | Link | Link | Link | Link | Oleksandr Melnychuk | 09/11/2019 | False | False | False |  |  |  | IB4 |  | Oleksandr Melnychuk | 09/11/2019
RFCHE | TB9AES011 | 3 |  |  |  | False |  |  |  | False | False |  | G.Eremeev | 12/17/2019 |  | 2 | 3 | 1 | 1 |  |  | False |  | False | False | False | False | False | False | False | False | False | False | False |  |  | 1298.96 | 1297.7 | 1295.28 | 1291.67 | 1287.32 | 1282.63 | 1278.25 | 1274.76 | 1272.37 | 3514.3 | 14698.3 | 204.2 |  |  |  | False | True | 22600000000 | 1820000000000 |  |  |  | False | [10 empty] | Quench at 13 MV/m, X-ray >5000mR/h, stopped after 15 min One of the central cell (3-7) are source of radiation No Qo degradation observed. |  | Link | Link |  |  |  |  | False | True | False |  | Grigory Eremeev | 03/26/2020 | IB4 |  | Grigory Eremeev | 03/26/2020 |  | Timothy McKenna | 03/27/2020
RFCHE | TB9AES012 | 0 | IB1 | Andrei Lunin | 08/07/2019 | False |  |  |  | False | True | First test as LCLS-II-HE cavity | Andrei Lunin | 08/07/2019 |  | 2 | 3 | 2 | 2 |  |  | True |  | True | False | False | False | True | True | False | False | True | True | False |  |  | 1299.18 | 1298.39 | 1296.03 | 1292.51 | 1288.21 | 1283.62 | 1279.42 | 1276.02 | 1273.73 | 3775.7 | 13242.8 | 783.5 |  |  | 6 dB attenuator was removed of the Pt signal (5dB remained in place) Ci = 3773, Cr = 13252, Ct = 195.8 | False | True | 23200000000 | 3040000000000 |  |  |  | False | >27 | [5 empty] | 1.75 | 3.1 | 1.5 | 0 | Max gradient 27.3 MV/m limited by available RF power. After 21 MV/m cavity tested in a pulsed mode because of strong excitation of the 7/9 pi mode. Cavity has quenched few times around 24 MV/m and then processed, no Q0 degradation after quenches |  | Link | Link | Link | Link | Andrei Lunin | 08/07/2019 | False | False | False |  |  |  | IB4 |  | Andrei Lunin | 08/09/2019
RFCHE | TB9AES012 | 1 | IB1 | Andrei Lunin | 06/19/2020 | False |  |  |  | True | False | Re-processed after the last test (02/27/2020) | Andrei Lunin | 06/19/2020 |  | 2 | 1 | 2 | SMA-2 | n/a | n/a | True |  | True | False | False | False | True | True | False | False | True | True | False |  |  | 1298.81 | 1298.06 | 1295.69 | 1292.07 | 1287.79 | 1283.27 | 1279.09 | 1275.59 | 1273.29 | 3385 | 14843 | 186.8 |  |  |  | True | False | 19900000000 | 3510000000000 | n/a | n/a |  | False | 19.5 MV/m |  | >19.5 MV/m | > 19.5 MV/m | > 19.5 MV/m | 19.5 MV/m | 2.75 | 17.6 | 2.7 | 0 | - Cavity quenched at Eacc = 19.5 MV/m, no X-rays, no MP - LFD: ~ 3.0 Hz/(MV/m)^2 |  | Link | Link | Link | Link |  |  | False | False | False |  |  |  | IB4 |  | Andrei Lunin | 06/22/2020
RFCHE | TB9AES012 | 2 | IB1 | Oleksandr Melnychuk | 08/21/2020 | False |  |  |  | True | False | per Mattia, cavity was re-HPRed since last test | Alex Melnychuk | 08/19/2020 | 150 | 2 | 1 | 1 | sma1 |  |  | True |  | True | False | False | False | True | True | False | False | True | True | False |  | 2 | 1298.81 | 1298.06 | 1295.69 | 1292.07 | 1287.79 | 1283.27 | 1279.08 | 1275.57 | 1273.29 | 3445 | 14766 | 201 |  |  |  | False | False | [5 empty] | False | [10 empty] | Cavity had a cold leak | [5 empty] | Oleksandr Melnychuk | 08/19/2020 | False | False | False
RFCHE | TB9RI020 | 0 | IB1 | Andrei Lunin | 07/09/2019 | False |  |  |  | True | False | Cavity was tested before. But this is the first test of it as LCLS-II-HE cavity | Andrei Lunin | 07/09/2019 |  | 2 | 3 | 3 | SMA3 |  |  | True |  | True | False | False | False | True | True | False | False | True | True | False |  |  | 1298.65 | 1297.81 | 1295.45 | 1291.91 | 1287.58 | 1283.03 | 1278.8 | 1275.33 | 1273.02 | 3635 | 13134 | 226.7 |  |  |  | False | True | 18300000000 | 289000000000 |  |  |  | False | >28.5 | [5 empty] | 1.83 | 3.6 | 1.6 | 0 | cavity performance was limited by the reflected signal oscillation starting @26 MV/m |  | Link | Link | Link | Link | Oleksandr Melnychuk | 07/12/2019 | False | False | False |  |  |  | IB4 |  | Oleksandr Melnychuk | 07/12/2019
RFCHE | TB9RI020 | 1 |  |  |  | False |  |  |  | True | False | Nitrogen doping since previous test | [9 empty] | False |  | True | False | False | False | True | True | False | False | True | True | False | [17 empty] | False | False | [5 empty] | False | [18 empty] | False | False | False
RFCHE | TB9RI020 | 2 | IB1 | Andrei Lunin | 08/23/2019 | False |  |  |  | True | False | nitrogen doping since previous test | Andrei Lunin | 08/23/2019 |  | 2 | 3 | 1 | 1 |  |  | True |  | True | False | False | False | True | True | False | False | True | True | False |  |  | 1298.85 | 1298.04 | 1295.68 | 1292.11 | 1287.76 | 1283.18 | 1278.99 | 1275.47 | 1273.18 | 3488 | 13155 | 862.4 |  |  |  | True | False | 18900000000 | 234000000000 |  |  | Decay data at low-T (1.4K): Qext1 = 1.90e10 Qext2 = 2.35e11 | False | 29.2 | [5 empty] | 2.99 | 17.3 | 2.98 | 0 | First thermal quench @29MV/m, 10 min processing increased field to 29.2 MV/m Cavity heating onset - 6 MV/m. No X-rays Low T measurement stopped at 29 MV/m due to quench with similar cavity behavior | PR oscillations started at around 23 MV/m. | Link | Link | Link | Link | Andrei Lunin | 08/23/2019 | False | False | False |  |  |  | IB4 |  | Andrei Lunin | 08/28/2019
RFCHE | TB9RI020 | 3 |  |  |  | False |  |  |  | False | False |  | G.Eremeev | 12/13/2019 |  | 2 | 1 | 1 | 1 |  |  | False |  | False | False | False | False | False | False | False | False | False | False | False |  |  | 1298.12 | 1297.35 | 1294.89 | 1291.28 | 1286.9 | 1282.26 | 1278.08 | 1274.43 | 1272.05 | 3513.9 | 14276.1 | 203.3 |  |  |  | False | False | [5 empty] | False | [9 empty] | 18000 | At 18 MV/m --> x-ray quench Processing cavity at 16 MV/m After processing gradient 36.3 MV/m. radiation after processing - 1800 mR/h |  | Link | Link | Link | Link | Grigory Eremeev | 03/26/2020 | False | True | False |  | Grigory Eremeev | 03/26/2020 | IB4 |  | Grigory Eremeev | 03/26/2020 |  | Timothy McKenna | 03/27/2020
RFCHE | TB9RI020 | 4 | IB1 | Andrei Lunin | 06/19/2020 | False |  |  |  | True | False | Re-processed after the last test (12/13/2019) | Andrei Lunin | 06/19/2020 |  | 2 | 1 | 1 | SMA-1 | n/a | n/a | True |  | True | False | False | False | True | True | False | False | True | True | False |  |  | 1298.04 | 1297.25 | 1294.8 | 1291.17 | 1286.79 | 1282.17 | 1277.9 | 1274.33 | 1271.95 | 3471 | 14477 | 200.2 |  |  |  | True | False | 17300000000 | 170000000000 | n/a | n/a |  | False | 23.4 MV/m |  | > 23.4 MV/m | > 23.4 MV/m | > 23.4 MV/m | 23.4 MV/m | 2.65 | 13.4 | 2.6 | 0 | - Cavity quenched at Eacc = 23.4 MV/m, no X-rays, no MP - LFD: ~ 4.2 Hz/(MV/m)^2 |  | Link | Link | Link | Link | Andrei Lunin | 06/19/2020 | False | False | False |  |  |  | IB4 |  | Andrei Lunin | 06/22/2020
RFCHE | TB9RI020 | 5 |  |  |  | False |  |  |  | False | False | [10 empty] | False |  | False | False | False | False | False | False | False | False | False | False | False | [17 empty] | False | False | [5 empty] | False | [18 empty] | False | False | False
RFCHE | TB9RI020 | 6 |  |  |  | False |  |  |  | False | False | [10 empty] | False |  | False | False | False | False | False | False | False | False | False | False | False | [17 empty] | False | False | [5 empty] | False | [18 empty] | False | False | False
RFCHE | TB9RI022 | 0 | IB1 | Andrei Lunin | 07/09/2019 | False |  |  |  | True | False | Cavity was tested before. But this is the first test of it as LCLS-II-HE cavity | Andrei Lunin | 07/09/2019 |  | 2 | 3 | 1 | SMA-1 |  |  | True |  | True | False | False | False | True | True | False | False | True | True | False |  |  | 1299.02 | 1298.25 | 1295.77 | 1292.22 | 1287.86 | 1283.27 | 1279.01 | 1275.54 | 1273.13 | 3567 | 13056 | 255.1 |  |  |  | False | True | 20200000000 | 161000000000 |  |  |  | False | >28.5 | [5 empty] | 1.88 | 4.6 | 1.7 | 0 | cavity performance was limited by the reflected signal oscillation starting @28.5 MV/m |  | Link | Link | Link | Link | Oleksandr Melnychuk | 07/12/2019 | False | False | False |  |  |  | IB4 |  | Oleksandr Melnychuk | 07/12/2019
RFCHE | TB9RI022 | 1 |  |  |  | False |  |  |  | True | False | Nitrogen doping since previous test | Alex Melnychuk, Andrei Lunin | 08/13/2019 |  | 2 | 3 | 1 | sma1 |  |  | False |  | True | False | False | False | True | True | False | False | True | True | False |  |  | 1299.24 | 1298.47 | 1296.04 | 1292.44 | 1288.06 | 1283.49 | 1279.22 | 1275.69 | 1273.33 | 3613 | 12977 | 861 |  |  |  | False | False | [5 empty] | False | [10 empty] | Cold leak |  |  | Link |  | Link | Oleksandr Melnychuk | 08/13/2019 | False | False | False |  |  |  | IB4 |  | Oleksandr Melnychuk | 08/13/2019
RFCHE | TB9RI022 | 2 |  |  |  | False |  |  |  | True | False | cold leak in the previous test (8/13/19). previous test was after nitrogen doping. | Alex Melnychuk | 08/30/2019 |  | 2 | 3 | 1 | sma1 |  |  | False |  | True | False | False | False | True | True | False | False | True | True | False |  |  | 1299.15 | 1298.39 | 1295.95 | 1292.35 | 1287.98 | 1283.37 | 1279.1 | 1275.57 | 1273.21 | 3325 | 14405 | 861 |  |  |  | True | False | 22000000000 | 660000000000 |  |  |  | False | 26.9 | [7 empty] | 2.8 | 0 | Q0@21 = 2.8E10; Quench 26.8MV/m. Processing for 5 minutes. Radiation spike 0.26mR/hr, processed right away. Final quench 26.9 |  | Link | Link | Link | Link | Oleksandr Melnychuk | 08/30/2019 | False | False | False |  |  |  | IB4 |  | Oleksandr Melnychuk | 08/30/2019