## Sheet1
PROJSN | CAVSN | TESTDATE | TRAV_SEQ_NUM | TESTOPERATOR | TESTPURPOSE
SCNBSN | C3C4 | 2014-04-30 | 13 | GRIGORY | To test the first Nb3Sn coated cavity. The cavity was coated in the coating cham
SCNBSN | FRANK JR | 2014-08-01 | 26 | GRIGORY | Baseline test for stitched "Frank Jr." cavity.
L2RDQ0 | RDT-8 | 2014-09-12 | 39 | GRIGORY | RDT-8 test @ 2,1.9,2.1, and 2 K again(lower temperatures are not accessible, bec
SCNBSN | C1C2 | 2014-08-21 | 40 | GRIGORY | 4 measurement on Nb3Sn coated cavity.
SCNBSN | C1C2 | 2014-08-22 | 41 | GRIGORY | 2 K test of Nb3Sn coated cavity.
SCNBSN | C1C2 | 2014-09-08 | 42 | GRIGORY | Re-test of C1C2 with better coupling. The input coupling is set to about 1E10. T
SCNBSN | C1C2 | 2014-09-09 | 43 | GRIGORY | 2 K re-test of Nb3Sn coated cavity. After the previous 2 K test the coupling was
L2RDQ0 | RDT-3 | 2014-09-19 | 44 | GRIGORY | RDT-3 test @ 2,1.9,1.8,1.7,1.6,1.5, 2.1 and 2 K again
SCNBSN | ALD3 | 2014-09-16 | 45 | GRIGORY | 2K Baseline test of ALD3 before Nb3Sn coating.
SCNBSN | C1C2 | 2014-09-24 | 47 | GRIGORY | Re-test of C1C2.
L2RDQ0 | RDT-13 | 2014-09-25 | 49 | GRIGORY | Q0 vs Eacc @ 2.0,1.9,1.8,1.7,1.6,1.5,2.1, and 2.0 K
L2RDQ0 | RDT-14 | 2014-09-30 | 50 | GRIGORY | Q vs Eacc @ 2.0,1.9,1.8,1.7,1.6,1.5,2.1, and 2.0 K.
ARDNB3 | ALD3 | 2014-10-08 | 61 | GRIGORY | The first 4 K test after Nb3Sn coating. Test stand 16-007.
ARDNB3 | ALD3 | 2014-10-09 | 62 | GRIGORY | Re-test to confirm the Q after the quench and warmup. The cavity stayed in the d
SCNBSN | ALD3 | 2014-10-10 | 64 | GRIGORY | The first 2 K test after earlier the same day 4 K. Test stand 16-007.
SCNBSN | ALD3 | 2014-10-14 | 65 | GRIGORY | The 4 K re-test after Nb3Sn coating after warm up and sitting in the dewar over
SCNBSN | ALD3 | 2014-10-22 | 66 | GRIGORY | The 4 K test after Nb3Sn coating with magnetic probes on the cavity. Test stand
L2RDQ0 | RDT-3 | 2014-11-11 | 75 | GRIGORY | Q0 vs Eacc at 2.0,1.9,1.8,1.7,1.6,2.1,2.0 K
L2RDQ0 | RDT-3 | 2014-11-13 | 76 | GRIGORY | Processing of multipacting to reach the ultimate quench limit.
L2RDQ0 | RDT-3 | 2014-11-14 | 77 | GRIGORY | Re-measure Q0 vs Eacc at 2 K after warm up to 20 K.
SCNBSN | ALD3 | 2014-11-26 | 80 | GRIGORY | Re-test. Trying to get the test done in low ambient magnetic field. The bottom s
ARDPRJ | FH3A | 2014-12-02 | 85 | GRIGORY | Test stand 16-007. The first 2 K measurement.
ARDPRJ | FH3C | 2014-12-09 | 86 | GRIGORY | Test stand 16-007. The first 2 K measurement.
ARDPRJ | FH3C | 2014-12-10 | 87 | GRIGORY | Test stand 16-007. 1.8 and 1.6 K measurements.
ARDPRJ | PKU SPOKE | 2015-01-07 | 93 | GRIGORY | G = 73 1/L sqrt(R/Q)= 151.85
ARDPRJ | FH3D | 2014-12-17 | 101 | GRIGORY | Test stand 16-007. 2 K test.
ARDPRJ | FH3D | 2015-01-09 | 102 | GRIGORY | Test stand 16-007. Re-test after 120Cx48h baking.
ARDPRJ | FH3D | 2015-01-12 | 103 | GRIGORY | Test stand 16-007. Re-test again, the cavity stayed in the dewar after Friday (0
ARDNB3 | 2H3 | 2015-01-24 | 138 | GRIGORY | Baseline test for 2-cell seamless cavity 2H3
ARDNB3 | 2H3 | 2015-01-30 | 140 | GRIGORY | 4K test of 2H3 after Nb3Sn coating.
ARDNB3 | 2H3 | 2015-01-31 | 141 | GRIGORY | 2K test of Nb3Sn coating
ARDNB3 | BL1 | 2015-01-16 | 144 | GRIGORY | Baseline test of BL1
ARDNB3 | BL1 | 2015-02-09 | 145 | GRIGORY | 4.3 K of BL1 after Nb3Sn coating
ARDNB3 | BL1 | 2015-02-10 | 146 | GRIGORY | 4.3 K re-test of BL1 after Nb3Sn coating.
ARDNB3 | BL1 | 2015-02-11 | 147 | GRIGORY | re-test after the previous day test and new cooldown of Nb3Sn-coated BL1
ARDNB3 | BL1 | 2015-02-12 | 148 | GRIGORY | 2 K test of Nb3Sn-coated BL1 after the previous day cooldown
ARDNB3 | 2021-02-02 | 2015-03-04 | 149 | GRIGORY | Baseline test of 2-2. The input and pick up coupler were poorly matched to the c
ARDNB3 | 2021-02-02 | 2015-03-20 | 150 | GRIGORY | 4 K test of 2-2 after Nb3Sn coating
ARDNB3 | 2021-02-02 | 2015-03-26 | 151 | GRIGORY | 2 K test of Nb3Sn coated 2-2
ARDNB3 | 2021-02-03 | 2015-03-13 | 154 | GRIGORY | Baseline test of 2-3
ARDNB3 | 2021-02-03 | 2015-04-03 | 155 | GRIGORY | Test after Nb3Sn coating
ARDPRJ | BES400MHZ | 2015-04-24 | 166 | GRIGORY | Attempt to find quench with OSTs
ARDPRJ | BES400MHZ | 2015-04-29 | 175 | GRIGORY | Trying to find quench location with OST. Only OST8 had a clear signal.
ARDPRJ | BES400MHZ | 2015-05-01 | 176 | GRIGORY | To measure Q0 vs Eacc at 4 K.
ARDNB3 | BL1 | 2015-06-03 | 178 | GRIGORY | Re-baseline of the cavity after Nb3Sn coating and 5 um EP.
ARDNB3 | 2H3 | 2015-06-11 | 183 | GRIGORY | Re-baseline after 5 um EP.
ARDNB3 | 2021-02-02 | 2015-06-17 | 186 | GRIGORY | Re-baseline after 5 um EP.
ARDNB3 | 2021-02-03 | 2015-06-29 | 198 | GRIGORY | Re-baseline after 5 um EP.
ARDNB3 | 2H3 | 2015-07-07 | 199 | GRIGORY | Test after the second Nb3Sn coating
ARDNB3 | 2H3 | 2015-07-07 | 200 | GRIGORY | Test after the second Nb3Sn coating of this cavity.
ARDNQ0 | ALD3 | 2015-10-13 | 236 | GRIGORY | Re-test of ALD3 to confirm quench field of Eacc = 10.5 MV/m. And test quench field in different magnetic environments.
2.45 GHZ R&D | JLAB_2.45GHZ_001 | 2015-10-16 | 239 | GRIGORY | Baseline test after final EP
ARDNB3 | ALD3 | 2015-12-07 | 253 | GRIGORY | Re-test after 1 year in the plastic box.
2.45 GHZ R&D | MAG_E03 | 2015-12-16 | 265 | GRIGORY | Baseline test of the second magnetron cavity
ARDPRJ | MAG_E03 | 2016-01-08 | 269 | GRIGORY | Re-test, Q0 vs T from Tbath=4.3 K, Q0 vs Eacc at 2.0, 1.8, and 1.6K
ARDTHF | LSFC-A | 2016-02-02 | 282 | GRIGORY | RF test of Nb/Cu cavity
L2CP02 | TB9RI023 | 2016-02-10 | 286 | GRIGORY
ARDNB3 | ALD3 | 2016-02-10 | 289 | GRIGORY | Baseline for another Nb3Sn coating. The cavity quenched at too low a gradient.
ARDNB3 | C1C2 | 2016-02-24 | 292 | GRIGORY | Re-baseline after 10 um EP after Nb3Sn coating
ARDPRJ | FH3A | 2016-03-10 | 298 | GRIGORY | This is re-baseline measurement of FH3A after EP. The test was done by Pashupati and Grigory.
ARDNB3 | RDT-2 | 2016-04-08 | 306 | GRIGORY | The first baseline test after the new Nb flanges were welded to the cavity.
ARDNB3 | RDT-4 | 2016-04-13 | 307 | GRIGORY | Baseline test of RDT-4 after changing the flanges to Nb
ARDNB3 | CE5IA007 | 2016-04-28 | 313 | GRIGORY | Baseline test of as-refurbished cavity
ARDNB3 | MAG_E02 | 2016-05-05 | 316 | GRIGORY | RF test of coated MAG_E02 cavity at 4K
ARDNB3 | MAG_E02 | 2016-05-26 | 320 | GRIGORY | Test of the cavity after Nb3Sn coating
ARDPRJ | FH3C | 2016-07-08 | 331 | GRIGORY | Prep for Temple University, also check for HFQ-slope
ARDPRJ | FH3C | 2016-07-14 | 333 | GRIGORY | test after 120 C x 48 hours baking
CAVNB3 | RDT-4 | 2016-08-26 | 347 | GRIGORY | Baseline test after support tabs welding.
CAVNB3 | RDT-4 | 2016-09-02 | 349 | GRIGORY | Re-baseline RDT-4 after additional 5 um BCP and HPR
CAVNB3 | RDT-4 | 2016-09-21 | 354 | GRIGORY | Re-baseline of RDT-4
CAVNB3 | RDT-2 | 2016-09-19 | 355 | GRIGORY | Re-baseline
CAVNB3 | RDT-4 | 2016-11-09 | 366 | GRIGORY | Re-baseline after heavy chemistry
CAVNB3 | RDT-2 | 2016-11-04 | 367 | GRIGORY | Re-baseline after heavy chemistry.
CAVNB3 | RDT-4 | 2016-11-10 | 368 | GRIGORY | Re-baseline to see if multipacting was reproducible. Repeatable quench at 26 MV/m.
CAVNB3 | RDT-2 | 2017-02-02 | 377 | GRIGORY | Re-baseline
CAVNB3 | RDT-2 | 2017-02-01 | 378 | GRIGORY
CMNB3 | IA320 | 2017-04-24 | 382 | GRIGORY | Baseline test before Nb3Sn coating
CAVNB3 | RDT-2 | 2017-06-30 | 404 | GRIGORY | No NbTi Nb3Sn coating attempt.
ARDPRM | RDT-13 | 2017-07-10 | 406 | GRIGORY | RDT13 after bipolar chemistry
CAVNB3 | RDT-2 | 2017-08-04 | 412 | GRIGORY | Re-test after re-coating
CMNB3 | IA320 | 2017-08-16 | 413 | GRIGORY | Test of coated IA320 after the fourth coating attempt.
CMNB3 | IA016 | 2017-08-29 | 414 | GRIGORY | Baseline test after light chemistry
CAVNB3 | RDT-2 | 2017-10-23 | 421 | GRIGORY | after coating
CAVNB3 | RDT10 | 2018-01-22 | 428 | GRIGORY | Baseline
CAVNB3 | RDT-2 | 2018-02-06 | 431 | GRIGORY
CMNB3 | IA114 | 2018-02-24 | 433 | GRIGORY | baseline test before coating
CMNB3 | IA320 | 2018-02-27 | 434 | GRIGORY
CMNB3 | IA110 | 2018-03-06 | 435 | GRIGORY | Baseline test after 25 um EP
CMNB3 | IA114 | 2018-03-17 | 448 | GRIGORY | Test after the first Nb3Sn coating of this cavity
CMNB3 | IA110 | 2018-03-28 | 449 | GRIGORY | Test after the first Nb3Sn coating of this cavity
CAVNB3 | RDT-2 | 2018-04-19 | 453 | GRIGORY | RDT2 test after another Nb3Sn coating
CMNB3 | IA114 | 2018-06-02 | 463 | GRIGORY | Qualification for a test pair
CMNB3 | IA110 | 2018-06-12 | 466 | GRIGORY | To qualify for cavity pair. The cavity did not qualify.
CMNB3 | IA110 | 2018-07-10 | 474 | GRIGORY
CMNB3 | IA110 | 2018-07-10 | 475 | GRIGORY
CMNB3 | IA016 | 2018-07-20 | 481 | GRIGORY
HFFFAR | RDT-13 | 2018-07-23 | 484 | GRIGORY
CAVNB3 | RDT10 | 2018-08-03 | 491 | GRIGORY | Baseline after NbTi flanges were replacement with Nb flanges
ARDTHF | LSFC-09 | 2018-08-15 | 493 | GRIGORY | first test after Nb coating
CMNB3 | IA016 | 2018-08-16 | 494 | GRIGORY | Test after tunning
ARDTHF | LSFC-09 | 2018-08-24 | 498 | GRIGORY | re-test after HPR
CAVNB3 | RDT10 | 2018-08-25 | 500 | GRIGORY | Test after Nb3Sn coating
CMNB3 | 5C75-000 | 2018-09-11 | 504 | GRIGORY | test after the first coating of this cavity
CMNB3 | 5C75-000 | 2018-09-20 | 508 | GRIGORY | Test with OSTs at 1.8 K
CMNB3 | IA114 | 2018-09-28 | 515 | GRIGORY | Cavity is tested as part of a pair.
CMNB3 | IA110 | 2018-09-28 | 516 | GRIGORY | Cavity tested as a part of the Nb3Sn pair
CMNB3 | IA114 | 2018-11-19 | 532 | GRIGORY | To check Q degradation after pair preparation.
CAVNB3 | TE1NS002 | 2018-11-21 | 535 | GRIGORY
CAVNB3 | RDT10 | 2018-08-25 | 540 | GRIGORY | RDT10 : 1st coating
CMNB3 | 5C75-002 | 2019-01-17 | 542 | GRIGORY | Test after Nb3Sn coating
CAVNB3 | RDT10 | 2019-01-18 | 543 | GRIGORY | test with thermometry
ANLCV3 | FHC3A | 2019-01-30 | 547 | GRIGORY
CAVNB3 | RDT10 | 2018-10-26 | 554 | GRIGORY | Nb3Sn cavity after HNO3 and HCl treatment
CAVNB3 | RDT10 | 2018-11-02 | 555 | GRIGORY | Anodized Nb3Sn cavity after HNO3 and HCl treatment
CAVNB3 | RDT10 | 2018-11-19 | 556 | GRIGORY | Coated Nb3Sn cavity
CAVNB3 | RDT10 | 2018-12-21 | 557 | GRIGORY | Nb3Sn coated cavity
CAVNB3 | TE1NS002 | 2019-03-26 | 568 | GRIGORY | Nb3Sn coated cavity
CAVNB3 | TE1NS001 | 2019-03-28 | 569 | GRIGORY | Nb3Sn coated cavity
CAVNB3 | RDT10 | 2019-04-03 | 570 | GRIGORY | Nb3Sn coated cavity
CAVNB3 | RDT10 | 2019-04-05 | 571 | GRIGORY | New SC and retest
CAVNB3 | RDT10 | 2019-04-18 | 572 | GRIGORY | Retest with Nb flanges
CAVNB3 | TE1NS001 | 2019-04-26 | 573 | GRIGORY | Annealed Nb3Sn coated cavity (after last test)
CMNB3 | 5C75-002 | 2019-03-14 | 574 | GRIGORY | Test after the cavity was tuned by about 300 kHz