## Sheet1
NCR SEQNUM | NCR REV | NCR OPEN DATE | NCR CLOSE DATE | PART DESCRIPTION | DESCRIBE COMMENT | DESCRIBE STAFF | DESCRIBE DATE | NCR CLOSED | RESPONDING ENGINEER | RESPONDING DATE | DISPOSITION | TRAV SEQNUM | TRAVELER ID | SERIAL NUMBER | TRAV REV | TRAV CLOSED | REWORK STAFF | FINAL ENGINEER | FINAL DATE | FINAL DISPOSITION | REWORK DATE
1 | R11 | 2020-11-08 16:48 | 2020-12-04 17:38 | UNKN | DIM8 & DIM9 ARE POINTS ON THE 74.11 DIA PLANE WHERE THERE ARE 2 UNDERCUTS ON THE PLANE SURFACE. SEE ATTACHED PHOTOS. | MOSBY | 2020-11-08 16:41 | y | HUQUE | 2020-12-04 17:37 | Use As Is | 1 | AUP-PREP-DAMP-ITUBE | 001 | R1 | y
2 | R11 | 2020-11-08 17:14 | 2020-11-09 08:45 | UNKN | OAL DIM 147.05 OOT. SEE ATTACHED REPORT. | MOSBY | 2020-11-08 17:12 | y | HUQUE | 2020-11-09 08:44 | Use As Is | 2 | AUP-PREP-DAMP-ITUBE | 02 | R1 | y
3 | R11 | 2020-11-08 17:35 | 2020-11-09 08:44 | UNKN | OAL DIM 147.05 OOT. SEE ATTACHED REPORT. | MOSBY | 2020-11-08 17:34 | y | HUQUE | 2020-11-09 08:43 | Use As Is | 3 | AUP-PREP-DAMP-ITUBE | 03 | R1 | y
4 | R11 | 2021-01-08 15:27 | 2021-01-08 15:28 | NIOBIUM CAN LID FINAL |  | HUQUE | 2021-01-08 15:26 | y | HUQUE | 2021-01-08 15:27 | Use As Is | 1 | AUP-PREP-DAMP-LDMCH | 01 | R2 | y
5 | R11 | 2021-01-08 15:31 | 2021-01-08 15:31 | NIOBIUM CAN LID FINAL | OOT dimensions in the attached file | HUQUE | 2021-01-08 15:30 | y | HUQUE | 2021-01-08 15:31 | Use As Is | 2 | AUP-PREP-DAMP-LDMCH | 02 | R2 | y
6 | R11 | 2021-01-08 15:35 | 2021-01-08 15:36 | NIOBIUM CAN LID FINAL | OOT dimensions in attached file | HUQUE | 2021-01-08 15:34 | y | HUQUE | 2021-01-08 15:35 | Use As Is | 3 | AUP-PREP-DAMP-LDMCH | 03 | R2 | y
7 | R11 | 2021-01-08 16:28 | 2021-01-08 16:31 | UNKN | Yield strength and elongation of raw material below spec. See attached | HUQUE | 2021-01-08 16:27 | y | HUQUE | 2021-01-08 16:30 | Use As Is | 1 | AUP-PREP-DAMP-ITUBE | 01 | R1 | y
8 | R11 | 2021-01-08 16:36 | 2021-01-08 16:37 | HHOM INNER TUBE | Material yield strength and elongation below spec. See attached | HUQUE | 2021-01-08 16:35 | y | HUQUE | 2021-01-08 16:36 | Use As Is | 2 | AUP-PREP-DAMP-ITUBE | 02 | R1 | y
9 | R11 | 2021-01-08 16:43 | 2021-01-08 16:44 | HHOM INNER TUBE | Material yield strength and elongation are below spec (see attached) | HUQUE | 2021-01-08 16:42 | y | HUQUE | 2021-01-08 16:43 | Use As Is | 3 | AUP-PREP-DAMP-ITUBE | 03 | R1 | y
10 | R11 | 2021-02-01 09:36 | 2021-02-01 14:05 |  | Dimensional non-conforming. Please see attached PDF. | GEORGED | 2021-02-01 09:35 | y | HUQUE | 2021-02-01 14:04 | Use As Is | 2 | AUP-PREP-DAMP-TEE | 002 | R1 | n
11 | R11 | 2021-02-01 11:38 | 2021-04-23 16:23 |  | Dimensional non-conforming. Please see attached. | GEORGED | 2021-02-01 11:37 | y | HUQUE | 2021-04-23 16:23 | Use As Is | 1 | AUP-PREP-DAMP-TEE | 001 | R1 | n
12 | R11 | 2021-02-01 13:48 | 2021-02-01 14:03 |  | Dimensional non-conforming. Please see attached. | GEORGED | 2021-02-01 13:47 | y | HUQUE | 2021-02-01 14:02 | Use As Is | 3 | AUP-PREP-DAMP-TEE | 003 | R1 | n
13 | R11 | 2021-02-02 13:16 | 2021-05-06 07:16 |  | Scratch/ding present. Please see attached picture. | GEORGED | 2021-02-02 13:12 | y | HUQUE | 2021-04-23 16:31 | Hold/Modify | 3 | AUP-PREP-DAMP-TEE | 003 | R1 | n |  | HUQUE | 2021-05-06 07:15 | Use As Is
14 | R11 | 2021-04-13 13:53 | 2021-04-14 08:37 | CERAMIC D40D14 | Found crack on S/N 08,see attached picture on step No 5 | JFMOORE | 2021-04-13 13:50 | y | HUQUE | 2021-04-14 08:37 | Reject | 8 | AUP-PREP-CMN-DSCCRM | 08 | R1 | y
15 | R11 | 2021-04-29 13:22 | 2021-06-08 16:25 |  | Dimension OOT, see attached report. | MOSBY | 2021-04-29 13:20 | y | HUQUE | 2021-06-08 16:25 | Use As Is | 2 | AUP-PREP-CMN-DSCCRM | 02 | R1 | n
16 | R11 | 2021-04-29 14:16 | 2021-04-29 14:36 |  | Dimension OOT, see attached report. | MOSBY | 2021-04-29 14:16 | y | HUQUE | 2021-04-29 14:21 | Use As Is | 7 | AUP-PREP-CMN-DSCCRM | 07 | R1 | n
17 | R11 | 2021-04-29 14:19 | 2021-06-09 14:07 | CERAMIC D40D14 | Dimension OOT, see attached report. | MOSBY | 2021-04-29 14:19 | y | HUQUE | 2021-06-09 14:06 | Use As Is | 9 | AUP-PREP-CMN-DSCCRM | 09 | R1 | n
18 | R11 | 2021-04-29 14:22 | 2021-04-29 14:36 |  | Dimension OOT, see attached report. | MOSBY | 2021-04-29 14:21 | y | HUQUE | 2021-04-29 14:36 | Use As Is | 12 | AUP-PREP-CMN-DSCCRM | 12 | R1 | n
19 | R11 | 2021-04-29 14:33 | 2021-04-29 14:37 |  | Dimension OOT, see attached report. | MOSBY | 2021-04-29 14:32 | y | HUQUE | 2021-04-29 14:36 | Use As Is | 13 | AUP-PREP-CMN-DSCCRM | 13 | R1 | n
20 | R11 | 2021-04-29 14:35 | 2021-05-05 16:10 |  | Dimension OOT, see attached report. | MOSBY | 2021-04-29 14:34 | y | HUQUE | 2021-05-05 16:09 | Use As Is | 14 | AUP-PREP-CMN-DSCCRM | 14 | R1 | n
21 | R11 | 2021-04-29 14:38 | 2021-06-09 14:09 | CERAMIC D40D14 | Dimension OOT, see attached report. | MOSBY | 2021-04-29 14:37 | y | HUQUE | 2021-06-09 14:08 | Use As Is | 18 | AUP-PREP-CMN-DSCCRM | 3Y | R1 | n
22 | R11 | 2021-05-21 11:18 | 2021-06-08 16:26 | HOOK AND TEE WELDMENT | NCR generated for dimensional non-conforming. Please see attached. | GEORGED | 2021-05-21 11:18 | y | HUQUE | 2021-06-08 16:26 | Use As Is | 3 | AUP-ASSY-DAMP-HKTEE | 01 | R3 | n
23 | R11 | 2021-07-02 16:27 |  |  | See attached inspection report for non-conforming dimensions. | MOSBY | 2021-07-02 16:25 | n |  |  |  | 4 | AUP-ASSY-DAMP-HKTEE | 02 | R3 | n
24 | R11 | 2021-07-02 16:30 |  |  | See attached inspection report for non-conforming dimensions. | MOSBY | 2021-07-02 16:29 | n |  |  |  | 5 | AUP-ASSY-DAMP-HKTEE | 03 | R3 | n
25 | R11 | 2021-08-06 16:56 | 2021-08-06 16:56 | CERAMIC D40D14 | Unbrazed area greater than 10% of brazed joint | HUQUE | 2021-08-06 16:52 | y | HUQUE | 2021-08-06 16:56 | Reject | 9 | AUP-ASSY-CMN-FLBRZ | 01 | R1 | n
26 | R11 | 2021-08-09 09:25 | 2021-08-09 09:26 | CERAMIC D40D14 | Ultrasonic inspection of the braze showed 89.48% brazed area. The spec is >90% | HUQUE | 2021-08-09 09:24 | y | HUQUE | 2021-08-09 09:25 | Use As Is | 6 | AUP-ASSY-CMN-FLBRZ | 10 | R1 | n
27 | R11 | 2021-08-10 10:15 | 2021-08-10 10:23 | CERAMIC D40D14 | Failed leak check after brazing. Leaks around inside diameter of ceramic. Ceramic used was s/n 2X (without inner diameter chamfer) | GROSE | 2021-08-10 10:10 | y | HUQUE | 2021-08-10 10:22 | Reject | 1 | AUP-ASSY-CMN-BRZAS | 01 | R1 | n
28 | R11 | 2021-08-10 10:16 |  | CERAMIC D40D14 | Failed leak check after brazing. Leaks around inside diameter of ceramic. Ceramic used was s/n 1X (without inner diameter chamfer) | GROSE | 2021-08-10 10:15 | n |  |  |  | 1 | AUP-ASSY-HHOMFT-HFTBRZ | 01 | R1 | n