## READ ME
This Workbook will process the data from individual cavity tests performed in the VTA using the LabVIEW RF Testing Software.
Defaults: | Date field is in column A, Time field is in column B
Instructions:
Enable Macros.
A tab labled "Cavity Data Processing" should be showing in the toolbar. Only the "Import Raw Data" button in enabled at this point.
1. Activate the "Cavity Data Processing" Tab
2. Select the "Import Raw Data" button
This will import the raw data into a worksheet, create the 'Data Cond' worksheet where test runs can be indicated, activate the other buttons in the "Cavity Data Processing" Tab, and save the file in the format CavID_Processed Data
Data in rows can be cleared from the 'Raw Data' worksheet but do not delete the row.
On the 'Data Cond' worksheet, the Start and End Rows can be changed by changing the numbers directly or new data runs can be included by adding the Start and End rows to the next row. Press the "ReCalculate" button once the Start and End Rows have been updated.
3. Perform the necessary calculations for the imported data. The user can:
a) select "Low Field Decay" button to find the average low field values from the user-selected data set.
This will prompt the user to indicate the data from the 'Raw Data' worksheet to be included in the calculation. A group of rows, or individual rows can be selected; however, all rows selected will be included in the calculated averages.
b) select "Temperature Data" button to enter the Qo for various temperatures. The Qo vs Temperature chart will be created after pressing the "Create Charts" button.
c) select "Radiation Onset" button to perform the piecewise segmentation breakpoint analysis of the selected data run. This program will create the Radiation Onset chart immediately.
d) select "Traveler Information" button to create a list of values needed for filling out a C100-style traveler
4. Create charts of the selected data by selecting "Create Charts". These charts can then be exported to PDF by selecting the "Save Charts as PDFs" button
5. Save charts as PDFs.
The "Save All Charts as PDFs" button will save all charts in the current workbook as PDFs in the current directory
The "Select Charts to Save as PDFs" button will create a new worksheet with checkboxes, allowing the user to select individual charts to save as PDFs. After the charts have been selected, press the "Save Selected Charts" button in Row 1 of the Select Charts worksheet.
6. Create a copy of the current workbook as a macro-free file.
This will create a copy of the current workbook without the associated macro programs. The macro-free version will not have the "Cavity Data Processing" tab or the READ ME worksheet.

## Raw Data
date | time | Eacc | std_Eacc | Qo | std_Qo | Pinc_correct | std_Pinc_correct | Pref_correct | std_Pref_correct | Pt_correct | std_Pt_correct | Bstar | std_Bstar | Ql | std_Ql | Q0star | std_Q0star | Ploss | std_Ploss | B1 | std_B1 | B2 | std_B2 | Qe1 | std_Qe1 | Qe2 | std_Qe2 | FreqHz | tau | Rad | dewar_temp_K | Pi_meas | Pr_meas | Pt_meas | ci | cr | ct | PHOMA_meas | PHOMB_meas | cHOMA | cHOMB | PHOMA_correct | std_PHOMA_correct | PHOMB_correct | std_PHOMB_correct | Qext_HOMA | std_Qext_HOMA | Qext_HOMB | std_Qext_HOMB | PHOMC_meas | PHOMD_meas | cHOMC | cHOMD | PHOMC_correct | std_PHOMC_correct | PHOMD_correct | std_PHOMD_correct | Qext_HOMC | std_Qext_HOMAC | Qext_HOMD | std_Qext_HOMAD | sqRoot_RQL | DewarPressure100 | commentcomment
2021-12-07 | 15:48 | 0.005 | 0.00112 | -1920000 | 18000000 | 1.02 | 0.0792 | 1.03 | 0.0802 | 6.24e-09 | 2.89e-09 | -330 | 0 | 5850 | 54900 | -17.8 | 167 | -0.0125 | 0.113 | -330 | 8.74 | -5.01e-07 | 4.53e-06 | 5830 | 54700 | 3840000000000 | 441000000000 | 1300269656 | 0.877 | 0.00449 | 1.98 | 9.94e-05 | 6.07e-05 | 2.28e-11 | 10300 | 17000 | 274 | 3.26e-12 | 1e-12 | 216 | 219 | 7.02e-10 | 5.01e-11 | 2.19e-10 | 1.83e-11 | 34100000000000 | 4010000000000 | 109000000000000 | 13700000000000 | 0 | 0 | 1 | 1 | 1e-12 | 0 | 1e-12 | 0 | 0 | 0 | 0 | 0 | 30.9 | 22.7 | 6.16
2021-12-07 | 15:48 | 0.004 | 0.00123 | -1550000 | 14500000 | 1.02 | 0.0791 | 1.03 | 0.08 | 5.04e-09 | 2.86e-09 | -328 | 0 | 4730 | 44200 | -14.5 | 135 | -0.0125 | 0.112 | -328 | 8.7 | -4.04e-07 | 3.64e-06 | 4720 | 44100 | 3840000000000 | 441000000000 | 1300269656 | 0.877 | 0.004 | 1.98 | 9.92e-05 | 6.06e-05 | 1.84e-11 | 10300 | 17000 | 274 | 9.61e-12 | 1e-12 | 216 | 219 | 2.07e-09 | 1.45e-10 | 2.19e-10 | 1.83e-11 | 9340000000000 | 1090000000000 | 88300000000000 | 11100000000000 | 0 | 0 | 1 | 1 | 1e-12 | 0 | 1e-12 | 0 | 0 | 0 | 0 | 0 | 30.9 | 22.7 | 6.16
2021-12-07 | 15:49 | 0.004 | 0.00131 | 4570000000 | 3970000000000 | 0.0281 | 0.00218 | 0.0281 | 0.00218 | 4.37e-09 | 2.84e-09 | 30600 | 0 | 149000 | 129000000 | 4.86 | 4230 | 3.67e-06 | 0.00309 | 30700 | 68700 | 0.00119 | 1 | 149000 | 129000000 | 3840000000000 | 441000000000 | 1300269655 | 0.877 | 0.00499 | 1.98 | 2.72e-06 | 1.66e-06 | 1.6e-11 | 10300 | 16900 | 274 | 1e-12 | 8.39e-12 | 216 | 219 | 2.16e-10 | 1.81e-11 | 1.84e-09 | 1.29e-10 | 77700000000000 | 9760000000000 | 9120000000000 | 1060000000000 | 0 | 0 | 1 | 1 | 1e-12 | 0 | 1e-12 | 0 | 0 | 0 | 0 | 0 | 30.9 | 22.7 | 6.16
2021-12-07 | 15:49 | 0.004 | 0.00134 | 5590000 | 711000000 | 3.21 | 0.249 | 3.21 | 0.249 | 4.17e-09 | 2.84e-09 | 4490 | 0 | 1250 | 158000 | 0.278 | 35.3 | 0.00286 | 0.352 | 4490 | 119 | 1.46e-06 | 0.000179 | 1250 | 158000 | 3840000000000 | 441000000000 | 1300269655 | 0.877 | 0.00149 | 1.98 | 0.000311 | 0.00019 | 1.52e-11 | 10300 | 16900 | 274 | 1e-12 | 1e-12 | 216 | 219 | 2.16e-10 | 1.81e-11 | 2.19e-10 | 1.83e-11 | 74200000000000 | 9320000000000 | 73000000000000 | 9140000000000 | 0 | 0 | 1 | 1 | 1e-12 | 0 | 1e-12 | 0 | 0 | 0 | 0 | 0 | 30.9 | 22.7 | 6.16
2021-12-07 | 15:49 | 0.004 | 0.00129 | 5750000 | 701000000 | 3.21 | 0.249 | 3.2 | 0.249 | 4.47e-09 | 2.84e-09 | 4300 | 0 | 1340 | 163000 | 0.311 | 37.9 | 0.00298 | 0.352 | 4300 | 114 | 1.5e-06 | 0.000177 | 1340 | 163000 | 3840000000000 | 441000000000 | 1300269655 | 0.877 | 0.00149 | 1.98 | 0.00031 | 0.00019 | 1.63e-11 | 10300 | 16900 | 274 | 1e-12 | 1.32e-11 | 216 | 219 | 2.16e-10 | 1.81e-11 | 2.9e-09 | 2.03e-10 | 79600000000000 | 9990000000000 | 5920000000000 | 691000000000 | 0 | 0 | 1 | 1 | 1e-12 | 0 | 1e-12 | 0 | 0 | 0 | 0 | 0 | 30.9 | 22.7 | 6.16
2021-12-07 | 15:50 | 0.004 | 0.00129 | 5570000 | 646000000 | 3.2 | 0.249 | 3.2 | 0.248 | 4.54e-09 | 2.85e-09 | 4100 | 0 | 1360 | 158000 | 0.332 | 38.5 | 0.00313 | 0.351 | 4100 | 109 | 1.45e-06 | 0.000163 | 1360 | 158000 | 3840000000000 | 441000000000 | 1300269656 | 0.877 | 0.00149 | 1.98 | 0.00031 | 0.000189 | 1.66e-11 | 10300 | 16900 | 274 | 1.14e-11 | 1.1e-11 | 216 | 219 | 2.46e-09 | 1.72e-10 | 2.41e-09 | 1.69e-10 | 7090000000000 | 827000000000 | 7230000000000 | 844000000000 | 0 | 0 | 1 | 1 | 1e-12 | 0 | 1e-12 | 0 | 0 | 0 | 0 | 0 | 30.9 | 22.7 | 6.16
2021-12-07 | 16:00 | 6.696 | 0.318 | 16200000000 | 687000000 | 3.13 | 0.235 | 0.129 | 0.00967 | 0.021 | 0.00147 | 0.663 | 0 | 9380000000 | 393000000 | 5640000000 | 50500000 | 2.9 | 0.235 | 0.687 | 0.02 | 0.00725 | 0.000775 | 23500000000 | 3380000000 | 2230000000000 | 263000000000 | 1300223500 | 1.15 | 83.1 | 1.98 | 0.000303 | 7.63e-06 | 7.69e-05 | 10300 | 16900 | 274 | 0.000379 | 1.56e-05 | 216 | 219 | 0.0818 | 0.00327 | 0.00342 | 0.000137 | 573000000000 | 59000000000 | 13700000000000 | 1410000000000 | 0 | 0 | 1 | 1 | 1e-12 | 0 | 1e-12 | 0 | 0 | 0 | 0 | 0 | 30.9 | 22.7 | 4.19
2021-12-07 | 16:12 | 3.944 | 0.181 | 24700000000 | 1140000000 | 0.714 | 0.0535 | 0.00769 | 0.000577 | 0.00918 | 0.000643 | 0.812 | 0 | 12700000000 | 584000000 | 7020000000 | 35000000 | 0.66 | 0.0535 | 0.869 | 0.0486 | 0.0139 | 0.00148 | 28400000000 | 2500000000 | 1770000000000 | 205000000000 | 1300223526 | 1.56 | 0.007 | 1.98 | 6.91e-05 | 4.55e-07 | 3.35e-05 | 10300 | 16900 | 274 | 0.000165 | 6.81e-06 | 216 | 219 | 0.0357 | 0.00143 | 0.00149 | 5.97e-05 | 456000000000 | 45700000000 | 10900000000000 | 1090000000000 | 0 | 0 | 1 | 1 | 1e-12 | 0 | 1e-12 | 0 | 0 | 0 | 0 | 0 | 30.9 | 22.7 | 4.59
2021-12-07 | 16:12 | 3.941 | 0.181 | 24600000000 | 1140000000 | 0.713 | 0.0535 | 0.00728 | 0.000546 | 0.00913 | 0.000639 | 0.816 | 0 | 12700000000 | 583000000 | 6980000000 | 34000000 | 0.659 | 0.0535 | 0.873 | 0.0485 | 0.0138 | 0.00147 | 28200000000 | 2480000000 | 1780000000000 | 205000000000 | 1300223531 | 1.55 | 0.00451 | 1.98 | 6.9e-05 | 4.31e-07 | 3.34e-05 | 10300 | 16900 | 274 | 0.000164 | 6.78e-06 | 216 | 219 | 0.0354 | 0.00142 | 0.00148 | 5.94e-05 | 458000000000 | 45800000000 | 10900000000000 | 1090000000000 | 0 | 0 | 1 | 1 | 1e-12 | 0 | 1e-12 | 0 | 0 | 0 | 0 | 0 | 30.9 | 22.7 | 4.6
2021-12-07 | 16:13 | 3.969 | 0.182 | 25000000000 | 1150000000 | 0.712 | 0.0534 | 0.00726 | 0.000545 | 0.00912 | 0.000638 | 0.817 | 0 | 12900000000 | 592000000 | 7090000000 | 34500000 | 0.659 | 0.0534 | 0.874 | 0.0485 | 0.0138 | 0.00147 | 28600000000 | 2520000000 | 1810000000000 | 209000000000 | 1300223525 | 1.58 | 0.005 | 1.98 | 6.89e-05 | 4.29e-07 | 3.33e-05 | 10300 | 16900 | 274 | 0.000164 | 6.77e-06 | 216 | 219 | 0.0354 | 0.00142 | 0.00148 | 5.93e-05 | 465000000000 | 46600000000 | 11100000000000 | 1110000000000 | 0 | 0 | 1 | 1 | 1e-12 | 0 | 1e-12 | 0 | 0 | 0 | 0 | 0 | 30.9 | 22.7 | 4.6
2021-12-07 | 16:17 | 1.91 | 0.0916 | 23600000000 | 1300000000 | 0.173 | 0.0134 | 0.00101 | 7.82e-05 | 0.00211 | 0.000154 | 0.858 | 0 | 11900000000 | 657000000 | 6420000000 | 355000000 | 0.162 | 0.0135 | 0.915 | 0.009 | 0.0131 | 0.00141 | 25800000000 | 1440000000 | 1810000000000 | 209000000000 | 1300223547 | 1.58 | 0.005 | 1.98 | 1.68e-05 | 5.96e-08 | 7.71e-06 | 10300 | 16900 | 274 | 3.8e-05 | 1.57e-06 | 216 | 219 | 0.00818 | 0.000573 | 0.000344 | 2.41e-05 | 466000000000 | 54600000000 | 11100000000000 | 1300000000000 | 0 | 0 | 1 | 1 | 1e-12 | 0 | 1e-12 | 0 | 0 | 0 | 0 | 0 | 30.9 | 22.7 | 4.6
2021-12-07 | 16:20 | 2.533 | 0.122 | 24300000000 | 1330000000 | 0.297 | 0.0231 | 0.00228 | 0.000177 | 0.00371 | 0.00027 | 0.839 | 0 | 12400000000 | 683000000 | 6720000000 | 373000000 | 0.276 | 0.0231 | 0.896 | 0.0103 | 0.0134 | 0.00146 | 27100000000 | 1520000000 | 1810000000000 | 209000000000 | 1300223544 | 1.58 | 0.00398 | 1.98 | 2.88e-05 | 1.35e-07 | 1.36e-05 | 10300 | 16900 | 274 | 6.68e-05 | 2.76e-06 | 216 | 219 | 0.0144 | 0.00101 | 0.000605 | 4.23e-05 | 466000000000 | 54500000000 | 11100000000000 | 1300000000000 | 0 | 0 | 1 | 1 | 1e-12 | 0 | 1e-12 | 0 | 0 | 0 | 0 | 0 | 30.9 | 22.7 | 4.6
2021-12-07 | 16:21 | 2.998 | 0.144 | 24600000000 | 1350000000 | 0.413 | 0.032 | 0.00361 | 0.00028 | 0.0052 | 0.000379 | 0.829 | 0 | 12600000000 | 695000000 | 6870000000 | 382000000 | 0.383 | 0.0321 | 0.886 | 0.011 | 0.0136 | 0.00147 | 27700000000 | 1560000000 | 1810000000000 | 209000000000 | 1300223545 | 1.58 | 0.00698 | 1.98 | 3.99e-05 | 2.14e-07 | 1.9e-05 | 10300 | 16900 | 274 | 9.37e-05 | 3.87e-06 | 216 | 219 | 0.0202 | 0.00141 | 0.000848 | 5.94e-05 | 466000000000 | 54500000000 | 11100000000000 | 1300000000000 | 0 | 0 | 1 | 1 | 1e-12 | 0 | 1e-12 | 0 | 0 | 0 | 0 | 0 | 30.9 | 22.7 | 4.6
2021-12-07 | 16:22 | 3.513 | 0.169 | 24900000000 | 1370000000 | 0.559 | 0.0434 | 0.00559 | 0.000434 | 0.00714 | 0.00052 | 0.818 | 0 | 12800000000 | 710000000 | 7050000000 | 393000000 | 0.518 | 0.0435 | 0.875 | 0.0117 | 0.0138 | 0.0015 | 28500000000 | 1610000000 | 1810000000000 | 209000000000 | 1300223533 | 1.58 | 0.00547 | 1.98 | 5.41e-05 | 3.31e-07 | 2.61e-05 | 10300 | 16900 | 274 | 0.000129 | 5.31e-06 | 216 | 219 | 0.0277 | 0.00194 | 0.00116 | 8.14e-05 | 465000000000 | 54500000000 | 11100000000000 | 1300000000000 | 0 | 0 | 1 | 1 | 1e-12 | 0 | 1e-12 | 0 | 0 | 0 | 0 | 0 | 30.9 | 22.7 | 4.6
2021-12-07 | 16:23 | 4.007 | 0.192 | 25100000000 | 1380000000 | 0.724 | 0.0562 | 0.00772 | 0.000599 | 0.00929 | 0.000676 | 0.813 | 0 | 12900000000 | 716000000 | 7130000000 | 397000000 | 0.669 | 0.0563 | 0.87 | 0.0121 | 0.0139 | 0.00151 | 28800000000 | 1640000000 | 1810000000000 | 209000000000 | 1300223535 | 1.58 | 0.00647 | 1.98 | 7.01e-05 | 4.56e-07 | 3.39e-05 | 10300 | 16900 | 274 | 0.000168 | 6.9e-06 | 216 | 219 | 0.0361 | 0.00253 | 0.00151 | 0.000106 | 465000000000 | 54500000000 | 11100000000000 | 1300000000000 | 0 | 0 | 1 | 1 | 1e-12 | 0 | 1e-12 | 0 | 0 | 0 | 0 | 0 | 30.9 | 22.7 | 4.6
2021-12-07 | 16:24 | 4.501 | 0.216 | 25000000000 | 1380000000 | 0.915 | 0.071 | 0.00964 | 0.000749 | 0.0117 | 0.000853 | 0.814 | 0 | 12900000000 | 715000000 | 7110000000 | 396000000 | 0.846 | 0.0711 | 0.871 | 0.012 | 0.0139 | 0.00151 | 28800000000 | 1630000000 | 1810000000000 | 209000000000 | 1300223529 | 1.58 | 0.101 | 1.98 | 8.86e-05 | 5.7e-07 | 4.28e-05 | 10300 | 16900 | 274 | 0.000212 | 8.72e-06 | 216 | 219 | 0.0456 | 0.00319 | 0.00191 | 0.000134 | 465000000000 | 54400000000 | 11100000000000 | 1300000000000 | 0 | 0 | 1 | 1 | 1e-12 | 0 | 1e-12 | 0 | 0 | 0 | 0 | 0 | 30.9 | 22.7 | 4.6
2021-12-07 | 16:25 | 5.09 | 0.244 | 23800000000 | 1310000000 | 1.22 | 0.0947 | 0.00769 | 0.000597 | 0.015 | 0.00109 | 0.853 | 0 | 12100000000 | 665000000 | 6510000000 | 360000000 | 1.14 | 0.0948 | 0.91 | 0.00935 | 0.0132 | 0.00143 | 26200000000 | 1460000000 | 1810000000000 | 209000000000 | 1300223526 | 1.58 | 1.17 | 1.98 | 0.000118 | 4.55e-07 | 5.48e-05 | 10300 | 16900 | 274 | 0.000271 | 1.11e-05 | 216 | 219 | 0.0583 | 0.00408 | 0.00244 | 0.00017 | 465000000000 | 54400000000 | 11100000000000 | 1300000000000 | 0 | 0 | 1 | 1 | 1e-12 | 0 | 1e-12 | 0 | 0 | 0 | 0 | 0 | 30.9 | 22.7 | 4.6
2021-12-07 | 16:26 | 5.482 | 0.263 | 21600000000 | 1180000000 | 1.54 | 0.12 | 0.00189 | 0.000147 | 0.0174 | 0.00127 | 0.932 | 0 | 10500000000 | 579000000 | 5460000000 | 300000000 | 1.46 | 0.12 | 0.989 | 0.00459 | 0.0119 | 0.00129 | 21800000000 | 1200000000 | 1810000000000 | 209000000000 | 1300223518 | 1.58 | 7.81 | 1.98 | 0.00015 | 1.12e-07 | 6.35e-05 | 10300 | 16900 | 274 | 0.000314 | 1.29e-05 | 216 | 219 | 0.0677 | 0.00474 | 0.00283 | 0.000198 | 465000000000 | 54400000000 | 11100000000000 | 1300000000000 | 0 | 0 | 1 | 1 | 1e-12 | 0 | 1e-12 | 0 | 0 | 0 | 0 | 0 | 30.9 | 22.7 | 4.6
2021-12-07 | 16:27 | 6.006 | 0.288 | 16500000000 | 902000000 | 2.42 | 0.187 | 0.0222 | 0.00172 | 0.0209 | 0.00152 | 0.825 | 0 | 8640000000 | 475000000 | 4730000000 | 261000000 | 2.29 | 0.188 | 0.863 | 0.0108 | 0.00912 | 0.00098 | 19100000000 | 1070000000 | 1810000000000 | 209000000000 | 1300223510 | 1.58 | 39.4 | 1.98 | 0.000234 | 1.31e-06 | 7.63e-05 | 10300 | 16900 | 274 | 0.000377 | 1.55e-05 | 216 | 219 | 0.0813 | 0.00569 | 0.0034 | 0.000238 | 464000000000 | 54300000000 | 11100000000000 | 1300000000000 | 0 | 0 | 1 | 1 | 1e-12 | 0 | 1e-12 | 0 | 0 | 0 | 0 | 0 | 30.9 | 22.7 | 4.6
2021-12-07 | 16:27 | 6.505 | 0.312 | 10800000000 | 596000000 | 4.63 | 0.359 | 0.389 | 0.0302 | 0.0245 | 0.00178 | 0.551 | 0 | 6740000000 | 401000000 | 4350000000 | 275000000 | 4.11 | 0.36 | 0.567 | 0.0346 | 0.00595 | 0.000666 | 19000000000 | 1560000000 | 1810000000000 | 209000000000 | 1300223504 | 1.58 | 190 | 1.98 | 0.000448 | 2.3e-05 | 8.95e-05 | 10300 | 16900 | 274 | 0.000443 | 1.82e-05 | 216 | 219 | 0.0956 | 0.00669 | 0.00398 | 0.000279 | 463000000000 | 54200000000 | 11100000000000 | 1300000000000 | 0 | 0 | 1 | 1 | 1e-12 | 0 | 1e-12 | 0 | 0 | 0 | 0 | 0 | 30.9 | 22.7 | 4.6
2021-12-07 | 16:29 | 6.95 | 0.333 | 6800000000 | 430000000 | 9.78 | 0.759 | 2.21 | 0.171 | 0.0279 | 0.00203 | 0.356 | 0 | 4920000000 | 391000000 | 3630000000 | 337000000 | 7.43 | 0.778 | 0.363 | 0.0663 | 0.00376 | 0.000473 | 18800000000 | 3630000000 | 1810000000000 | 209000000000 | 1300223496 | 1.58 | 570 | 1.98 | 0.000946 | 0.000131 | 0.000102 | 10300 | 16900 | 274 | 0.000506 | 2.07e-05 | 216 | 219 | 0.109 | 0.00764 | 0.00453 | 0.000317 | 463000000000 | 54200000000 | 11100000000000 | 1300000000000 | 0 | 0 | 1 | 1 | 1e-12 | 0 | 1e-12 | 0 | 0 | 0 | 0 | 0 | 30.9 | 22.7 | 4.6
2021-12-07 | 16:30 | 7.094 | 0.34 | 5750000000 | 403000000 | 13 | 1.01 | 3.71 | 0.288 | 0.0291 | 0.00212 | 0.304 | 0 | 4340000000 | 403000000 | 3330000000 | 369000000 | 9.16 | 1.05 | 0.309 | 0.0805 | 0.00318 | 0.000427 | 18600000000 | 5020000000 | 1810000000000 | 209000000000 | 1300223494 | 1.58 | 841 | 1.98 | 0.00126 | 0.000219 | 0.000106 | 10300 | 16900 | 274 | 0.000527 | 2.16e-05 | 216 | 219 | 0.114 | 0.00795 | 0.00473 | 0.000331 | 463000000000 | 54300000000 | 11100000000000 | 1300000000000 | 0 | 0 | 1 | 1 | 1e-12 | 0 | 1e-12 | 0 | 0 | 0 | 0 | 0 | 30.9 | 22.7 | 4.6
2021-12-07 | 16:31 | 7.16 | 0.343 | 5290000000 | 396000000 | 15 | 1.17 | 4.74 | 0.368 | 0.0297 | 0.00216 | 0.281 | 0 | 4070000000 | 412000000 | 3180000000 | 387000000 | 10.1 | 1.22 | 0.285 | 0.0883 | 0.00293 | 0.000408 | 18600000000 | 5930000000 | 1810000000000 | 209000000000 | 1300223498 | 1.58 | 960 | 1.98 | 0.00145 | 0.00028 | 0.000108 | 10300 | 16900 | 274 | 0.000538 | 2.2e-05 | 216 | 219 | 0.116 | 0.00811 | 0.00482 | 0.000337 | 463000000000 | 54200000000 | 11100000000000 | 1300000000000 | 0 | 0 | 1 | 1 | 1e-12 | 0 | 1e-12 | 0 | 0 | 0 | 0 | 0 | 30.9 | 22.7 | 4.6

## Data Cond
Find the Start and End of the Qo vs Eacc Data |  |  |  |  | Input cavity name | HE-CAV-R017_211207 | Input cavity test date | 2021-12-07 | Input cavity test comment | FE Limit 7 MV/m
[7 empty] | Run # | Start Row | End Row | Max Eacc | Qo @ Emax | Max Rad | Run Comments
time | Eacc | std_Eacc | Qo | std_Qo | Rad | FreqHz | 1 | 12 | 28 | 7.16 | 5290000000 | 960 | 1300.22 MHz
15:48 | 0.005 | 0.00112 | -1920000 | 18000000 | 0.00449 | 1300269656
15:48 | 0.004 | 0.00123 | -1550000 | 14500000 | 0.004 | 1300269656
15:49 | 0.004 | 0.00131 | 4570000000 | 3970000000000 | 0.00499 | 1300269655
15:49 | 0.004 | 0.00134 | 5590000 | 711000000 | 0.00149 | 1300269655
15:49 | 0.004 | 0.00129 | 5750000 | 701000000 | 0.00149 | 1300269655
15:50 | 0.004 | 0.00129 | 5570000 | 646000000 | 0.00149 | 1300269656
16:00 | 6.696 | 0.318 | 16200000000 | 687000000 | 83.1 | 1300223500
16:12 | 3.944 | 0.181 | 24700000000 | 1140000000 | 0.007 | 1300223526
16:12 | 3.941 | 0.181 | 24600000000 | 1140000000 | 0.00451 | 1300223531
16:13 | 3.969 | 0.182 | 25000000000 | 1150000000 | 0.005 | 1300223525
16:17 | 1.91 | 0.0916 | 23600000000 | 1300000000 | 0.005 | 1300223547
16:20 | 2.533 | 0.122 | 24300000000 | 1330000000 | 0.00398 | 1300223544
16:21 | 2.998 | 0.144 | 24600000000 | 1350000000 | 0.00698 | 1300223545
16:22 | 3.513 | 0.169 | 24900000000 | 1370000000 | 0.00547 | 1300223533
16:23 | 4.007 | 0.192 | 25100000000 | 1380000000 | 0.00647 | 1300223535
16:24 | 4.501 | 0.216 | 25000000000 | 1380000000 | 0.101 | 1300223529
16:25 | 5.09 | 0.244 | 23800000000 | 1310000000 | 1.17 | 1300223526
16:26 | 5.482 | 0.263 | 21600000000 | 1180000000 | 7.81 | 1300223518
16:27 | 6.006 | 0.288 | 16500000000 | 902000000 | 39.4 | 1300223510
16:27 | 6.505 | 0.312 | 10800000000 | 596000000 | 190 | 1300223504
16:29 | 6.95 | 0.333 | 6800000000 | 430000000 | 570 | 1300223496
16:30 | 7.094 | 0.34 | 5750000000 | 403000000 | 841 | 1300223494
16:31 | 7.16 | 0.343 | 5290000000 | 396000000 | 960 | 1300223498
ReCalculate

## Low Field Decay Meas
Low Field Decay Measurement Data from the Raw Data Worksheet
Selected LFDM Range from Raw Data Worksheet: $11:$11 | [7 empty] | LFDM Averages:
time | Eacc | Qo | Qe1 | Qe2 | Qext_HOMA | Qext_HOMB | tau | Qo = | 25000000000
16:13 | 3.969 | 25000000000 | 28600000000 | 1810000000000 | 465000000000 | 11100000000000 | 1.58 | Qfpc = | 28600000000
[8 empty] | Qfp = | 1810000000000
[8 empty] | QHA = | 465000000000
[8 empty] | QHB = | 11100000000000

## Traveler Info
Traveler Information | 2021-12-07
Run # | 1
Start Row: End Row | 12: 28
Run Comments | 1300.22 MHz
Minimum Eacc [MV/m] | 1.91
Maximum Eacc [MV/m] | 7.16
Q at 4 MV/m | 24900000000
Q at 16 MV/m | No measurement taken at 16 MV/m
Q at 18 MV/m | No measurement taken at 18 MV/m
Q at 19 MV/m | No measurement taken at 19 MV/m
Q at 21 MV/m | No measurement taken at 21 MV/m
Q at Eacc Max | 5290000000
FE Onset* [MV/m] | 4.5
FE at 17.5 MV/m [mR/h] | No measurement taken at 17.5 MV/m
Maximum Radiation [mR/h] | 960
Eacc at Max Radiation [MV/m] | 7.16
Lorentz Coefficient | -1.07
HOMA at 16 MV/m | No measurement taken at 16 MV/m
HOMB at 16 MV/m" | No measurement taken at 16 MV/m
* FE Onset is defined as the first gradient where the radiation rises above 100mR/h and increase for at least three consecutive data points.

## Ribbon Pointer (hidden)
400885632 | << Cell to store the pointer to IRibbonUI