## Sheet1
WELDER | WELDDATE | PROJCODE | ASSEMBLYSN | WELDID | ASSEMWELDSN | JOINTDESIGN | JOINTPENETRATION | JOINTCOMMENT | FIXTURENOTE | M1ALLOYSN | M1OTHERMATERIAL | M1GRADE | M1TYPE | M1THICKNESS | M1THKUNIT | M1COMMENT | M2ALLOYSN | M2OTHERMATERIAL | M2GRADE | M2TYPE | M2THICKNESS | M2THKUNIT | M2COMMENT | AAXIS | BAXIS | CAXIS | PUDDFREQ | XSF | YSF | GTW | BF | RELATIVEBF | TRAVELSPEEDIPM | TRAVELSPEEDF | BC | FIL | AV | BCL | XD | YD | FILHOURS | FILMIN | FILSEC | WELDCOMMENTS | WELDRESULT | APTFILENAME | WELDFILENAME | WELDATAACQUISITION | VACUUMDATAACQUISITION | TRAV_SEQ_NUM
follkiej | 2020-11-10 | C7502P | DL-204 | Tack | DL-204_Tack | Step-Butt | Partial |  |  | Nb |  |  | Tube | 0.79 | Millimeter |  | Nb |  |  | Plate | 0.79 | Millimeter |  | 90 | 0 |  |  |  |  | 6 | 482 | 0 | 16 | 160 | 16 | 677 | 50 |  |  |  | 0 | 37 | 41 |  | Good | C75DLFTP | C75DLFTa |  |  | 1
follkiej | 2020-11-10 | C7502P | DL-204 | Cavity Flange | DL-204_Cavity Flange | Step-Butt | Complete |  |  | Nb |  |  | Tube | 0.79 | Millimeter |  | Nb |  |  | Plate | 0.79 | Millimeter |  | 90 | 0 |  | 1000 | 150 | 400 | 6 | 482 | 0 | 6 | 60 | 33 | 677 | 50 | [7 empty] | Great | C75DLFWP | C75DLFWe |  |  | 2
follkiej | 2020-11-11 | C7502P | DL-204 | Window Flange | DL-204_Window Flange | Step-Butt | Complete |  |  | Nb |  |  | Tube | 0.79 | Millimeter |  | Nb |  |  | Plate | 0.79 | Millimeter |  | 90 | 0 |  | 1000 | 150 | 400 | 6 | 482 | 0 | 6 | 60 | 33 | 677 | 50 |  |  |  | 0 | 40 | 24 |  | Great | C75DLFWP | C75DLFWe |  |  | 3
follkiej | 2020-11-11 | C7502P | DL-205 | Tack | DL-205_Tack | Step-Butt | Complete |  |  | Nb |  |  | Tube | 0.79 | Millimeter |  | Nb |  |  | Plate | 0.79 | Millimeter |  | 90 | 0 |  |  |  |  | 6 | 482 | 0 | 16 | 160 | 16 | 677 | 50 | [7 empty] | Good | C75DLFTP | C75DLFTa |  |  | 4
follkiej | 2020-11-11 | C7502P | DL-205 | Cavity Flange | DL-205_Cavity Flange | Step-Butt | Complete |  |  | Nb |  |  | Tube | 0.79 | Millimeter |  | Nb |  |  | Plate | 0.79 | Millimeter |  | 90 | 0 |  | 1000 | 150 | 400 | 6 | 482 | 0 | 6 | 60 | 33 | 677 | 50 | [7 empty] | Great | C75DLFWP | C75DLFWe |  |  | 5
follkiej | 2020-11-11 | C7502P | DL-205 | Window Flange | DL-205_Window Flange | Step-Butt | Complete |  |  | Nb |  |  | Tube | 0.79 | Millimeter |  | Nb |  |  | Plate | 0.79 | Millimeter |  | 90 | 0 |  | 1000 | 150 | 400 | 6 | 482 | 0 | 6 | 60 | 33 | 677 | 50 |  |  |  | 0 | 48 | 13 |  | Great | C75DLFWP | C75DLFWe |  |  | 6
follkiej | 2020-11-11 | C7502P | DL-206 | Tack | DL-206_Tack | Step-Butt | Partial |  |  | Nb |  |  | Tube | 0.79 | Millimeter |  | Nb |  |  | Plate | 0.79 | Millimeter |  | 90 | 0 |  |  |  |  | 6 | 482 | 0 | 16 | 160 | 16 | 677 | 50 | [7 empty] | Good | C75DLFTP | C75DLFTa |  |  | 7
follkiej | 2020-11-11 | C7502P | FL-206 | Cavity Flange | FL-206_Cavity Flange | Step-Butt | Complete |  |  | Nb |  |  | Tube | 0.79 | Millimeter |  | Nb |  |  | Plate | 0.79 | Millimeter |  | 90 | 0 |  | 1000 | 150 | 400 | 6 | 482 | 0 | 6 | 60 | 33 | 677 | 50 | [7 empty] | Great | C75DLFWP | C75DLFWe |  |  | 8
follkiej | 2020-11-11 | C7502P | DL-206 | Window Flange | DL-206_Window Flange | Step-Butt | Complete |  |  | Nb |  |  | Tube | 0.79 | Millimeter |  | Nb |  |  | Plate | 0.79 | Millimeter |  | 90 | 0 |  | 1000 | 150 | 400 | 6 | 482 | 0 | 6 | 60 | 33 | 677 | 50 |  |  |  | 0 | 56 | 4 |  | Great | C75DLFWP | C75DLFWe |  |  | 9
follkiej | 2020-11-12 | C7502P | DL-207 | Tack | DL-207_Tack | Step-Butt | Partial |  |  | Nb |  |  | Tube | 0.79 | Millimeter |  | Nb |  |  | Plate | 0.79 | Millimeter |  | 90 | 0 |  |  |  |  | 6 | 482 | 0 | 16 | 160 | 16 | 677 | 50 | [7 empty] | Good | C75DLFTP | C75DLFTa |  |  | 10
follkiej | 2020-11-12 | C7502P | DL-207 | Cavity Flange | DL-207_Cavity Flange | Step-Butt | Complete |  |  | Nb |  |  | Tube | 0.79 | Millimeter |  | Nb |  |  | Plate | 0.79 | Millimeter |  | 90 | 0 |  | 1000 | 150 | 400 | 6 | 482 | 0 | 6 | 60 | 33 | 677 | 50 | [7 empty] | Great | C75DLFWP | C75DLFWe |  |  | 11
follkiej | 2020-11-12 | C7502P | DL-207 | Window Flange | DL-207_Window Flange | Step-Butt | Complete |  |  | Nb |  |  | Tube | 0.79 | Millimeter |  | Nb |  |  | Plate | 0.79 | Millimeter |  | 90 | 0 |  | 1000 | 150 | 400 | 6 | 482 | 0 | 6 | 60 | 33 | 677 | 50 |  |  |  | 1 | 3 | 57 |  | Great | C75DLFWP | C75DLFWe |  |  | 12
follkiej | 2020-11-12 | C7502P | DL-208 | Tack | DL-208_Tack | Step-Butt | Partial |  |  | Nb |  |  | Tube | 0.79 | Millimeter |  | Nb |  |  | Plate | 0.79 | Millimeter |  | 90 | 0 |  |  |  |  | 6 | 482 | 0 | 16 | 160 | 16 | 677 | 50 | [7 empty] | Good | C75DLFTP | C75DLFTa |  |  | 13
follkiej | 2020-11-12 | C7502P | DL-208 | Cavity Flange | DL-208_Cavity Flange | Step-Butt | Complete |  |  | Nb |  |  | Tube | 0.79 | Millimeter |  | Nb |  |  | Plate | 0.79 | Millimeter |  | 90 | 0 |  | 1000 | 150 | 400 | 6 | 482 | 0 | 6 | 60 | 33 | 677 | 50 | [7 empty] | Great | C75DLFWP | C75DLFWe |  |  | 14
follkiej | 2020-11-12 | C7502P | DL-208 | Window Flange | DL-208_Window Flange | Step-Butt | Complete |  |  | Nb |  |  | Tube | 0.79 | Millimeter |  | Nb |  |  | Plate | 0.79 | Millimeter |  | 90 | 0 |  | 1000 | 150 | 400 | 6 | 482 | 0 | 6 | 60 | 33 | 677 | 50 |  |  |  | 1 | 13 | 56 |  | Great | C75DLFWP | C75DLFWe |  |  | 15
follkiej | 2020-11-12 | C7502P | DL-209 | Tack | DL-209_Tack | Step-Butt | Partial |  |  | Nb |  |  | Tube | 0.79 | Millimeter |  | Nb |  |  | Plate | 0.79 | Millimeter |  | 90 | 0 |  |  |  |  | 6 | 482 | 0 | 16 | 160 | 16 | 677 | 50 | [7 empty] | Good | C75DLFTP | C75DLFTa |  |  | 16
follkiej | 2020-11-12 | C7502P | DL-209 | Cavity Flange | DL-209_Cavity Flange | Step-Butt | Complete |  |  | Nb |  |  | Tube | 0.79 | Millimeter |  | Nb |  |  | Plate | 0.79 | Millimeter |  | 90 | 0 |  | 1000 | 150 | 400 | 6 | 482 | 0 | 6 | 60 | 33 | 677 | 50 | [7 empty] | Great | C75DLFWP | C75DLFWe |  |  | 17
follkiej | 2020-11-12 | C7502P | DL-209 | Window Flange | DL-209_Window Flange | Step-Butt | Complete |  |  | Nb |  |  | Tube | 0.79 | Millimeter |  | Nb |  |  | Plate | 0.79 | Millimeter |  | 90 | 0 |  | 1000 | 150 | 400 | 6 | 482 | 0 | 6 | 60 | 33 | 677 | 50 |  |  |  | 1 | 22 | 14 |  | Great | C75DLFWP | C75DLFWe |  |  | 18
aobrien | 2020-11-13 | C7502P | DL-210 | Tack | DL-210_Tack | Step-Butt | Partial |  |  | Nb |  |  | Tube | 0.79 | Millimeter |  | Nb |  |  | Plate | 0.79 | Millimeter |  | 90 | 0 |  |  |  |  | 8 | 468 | 0 | 16 | 160 | 19 | 677 | 50 | [7 empty] | GTW Increased to avoid Z fault unsuccessful. Amperage increased to compensate. Tacks still look good | C75DLFTP | C75DLFTa |  |  | 19
aobrien | 2020-11-13 | C7502P | DL-210 | Cavity Flange | DL-210_Cavity Flange | Step-Butt | Complete |  |  | Nb |  |  | Tube | 0.79 | Millimeter |  | Nb |  |  | Plate | 0.79 | Millimeter |  | 90 | 0 |  | 1000 | 113 | 300 | 8 | 468 | 0 | 6 | 60 | 33 | 677 | 50 | [7 empty] | Puddler size decreased to compensate for increased GTW. | C75DLFWP | C75DLFWe |  |  | 20
aobrien | 2020-11-13 | C7502P | DL-210 | Window Flange | DL-210_Window Flange | Step-Butt | Complete |  |  | Nb |  |  | Tube | 0.79 | Millimeter |  | Nb |  |  | Plate | 0.79 | Millimeter |  | 90 | 0 |  | 1000 | 113 | 300 | 8 | 468 | 0 | 6 | 60 | 33 | 677 | 50 |  |  |  | 1 | 38 | 9 |  | Puddler size decreased to compensate for increased GTW. | C75DLFWP | C75DLFWe |  |  | 21
aobrien | 2020-11-13 | C7502P | DL-211 | Tack | DL-211_Tack | Step-Butt | Partial |  |  | Nb |  |  | Tube | 0.79 | Millimeter |  | Nb |  |  | Plate | 0.79 | Millimeter |  | 90 | 0 |  |  |  |  | 8 | 468 | 0 | 16 | 160 | 19 | 677 | 50 | [7 empty] | Filament blew mid tack. Replaced | C75DLFTP | C75DLFTa |  |  | 22
follkiej | 2020-11-16 | C7502P | DL-211 | Cavity Flange | DL-211_Cavity Flange | Step-Butt | Complete |  |  | Nb |  |  | Tube | 0.79 | Millimeter |  | Nb |  |  | Plate | 0.79 | Millimeter |  | 90 | 0 |  | 1000 | 113 | 300 | 8 | 468 | 0 | 6 | 60 | 33 | 677 | 50 | [7 empty] | Great | C75DLFWP | C75DLFWe |  |  | 23
follkiej | 2020-11-17 | C7502P | DL-211 | Window Flange | DL-211_Window Flange | Step-Butt | Complete |  |  | Nb |  |  | Tube | 0.79 | Millimeter |  | Nb |  |  | Plate | 0.79 | Millimeter |  | 90 | 0 |  | 1000 | 113 | 300 | 8 | 468 | 0 | 6 | 60 | 33 | 677 | 50 |  |  |  | 0 | 8 | 52 |  | Great | C75DLFWP | C75DLFWe |  |  | 24
follkiej | 2020-11-17 | C7502P | DL-212 | Tack | DL-212_Tack | Step-Butt | Partial |  |  | Nb |  |  | Tube | 0.79 | Millimeter |  | Nb |  |  | Plate | 0.79 | Millimeter |  | 90 | 0 |  |  |  |  | 12 | 446 | 0 | 16 | 160 | 19 | 698 | 50 |  |  |  | 0 | 10 | 52 |  | GTW Increased and Z moves removed to eliminate Z faults. Welds still appear OK. | C75DLFTP | C75DLFTa |  |  | 25
follkiej | 2020-11-20 | C7502P | DL-212 | Cavity Flange | DL-212_Cavity Flange | Step-Butt | Complete |  |  | Nb |  |  | Tube | 0.79 | Millimeter |  | Nb |  |  | Plate | 0.79 | Millimeter |  | 90 | 0 |  | 1000 | 113 | 300 | 8 | 468 | 0 | 6 | 60 | 33 | 698 | 50 | [7 empty] | Great | C75DLFWP | C75DLFWe |  |  | 26
follkiej | 2020-11-23 | C7502P | DL-212 | Window Flange | DL-212_Window Flange | Step-Butt | Complete |  |  | Nb |  |  | Tube | 0.79 | Millimeter |  | Nb |  |  | Plate | 0.79 | Millimeter |  | 90 | 0 |  | 1000 | 113 | 300 | 8 | 468 | 0 | 6 | 60 | 33 | 698 | 50 | [7 empty] | Blew hole in weld in one spot suspect due to contimaniation from being exposed to air for 5 days. | C75DLFWP | C75DLFWe |  |  | 27
follkiej | 2020-11-23 | C7502P | DL-213 | Tack | DL-213_Tack | Step-Butt | Partial |  |  | Nb |  |  | Tube | 0.79 | Millimeter |  | Nb |  |  | Plate | 0.79 | Millimeter |  | 90 | 0 |  |  |  |  | 8 | 468 | 0 | 16 | 160 | 19 | 698 | 50 | [7 empty] | Good | C75DLFTP | C75DLFTa |  |  | 28
follkiej | 2020-11-23 | C7502P | DL-213 | Cavity Flange | DL-213_Cavity Flange | Step-Butt | Complete |  |  | Nb |  |  | Tube | 0.79 | Millimeter |  | Nb |  |  | Plate | 0.79 | Millimeter |  | 90 | 0 |  | 1000 | 113 | 300 | 8 | 468 | 0 | 6 | 60 | 33 | 698 | 50 | [7 empty] | Great | C75DLFWP | C75DLFWe |  |  | 29
follkiej | 2020-11-23 | C7502P | DL-213 | Window Flange | DL-213_Window Flange | Step-Butt | Complete |  |  | Nb |  |  | Tube | 0.79 | Millimeter |  | Nb |  |  | Plate | 0.79 | Millimeter |  | 90 | 0 |  | 1000 | 113 | 300 | 8 | 468 | 0 | 6 | 60 | 33 | 698 | 50 | [7 empty] | Great | C75DLFWP | C75DLFWe |  |  | 30
follkiej | 2020-11-24 | ARDQ0 | TCA-01 | Inside Cell Repair | TCA-01_Inside Cell Repair | Butt | Partial |  |  | Nb |  |  | Cavity | 3.18 | Millimeter |  | Nb |  |  | Cavity | 3.18 | Millimeter |  | 90 | 30 |  | 1000 | 500 | 500 | 12 | 380 | -66 |  | 69 | 52 | 698 | 50 | [7 empty] | No melting | 2323A | 2303 |  |  | 31
follkiej | 2020-11-24 | ARDQ0 | TCA-01 | Inside Cell Repair | TCA-01_Inside Cell Repair | Butt | Partial |  |  | Nb |  |  | Cavity | 3.18 | Millimeter |  | Nb |  |  | Cavity | 3.18 | Millimeter |  | 90 | 30 |  | 1000 | 350 | 350 | 12 | 420 | -26 |  | 69 | 52 | 698 | 50 | [7 empty] | Good | 2323A | 2303 |  |  | 32
follkiej | 2020-11-24 | ARDQ0 | TCNA-01 | Inside Cell Repair | TCNA-01_Inside Cell Repair | Butt | Partial |  |  | Nb |  |  | Cavity | 3.18 | Millimeter |  | Nb |  |  | Cavity | 3.18 | Millimeter |  | 90 | 30 |  | 1000 | 350 | 350 | 12 | 420 | -26 |  | 69 | 52 | 698 | 50 | [7 empty] | Good | 2323A | 2303 |  |  | 33
follkiej | 2020-11-24 | ARDQ0 | TCNA-01 | Beam Tube Tack | TCNA-01_Beam Tube Tack | Butt | Partial |  |  | Nb |  |  | Tube | 3.18 | Millimeter |  | Nb |  |  | Cavity | 3.18 | Millimeter |  | 90 | 0 |  |  |  |  | 6 | 412 | 0 |  | 120 | 50 | 698 | 50 | [7 empty] | Good | 2323A | 2323B |  |  | 34
follkiej | 2020-11-24 | ARDQ0 | TCNA-01 | Beam Tube Weld | TCNA-01_Beam Tube Weld | Butt | Complete |  |  | Nb |  |  | Tube | 3.18 | Millimeter |  | Nb |  |  | Cavity | 3.18 | Millimeter |  | 90 | 0 |  | 1000 | 500 | 500 | 6 | 482 | 0 |  | 60 | 45 | 698 | 50 | [7 empty] | Good | 2323A | 2303 |  |  | 35
follkiej | 2020-11-24 | ARDQ0 | TCA-01 | Beam Tube Tack | TCA-01_Beam Tube Tack | Butt | Partial |  |  | Nb |  |  | Tube | 3.18 | Millimeter |  | Nb |  |  | Cavity | 3.18 | Millimeter |  | 90 | 0 |  |  |  |  | 6 | 412 | 0 |  | 120 | 50 | 698 | 50 | [7 empty] | Good | 2323A | 2323B |  |  | 36
follkiej | 2020-11-24 | ARDQ0 | TCA-01 | Beam Tube Weld | TCA-01_Beam Tube Weld | Butt | Complete |  |  | Nb |  |  | Tube | 3.18 | Millimeter |  | Nb |  |  | Cavity | 3.18 | Millimeter |  | 90 | 0 |  | 1000 | 500 | 500 | 6 | 482 | 0 |  | 60 | 45 | 698 | 50 | [7 empty] | BC error 141.25 degrees | 2323A | 2303 |  |  | 37
follkiej | 2020-11-24 | ARDQ0 | TCA-01 | Beam Tube Weld | TCA-01_Beam Tube Weld | Butt | Complete |  |  | Nb |  |  | Tube | 3.18 | Millimeter |  | Nb |  |  | Cavity | 3.18 | Millimeter |  | 90 | 0 |  | 1000 | 500 | 500 | 6 | 482 | 0 |  | 60 | 45 | 698 | 50 |  |  |  | 0 | 28 | 50 |  | Good | 2323A | 2303 |  |  | 38
follkiej | 2020-11-25 | RSRRF | RF PWR Coupler | Bushing Tack | RF PWR Coupler_Bushing Tack | Butt | Partial |  |  | Cu |  |  | Coupler |  |  |  | Cu |  |  | Bushing | 3.18 | Millimeter |  | 90 | 0 |  |  |  |  | 6 | 484 | 0 |  |  | 50 | 698 | 50 | [7 empty] | 2 second hold. Collar to head too cold |  | 6 |  |  | 39
follkiej | 2020-11-25 | RSRRF | RF PWR Coupler | Bushing Tack | RF PWR Coupler_Bushing Tack | Butt | Partial |  |  | Cu |  |  | Coupler |  |  |  | Cu |  |  | Bushing | 3.18 | Millimeter |  | 90 | 0 |  | 1000 | 200 | 200 | 6 | 484 | 0 |  |  | 30 | 698 | 50 | [7 empty] | about 5 seconds collar to head to cold |  | MANSPOTPUD |  |  | 40
follkiej | 2020-11-25 | RSRRF | RF PWR Coupler | Bushing Tack | RF PWR Coupler_Bushing Tack | Butt | Partial |  |  | Cu |  |  | Coupler |  |  |  | Cu |  |  | Bushing | 3.18 | Millimeter |  | 90 | 0 |  | 1000 | 200 | 200 | 6 | 484 | 0 |  |  | 50 | 698 | 50 | [7 empty] | 7.5 second collar to collar too cold |  | MANSPOTPUD |  |  | 41
follkiej | 2020-11-25 | RSRRF | RF PWR Coupler | Bushing Tack | RF PWR Coupler_Bushing Tack | Butt | Partial |  |  | Cu |  |  | Coupler |  |  |  | Cu |  |  | Bushing | 3.18 | Millimeter |  | 90 | 0 |  | 1000 | 300 | 300 | 6 | 484 | 0 |  |  | 40 | 698 | 50 | [7 empty] | 12.5 second hold. Collar to collar bit too hot |  | MANSPOTPUD |  |  | 42
follkiej | 2020-11-25 | RSRRF | RF PWR Coupler | Bushing Tack | RF PWR Coupler_Bushing Tack | Butt | Partial |  |  | Cu |  |  | Coupler |  |  |  | Cu |  |  | Bushing | 3.18 | Millimeter |  | 90 | 0 |  | 1000 | 300 | 300 | 6 | 484 | 0 |  |  | 40 | 698 | 50 | [7 empty] | 10 second hold Collar to head too cold |  | MANSPOTPUD |  |  | 43
follkiej | 2020-11-25 | RSRRF | RF PWR Coupler | Bushing Tack | RF PWR Coupler_Bushing Tack | Butt | Partial |  |  | Cu |  |  | Coupler |  |  |  | Cu |  |  | Bushing | 3.18 | Millimeter |  | 90 | 0 |  | 1000 | 300 | 300 | 6 | 484 | 0 |  |  | 40 | 698 | 50 | [7 empty] | 10 second hold Collar to Collar bit too hot |  | MANSPOTPUD |  |  | 44
follkiej | 2020-11-25 | RSRRF | RF PWR Coupler | Bushing Tack | RF PWR Coupler_Bushing Tack | Butt | Partial |  |  | Cu |  |  | Coupler |  |  |  | Cu |  |  | Bushing | 3.18 | Millimeter |  | 90 | 0 |  | 1000 | 300 | 300 | 6 | 484 | 0 |  |  | 40 | 698 | 50 | [7 empty] | 27 second hold 0.010 offset toward head Collar to Head didnt fill (possibly caused by gap) |  | MANSPOTPUD |  |  | 45
follkiej | 2020-11-25 | RSRRF | RF PWR Coupler | Bushing Tack | RF PWR Coupler_Bushing Tack | Butt | Partial |  |  | Cu |  |  | Coupler |  |  |  | Cu |  |  | Bushing | 3.18 | Millimeter |  | 90 | 0 |  | 1000 | 300 | 300 | 6 | 484 | 0 |  |  | 40 | 698 | 50 | [7 empty] | 26.5 second hold 0.010 offset toward head |  | MANSPOTPUD |  |  | 46
follkiej | 2020-11-30 | RSRRF | RF PWR Coupler | Bushing Tack | RF PWR Coupler_Bushing Tack | Butt | Partial |  |  | Cu |  |  | Coupler |  |  |  | Cu |  |  | Bushing | 3.18 | Millimeter |  | 90 | 0 |  | 1000 | 300 | 300 | 6 | 495 | 0 |  |  | 50 | 698 | 50 | [7 empty] | 8 second hold 0.010 offset toward head 20 mA @ 10IPM heating pass 2 rotations |  | MANSPOTPUD |  |  | 47
follkiej | 2020-11-30 | RSRRF | RF PWR Coupler | Bushing Tack | RF PWR Coupler_Bushing Tack | Butt | Partial |  |  | Cu |  |  | Coupler |  |  |  | Cu |  |  | Bushing | 3.18 | Millimeter |  | 90 | 0 |  | 1000 | 300 | 300 | 6 | 495 | 0 |  |  | 50 | 698 | 50 | [7 empty] | 12 second hold 0.010 offset toward head 20mA @ 10IPM heating pass 2 rotations |  | MANSPOTPUD |  |  | 48
follkiej | 2020-11-30 | RSRRF | RF PWR Coupler 2 | Bushing Tack | RF PWR Coupler 2_Bushing Tack | Butt | Partial |  |  | Cu |  |  | Coupler |  |  |  | Cu |  |  | Bushing | 3.18 | Millimeter |  | 90 | 0 |  | 1000 | 400 | 300 | 6 | 505 | 0 |  |  | 50 | 698 | 50 | [7 empty] | 15 second hold 0.010 offset toward head 20mA @ 10IPM heating pass 2 rotations |  | MANSPOTPUD |  |  | 49
follkiej | 2020-11-30 | RSRRF | RF PWR Coupler 2 | Bushing Tack | RF PWR Coupler 2_Bushing Tack | Butt | Partial |  |  | Cu |  |  | Coupler |  |  |  | Cu |  |  | Bushing | 3.18 | Millimeter |  | 90 | 0 |  | 1000 | 400 | 400 | 6 | 505 | 0 |  |  | 50 | 698 | 50 | [7 empty] | 15 second hold collar to collar Performed immediately after previousmtackheating pass. Way too hot |  | MANSPOTPUD |  |  | 50
follkiej | 2020-11-30 | RSRRF | RF PWR Coupler 2 | Bushing Tack | RF PWR Coupler 2_Bushing Tack | Butt | Partial |  |  | Cu |  |  | Coupler |  |  |  | Cu |  |  | Bushing | 3.18 | Millimeter |  | 90 | 0 |  | 1000 | 400 | 400 | 6 | 505 | 0 |  |  | 50 | 698 | 50 | [7 empty] | 15 second hold 0.010 offset toward head Performed immediately after previousmtackheating pass. |  | MANSPOTPUD |  |  | 51
follkiej | 2020-11-30 | RSRRF | RF PWR Coupler 2 | Bushing Tack | RF PWR Coupler 2_Bushing Tack | Butt | Partial |  |  | Cu |  |  | Coupler |  |  |  | Cu |  |  | Bushing | 3.18 | Millimeter |  | 90 | 0 |  | 1000 | 400 | 400 | 6 | 505 | 0 |  |  | 50 | 698 | 50 | [7 empty] | 5 second hold collar to collar Performed immediately after previousmtackheating pass. Still too hot |  | MANSPOTPUD |  |  | 52
follkiej | 2020-11-30 | RSRRF | RF PWR Coupler 2 | Bushing Tack | RF PWR Coupler 2_Bushing Tack | Butt | Partial |  |  | Cu |  |  | Coupler |  |  |  | Cu |  |  | Bushing | 3.18 | Millimeter |  | 90 | 0 |  | 1000 | 400 | 400 | 6 | 505 | 0 |  |  | 50 | 698 | 50 | [7 empty] | 15 second hold 0.010 offset toward head Performed immediately after previousmtackheating pass. |  | MANSPOTPUD |  |  | 53
follkiej | 2020-11-30 | RSRRF | RF PWR Coupler 2 | Bushing Tack | RF PWR Coupler 2_Bushing Tack | Butt | Partial |  |  | Cu |  |  | Coupler |  |  |  | Cu |  |  | Bushing | 3.18 | Millimeter |  | 90 | 0 |  | 1000 | 400 | 400 | 6 | 505 | 0 |  |  | 50 | 698 | 50 | [7 empty] | 15 second hold 0.010 offset toward head Performed immediately after previousmtackheating pass. |  | MANSPOTPUD |  |  | 54
follkiej | 2020-11-30 | RSRRF | RF PWR Coupler 3 | Bushing Tack | RF PWR Coupler 3_Bushing Tack | Butt | Partial |  |  | Cu |  |  | Coupler |  |  |  | Cu |  |  | Bushing | 3.18 | Millimeter |  | 90 | 0 |  | 1000 | 400 | 300 | 6 | 505 | 0 |  |  | 50 | 698 | 50 | [7 empty] | 15 second hold 0.010 offset toward head 20mA @ 10IPM heating pass 2 rotations. Heat program 23231-8C-MODIFIED |  | MANSPOTPUD |  |  | 55
follkiej | 2020-11-30 | RSRRF | RF PWR Coupler 3 | Bushing Tack | RF PWR Coupler 3_Bushing Tack | Butt | Partial |  |  | Cu |  |  | Coupler |  |  |  | Cu |  |  | Bushing | 3.18 | Millimeter |  | 90 | 0 |  | 1000 | 400 | 300 | 6 | 505 | 0 |  |  | 50 | 698 | 50 | [7 empty] | 2 second hold collar to collar tacked right after heating and previous tack. |  | MANSPOTPUD |  |  | 56
follkiej | 2020-11-30 | RSRRF | RF PWR Coupler 3 | Bushing Tack | RF PWR Coupler 3_Bushing Tack | Butt | Partial |  |  | Cu |  |  | Coupler |  |  |  | Cu |  |  | Bushing | 3.18 | Millimeter |  | 90 | 0 |  | 1000 | 400 | 300 | 6 | 505 | 0 |  |  | 50 | 698 | 50 | [7 empty] | 15 second hold 0.010 offset toward head continuing from previous heat passes. |  | MANSPOTPUD |  |  | 57
follkiej | 2020-11-30 | RSRRF | RF PWR Coupler 3 | Bushing Tack | RF PWR Coupler 3_Bushing Tack | Butt | Partial |  |  | Cu |  |  | Coupler |  |  |  | Cu |  |  | Bushing | 3.18 | Millimeter |  | 90 | 0 |  | 1000 | 400 | 300 | 6 | 505 | 0 |  |  | 50 | 698 | 50 | [7 empty] | 1.5 second hold collar to collar tacked right after heating and previous tack. |  | MANSPOTPUD |  |  | 58
follkiej | 2020-11-30 | RSRRF | RF PWR Coupler 3 | Bushing Tack | RF PWR Coupler 3_Bushing Tack | Butt | Partial |  |  | Cu |  |  | Coupler |  |  |  | Cu |  |  | Bushing | 3.18 | Millimeter |  | 90 | 0 |  | 1000 | 400 | 300 | 6 | 505 | 0 |  |  | 50 | 698 | 50 | [7 empty] | 15 second hold collar to head no offset continuing from previous heat passes. |  | MANSPOTPUD |  |  | 59
follkiej | 2020-11-30 | RSRRF | RF PWR Coupler 3 | Bushing Tack | RF PWR Coupler 3_Bushing Tack | Butt | Partial |  |  | Cu |  |  | Coupler |  |  |  | Cu |  |  | Bushing | 3.18 | Millimeter |  | 90 | 0 |  | 1000 | 400 | 300 | 6 | 505 | 0 |  |  | 50 | 698 | 50 | [7 empty] | 15 second hold collar to head no offset continuing from previous heat passes. |  | MANSPOTPUD |  |  | 60
follkiej | 2020-12-01 | RSRRF | RF PWR Coupler 3 | Bushing Tack | RF PWR Coupler 3_Bushing Tack | Butt | Partial |  |  | Cu |  |  | Coupler |  |  |  | Cu |  |  | Bushing | 3.18 | Millimeter |  | 90 | 0 |  | 1000 | 400 | 300 | 6 | 505 | 0 |  |  | 50 | 698 | 50 |  |  |  | 0 | 45 | 57 |  | 15 second hold collar to head no offset continuing from previous heat passes. |  | MANSPOTPUD |  |  | 61
follkiej | 2020-12-01 | LD2124 | OCD Test 1 | Weld 1 | OCD Test 1_Weld 1 | Butt | Complete |  |  | Nb |  |  | Plate | 3.18 | Millimeter |  | Nb |  |  | Plate | 3.18 | Millimeter |  | 90 | 0 | 0 | 1000 | 375 | 375 | 8 | 468 | 0 | 6 | 60 | 42 | 698 | 50 | [7 empty] | No penetration until the very end. Ramped up/down under over 0.250 |  | OCD-Dev |  |  | 62
follkiej | 2020-12-01 | LD2124 | OCD Test 1 | Weld 2 | OCD Test 1_Weld 2 | Butt | Complete |  |  | Nb |  |  | Plate | 3.18 | Millimeter |  | Nb |  |  | Plate | 3.18 | Millimeter |  | 90 | 0 | 0 | 1000 | 375 | 375 | 8 | 468 | 0 | 6 | 60 | 48 | 698 | 50 | [7 empty] | Ramped up over 1second at start then motion. Ramp down over 0.100. Start 0.100 from end end 0.050 from end. Seam had 0.010 mismatch. Lack of penetration at weld strt. Inconsistent underbead |  | OCD-Dev |  |  | 63
follkiej | 2020-12-01 | LD2124 | OCD Test 2 | Weld 1 | OCD Test 2_Weld 1 | Butt | Complete |  |  | Nb |  |  | Plate | 3.18 | Millimeter |  | Nb |  |  | Plate | 3.18 | Millimeter |  | 90 | 0 | 0 | 1000 | 375 | 375 | 8 | 468 | 0 | 6 | 60 | 48 | 698 | 50 | [7 empty] | Ramped up over 1second at start 2.5 second hold then motion. Ramp down over 0.150. Start 0.100 from edge end 0.050 from edge. |  | OCD-Dev |  |  | 64
follkiej | 2020-12-01 | LD2124 | OCD Test 2 | Weld 2 | OCD Test 2_Weld 2 | Butt | Complete |  |  | Nb |  |  | Plate | 3.18 | Millimeter |  | Nb |  |  | Plate | 3.18 | Millimeter |  | 90 | 0 | 0 | 1000 | 375 | 375 | 8 | 468 | 0 | 6 | 60 | 45 | 698 | 50 | [7 empty] | Ramped up over 1second at start then 1.5 second dwell then motion. Ramp down over 0.200. Start 0.100 from edge end 0.050 from edge. Incomplete/spotty penetration |  | OCD-Dev |  |  | 65
follkiej | 2020-12-01 | LD2124 | OCD Test 3 | Weld 1 | OCD Test 3_Weld 1 | Butt | Complete |  |  | Nb |  |  | Plate | 3.18 | Millimeter |  | Nb |  |  | Plate | 3.18 | Millimeter |  | 5.6 | 0 | 0 | 1000 | 375 | 375 | 8 | 468 | 0 | 6 | 60 | 48 | 698 | 50 | [7 empty] | Ramped up over 1second at start then 1.5 second dwell then motion. Ramp down over 0.200. Start 0.100 from edge end 0.050 from edge. Downholl weld |  | OCD-Dev |  |  | 66
follkiej | 2020-12-02 | LD2124 | OCD Test 3 | Weld 2 | OCD Test 3_Weld 2 | Butt | Complete |  |  | Nb |  |  | Plate | 3.18 | Millimeter |  | Nb |  |  | Plate | 3.18 | Millimeter |  | 5.6 | 0 | 0 | 1000 | 375 | 375 | 8 | 468 | 0 | 6 | 60 | 48 | 698 | 50 |  |  |  | 0 | 50 | 35 |  | Ramped up over 1second at start then 1.5 second dwell then motion. Ramp down over 0.200. Start 0.100 from edge end 0.050 from edge. Uphill weld |  | OCD-Dev |  |  | 67
follkiej | 2020-12-03 | JLECHK | Cu Ring 1 | Weld 1 | Cu Ring 1_Weld 1 | Step-Butt | Complete |  |  | Cu |  |  | Tube | 3 | Millimeter |  | Cu |  |  | Tube | 3 | Millimeter |  | 90 | 0 |  | 1000 | 250 | 550 | 8 | 480 | 0 | 20 | 88 | 48 | 698 | 50 | [7 empty] | Heating pass rotates ~600 degrees |  | CuKickerCav |  |  | 68
follkiej | 2020-12-03 | JLECHK | Cu Ring 1 | Weld 1 | Cu Ring 1_Weld 1 | Step-Butt | Complete |  |  | Cu |  |  | Tube | 3 | Millimeter |  | Cu |  |  | Tube | 3 | Millimeter |  | 90 | 0 |  | 1000 | 250 | 550 | 8 | 468 | 0 | 20 | 88 | 74 | 698 | 50 | [7 empty] | Welding pass. Weld ~1/3 full penetration some small some large. |  | CuKickerCav |  |  | 69
follkiej | 2020-12-03 | JLECHK | Cu Ring 1 | Weld 1.5 | Cu Ring 1_Weld 1.5 | Step-Butt | Complete |  |  | Cu |  |  | Tube | 3 | Millimeter |  | Cu |  |  | Tube | 3 | Millimeter |  | 90 | 0 |  | 1000 | 250 | 550 | 8 | 468 | 0 | 20 | 88 | 78 | 698 | 50 |  |  |  | 1 | 1 | 25 |  | Heating and welding integrated into one. Heating pass extended to 720 degrees from 585. Welding pass shortened to 360 degrees from 400. Weld was made over previous pass. Full penetration ~210 degrees starting at 150 somewhat large underbead |  | CuKickerCav2 |  |  | 70
follkiej | 2020-12-07 | JLECHK | Cu Ring 1 | Weld 2 | Cu Ring 1_Weld 2 | Step-Butt | Complete |  |  | Cu |  |  | Tube | 3 | Millimeter |  | Cu |  |  | Tube | 3 | Millimeter |  | 90 | 0 |  | 1000 | 250 | 550 | 8 | 468 | 0 | 20 | 88 | 78 | 698 | 50 | [7 empty] | Same modifications as above. Despite higher heating pass area of full penetration reduced to 180 degrees starting at 180 degrees. Weld was between two rings to one so overal mass increased by 50% assumed cause of discrepancy. |  | CuKickerCav2 |  |  | 71
follkiej | 2020-12-07 | JLECHK | Cu Ring 1 | Weld 2.5 | Cu Ring 1_Weld 2.5 | Step-Butt | Complete |  |  | Cu |  |  | Tube | 3 | Millimeter |  | Cu |  |  | Tube | 3 | Millimeter |  | 90 | 0 |  | 1000 | 250 | 550 | 8 | 468 | 0 | 20 | 88 | 78 | 698 | 50 | [7 empty] | Same modifications as above. Weld was between two rings to one. Preheat tracel speed decreased to 15.5IPMNo change from previous. |  | CuKickerCav2 |  |  | 72
aobrien | 2020-12-07 | AUPHM2 | AUP Ring 12 | Tack 1 | AUP Ring 12_Tack 1 | Butt | Complete |  |  | Nb |  |  | Tube | 4 | Millimeter |  | Nb |  |  | Tube | 4 | Millimeter |  | 90 | 0 |  |  |  |  | 8 | 468 | 0 | 20 | 200 | 15 | 698 | 50 | [7 empty] | Tacking good | 2323A | 2323B |  |  | 73
aobrien | 2020-12-07 | AUPHM2 | AUP Ring 12 | Weld 1 | AUP Ring 12_Weld 1 | Butt | Complete |  |  | Nb |  |  | Tube | 4 | Millimeter |  | Nb |  |  | Tube | 4 | Millimeter |  | 90 | 0 |  | 1000 | 375 | 375 | 8 | 468 | 0 | 6 | 60 | 53 | 698 | 50 | [7 empty] | Surface looks good. Lack of penetration on weld root | 2323A | 2303 |  |  | 74
aobrien | 2020-12-07 | AUPHM2 | AUP Ring 13 | Tack 1 | AUP Ring 13_Tack 1 | Butt | Complete |  |  | Nb |  |  | Tube | 4 | Millimeter |  | Nb |  |  | Tube | 4 | Millimeter |  | 90 | 0 |  |  |  |  | 8 | 468 | 0 | 20 | 200 | 15 | 698 | 50 | [7 empty] | Tacking good | 2323A | 2323B |  |  | 75
aobrien | 2020-12-07 | AUPHM2 | AUP Ring 13 | Weld 1 | AUP Ring 13_Weld 1 | Butt | Complete |  |  | Nb |  |  | Tube | 4 | Millimeter |  | Nb |  |  | Tube | 4 | Millimeter |  | 90 | 0 |  | 1000 | 375 | 375 | 8 | 468 | 0 | 6 | 60 | 62 | 698 | 50 | [7 empty] | Full penetration on 2/3 of the ring increase downslope and overrun to cover | 2323A | 2303 |  |  | 76
aobrien | 2020-12-08 | AUPHM2 | AUP Plug 1 | Weld 1 | AUP Plug 1_Weld 1 | Butt | Complete |  |  | Nb |  |  | Plate | 4 | Millimeter |  | Nb |  |  | Machined Round | 4 | Millimeter |  | 0 | 0 | 0 | 1000 | 500 | 500 | 6 | 484 | 0 | 6 | 60 | 62 | 698 | 50 |  | -326 | [5 empty] | Full penetration 3/4 of ring. | 2317A | 2317 |  |  | 77
follkiej | 2020-12-08 | AUPHM2 | AUP Plug 2 | Weld 1 | AUP Plug 2_Weld 1 | Butt | Complete |  |  | Nb |  |  | Plate | 4 | Millimeter |  | Nb |  |  | Machined Round | 4 | Millimeter |  | 0 | 0 | 0 | 1000 | 500 | 500 | 6 | 484 | 0 | 6 | 60 | 62 | 698 | 50 |  | -326 | [5 empty] | Additional 90 degrees added to welding pass for final overrun. Full penetration all around part acceptable but crater right at 0.40mm tolerance for deth | 2317A | AUPPlug |  |  | 78
follkiej | 2020-12-08 | AUPHM2 | AUP Plug 3 | Weld 1 | AUP Plug 3_Weld 1 | Butt | Complete |  |  | Nb |  |  | Plate | 4 | Millimeter |  | Nb |  |  | Machined Round | 4 | Millimeter |  | 0 | 0 | 0 | 1000 | 500 | 500 | 6 | 484 | 0 | 6 | 60 | 62 | 698 | 50 |  | -326 | [5 empty] | Added 100 degrees to downramp (from 80 to 180). Crater reduced to 0.013. Root reinforcement 0.005 | 2317A | AUPPlug |  |  | 79
follkiej | 2020-12-08 | AUPHM2 | AUP Plug 4 | Weld 1 | AUP Plug 4_Weld 1 | Butt | Complete |  |  | Nb |  |  | Plate | 4 | Millimeter |  | Nb |  |  | Machined Round | 4 | Millimeter |  | 0 | 0 | 0 | 1000 | 375 | 375 | 8 | 468 | 0 | 6 | 60 | 62 | 698 | 50 |  | -245 | [5 empty] | Ran at 8 GTW modified XSF and deflector size accordingly. No penetration! | 2317A | AUPPlug |  |  | 80
aobrien | 2020-12-08 | AUPHM2 | AUP Plug 5 | Weld 1 | AUP Plug 5_Weld 1 | Butt | Complete |  |  | Nb |  |  | Plate | 4 | Millimeter |  | Nb |  |  | Machined Round | 4 | Millimeter |  | 0 | 0 | 0 | 1000 | 500 | 500 | 6 | 484 | 0 | 6 | 60 | 62 | 698 | 50 |  | -326 | [5 empty] | Returned to 6 to confirm nothing else changed. Returned to nominal GTW sensitive | 2317A | AUPPlug |  |  | 81
aobrien | 2020-12-08 | AUPHM2 | AUP Ring 14 | Tack 1 | AUP Ring 14_Tack 1 | Butt | Complete |  |  | Nb |  |  | Tube | 4 | Millimeter |  | Nb |  |  | Tube | 4 | Millimeter |  | 90 | 0 |  |  |  |  | 6 | 484 | 0 | 20 | 200 | 15 | 698 | 50 | [7 empty] | Tacking good | 2323A | 2323B |  |  | 82
aobrien | 2020-12-08 | AUPHM2 | AUP Ring 14 | Weld 1 | AUP Ring 14_Weld 1 | Butt | Complete |  |  | Nb |  |  | Tube | 4 | Millimeter |  | Nb |  |  | Tube | 4 | Millimeter |  | 90 | 0 |  | 1000 | 375 | 375 | 6 | 484 | 0 | 6 | 60 | 62 | 698 | 50 | [7 empty] | Rerunning at 6 GTW to see if there is a change. Full penetration all around. Small section ~30 degrees with high/thin underbead directly following the area of weld overrun/downslope. Weld depth at face 0.016 root depth not measurable. | 2323A | 2303 |  |  | 83
aobrien | 2020-12-09 | AUPHM2 | JL0100905-1 | Weld 1 | JL0100905-1_Weld 1 | Step-Butt | Complete |  |  | Cu |  |  | Tube |  |  |  | Cu |  |  | Machined Tube |  |  |  | 90 | 0 |  | 1000 | 100 | 225 | 6 | 484 | 0 | 20 | 386 | 12 | 698 | 50 | [7 empty] | Offset 0.010 towards thicker part. Weld face good ~15 degree section of non-fusion. No underbead. Shrinkage: 0.006 |  | AUP-JL0100905 |  |  | 84
aobrien | 2020-12-09 | AUPHM2 | JL0100905-2 | Weld 1 | JL0100905-2_Weld 1 | Step-Butt | Complete |  |  | Cu |  |  | Tube |  |  |  | Cu |  |  | Machined Tube |  |  |  | 90 | 0 |  | 1000 | 100 | 225 | 6 | 484 | 0 | 20 | 386 | 15 | 698 | 50 | [7 empty] | Offset 0.007 towards thicker part. Added 30 degrees to the weld pass to make it a full 360 at max amperage. 360degrees. After overrun underbead is very small. Shrinkage of 0.006 |  | AUP-JL0100905 |  |  | 85
aobrien | 2020-12-09 | AUPHM2 | JL0100905-3 | Weld 1 | JL0100905-3_Weld 1 | Step-Butt | Complete |  |  | Cu |  |  | Tube |  |  |  | Cu |  |  | Machined Tube |  |  |  | 90 | 0 |  | 1000 | 100 | 225 | 6 | 484 | 0 | 20 | 386 | 15 | 698 | 50 | [7 empty] | Offset 0.007 towards thicker part. Increased downslope region to 70 degrees (30 degres to 12 40 degress to 0). Lost penetration in ~15 degrees. Largest section of underbead is smaller. |  | AUP-JL0100905 |  |  | 86
aobrien | 2020-12-09 | AUPHM2 | JL0100905-4 | Weld 1 | JL0100905-4_Weld 1 | Step-Butt | Complete |  |  | Cu |  |  | Tube |  |  |  | Cu |  |  | Machined Tube |  |  |  | 90 | 0 |  | 1000 | 100 | 225 | 6 | 484 | 0 | 20 | 386 | 15 | 698 | 50 | [7 empty] | No offset programmed. Small section of missed seam on root otherwise good. Next time - Increase weld pass by 30 degrees (from 1100 to 1130) and increase downslope to compensate. Weld on seam or slightly towards smaller part. 0.006 shrinkage |  | AUP-JL0100905 |  |  | 87
aobrien | 2020-12-11 | AUPHM2 | JL0100871-1 | Weld 1 | JL0100871-1_Weld 1 | Step-Butt | Complete |  |  | Cu |  |  | Tube |  |  |  | Cu |  |  | Machined Tube |  |  |  | 90 | 0 |  | 1000 | 100 | 225 | 6 | 484 | 0 | 20 | 655 | 20 | 698 | 50 | [7 empty] | Weld surface good no underbead. 0.006 shrinkage |  | AUP-JL0100871 |  |  | 88
aobrien | 2020-12-11 | AUPHM2 | JL0100871-2 | Weld 1 | JL0100871-2_Weld 1 | Step-Butt | Complete |  |  | Cu |  |  | Tube |  |  |  | Cu |  |  | Machined Tube |  |  |  | 90 | 0 |  | 1000 | 100 | 225 | 6 | 484 | 0 | 20 | 655 | 30 | 698 | 50 | [7 empty] | Weld surface good underbead on 180 degrees. Shrinkage 0.009 |  | AUP-JL0100871 |  |  | 89
aobrien | 2020-12-11 | AUPHM2 | JL0100871-3 | Weld 1 | JL0100871-3_Weld 1 | Step-Butt | Complete |  |  | Cu |  |  | Tube |  |  |  | Cu |  |  | Machined Tube |  |  |  | 90 | 0 |  | 1000 | 100 | 225 | 6 | 484 | 0 | 20 | 655 | 25 | 698 | 50 | [7 empty] | Weld surface good no underbead. Shrinkage unknown. |  | AUP-JL0100871 |  |  | 90
aobrien | 2020-12-11 | AUPHM2 | JL0100871-4 | Weld 1 | JL0100871-4_Weld 1 | Step-Butt | Complete |  |  | Cu |  |  | Tube |  |  |  | Cu |  |  | Machined Tube |  |  |  | 90 | 0 |  | 1000 | 100 | 225 | 6 | 484 | 0 | 20 | 655 | 27 | 698 | 50 |  |  |  | 1 | 35 | 4 |  | Weld surface OK small pore at the point of crossover. Root has 30 degrees penetration. 0.010 |  | AUP-JL0100871 |  |  | 91
aobrien | 2020-12-14 | RSRRF | WG1 | Tack 1 | WG1_Tack 1 | Butt | Complete |  |  | Nb |  |  | Stamped Plate | 3.18 | Millimeter |  | Nb |  |  | Stamped Plate | 3.18 | Millimeter |  | 90 | 0 |  | 1000 | 50 | 50 | 8 | 468 | 0 | 16 | 160 | 15 | 600 | 50 | [7 empty] | Little c0ld increase amperage | OCDWG-TP | OCDWG-Ta |  |  | 92
aobrien | 2020-12-14 | RSRRF | WG1 | Weld 1 | WG1_Weld 1 | Butt | Complete |  |  | Nb |  |  | Stamped Plate | 3.18 | Millimeter |  | Nb |  |  | Stamped Plate | 3.18 | Millimeter |  | 90 | 0 |  | 1000 | 375 | 375 | 8 | 468 | 0 | 6 | 60 | 48 | 600 | 50 | [7 empty] | Small (0.25) section with lack of penetration on first radii decrease travel speed in region to 5IPM | OCDWG-WP | OCDWG-We |  |  | 93
follkiej | 2020-12-15 | RSRRF | WG1 | Tack 2 | WG1_Tack 2 | Butt | Complete |  |  | Nb |  |  | Stamped Plate | 3.18 | Millimeter |  | Nb |  |  | Stamped Plate | 3.18 | Millimeter |  | 90 | 0 |  | 1000 | 100 | 100 | 8 | 468 | 0 | 16 | 160 | 25 | 600 | 50 | [7 empty] | Good | OCDWG-TP | OCDWG-Ta |  |  | 94
follkiej | 2020-12-15 | RSRRF | WG1 | Weld 2 | WG1_Weld 2 | Butt | Complete |  |  | Nb |  |  | Stamped Plate | 3.18 | Millimeter |  | Nb |  |  | Stamped Plate | 3.18 | Millimeter |  | 90 | 0 |  | 1000 | 375 | 375 | 8 | 468 | 0 | 6 | 60 | 48 | 600 | 50 | [7 empty] | Reduced travel speed in LOP region to 5IPM. Weld Good | OCDWG-WP | OCDWG-We |  |  | 95
follkiej | 2020-12-15 | RSRRF | WG1 | Weld 1 (Repair) | WG1_Weld 1 (Repair) | Butt | Complete |  |  | Nb |  |  | Stamped Plate | 3.18 | Millimeter |  | Nb |  |  | Stamped Plate | 3.18 | Millimeter |  | 90 | 0 |  | 1000 | 375 | 375 | 8 | 468 | 0 | 6 | 60 | 48 | 600 | 50 | [7 empty] | Repair for LOP seen in first seam. | OCDWG-WP | OCDWG-We |  |  | 96
follkiej | 2020-12-15 | RSRRF | WG2 | Tack 1 | WG2_Tack 1 | Butt | Complete |  |  | Nb |  |  | Stamped Plate | 3.18 | Millimeter |  | Nb |  |  | Stamped Plate | 3.18 | Millimeter |  | 90 | 0 |  | 1000 | 100 | 100 | 8 | 468 | 0 | 16 | 160 | 25 | 600 | 50 | [7 empty] | Good | OCDWG-APT | OCDWG-Ta |  |  | 97
follkiej | 2020-12-15 | RSRRF | WG2 | Weld 1 | WG2_Weld 1 | Butt | Complete |  |  | Nb |  |  | Stamped Plate | 3.18 | Millimeter |  | Nb |  |  | Stamped Plate | 3.18 | Millimeter |  | 90 | 0 |  | 1000 | 375 | 375 | 8 | 468 | 0 | 6 | 60 | 48 | 600 | 50 | [7 empty] | 5 IPM in first radius to increase penetration. Good | OCDWG-APT | OCDWG-We |  |  | 98
aobrien | 2020-12-16 | RSRRF | WG2 | Tack 2 | WG2_Tack 2 | Butt | Complete |  |  | Nb |  |  | Stamped Plate | 3.18 | Millimeter |  | Nb |  |  | Stamped Plate | 3.18 | Millimeter |  | 90 | 0 |  | 1000 | 100 | 100 | 8 | 468 | 0 | 16 | 160 | 25 | 600 | 50 | [7 empty] | Good | OCDWG-APT | OCDWG-Ta |  |  | 99
follkiej | 2020-12-16 | RSRRF | WG2 | Weld 2 | WG2_Weld 2 | Butt | Complete |  |  | Nb |  |  | Stamped Plate | 3.18 | Millimeter |  | Nb |  |  | Stamped Plate | 3.18 | Millimeter |  | 90 | 0 |  | 1000 | 375 | 375 | 8 | 468 | 0 | 6 | 60 | 48 | 600 | 50 | [7 empty] | 5 IPM in first radius to increase penetration. Good | OCDWG-APT | OCDWG-We |  |  | 100
aobrien | 2020-12-16 | RSRRF | WG3 | Tack 1 | WG3_Tack 1 | Butt | Complete |  |  | Nb |  |  | Stamped Plate | 3.18 | Millimeter |  | Nb |  |  | Stamped Plate | 3.18 | Millimeter |  | 90 | 0 |  | 1000 | 100 | 100 | 8 | 468 | 0 | 16 | 160 | 25 | 600 | 50 | [7 empty] | Good | OCDWG-APT | OCDWG-Ta |  |  | 101
follkiej | 2020-12-16 | RSRRF | WG3 | Weld 1 | WG3_Weld 1 | Butt | Complete |  |  | Nb |  |  | Stamped Plate | 3.18 | Millimeter |  | Nb |  |  | Stamped Plate | 3.18 | Millimeter |  | 90 | 0 |  | 1000 | 375 | 375 | 8 | 468 | 0 | 6 | 60 | 48 | 600 | 50 | [7 empty] | 5 IPM in first radius to increase penetration. Good | OCDWG-APT | OCDWG-We |  |  | 102
aobrien | 2020-12-16 | RSRRF | WG3 | Tack 2 | WG3_Tack 2 | Butt | Complete |  |  | Nb |  |  | Stamped Plate | 3.18 | Millimeter |  | Nb |  |  | Stamped Plate | 3.18 | Millimeter |  | 90 | 0 |  | 1000 | 100 | 100 | 8 | 468 | 0 | 16 | 160 | 25 | 600 | 50 |  |  |  | 1 | 53 | 51 |  | Good. 0.060 offset | OCDWG-APT | OCDWG-Ta |  |  | 103
follkiej | 2020-12-16 | RSRRF | WG3 | Weld 2 | WG3_Weld 2 | Butt | Complete |  |  | Nb |  |  | Stamped Plate | 3.18 | Millimeter |  | Nb |  |  | Stamped Plate | 3.18 | Millimeter |  | 90 | 0 |  | 1000 | 375 | 375 | 8 | 468 | 0 | 6 | 60 | 48 | 600 | 50 | [7 empty] | 5 IPM in first radius to increase penetration. Seam has a 0.060 misalignment along the tapered section levelling off at the corners. Added one additional point to the taper section to attempt to compensate for offset. | OCDWG-APT | OCDWG-We |  |  | 104
follkiej | 2020-12-17 | SSMMSC | Cu Ring 2 | Weld 1 | Cu Ring 2_Weld 1 | Step-Butt | Complete |  |  | Cu |  |  | Tube | 3 | Millimeter |  | Cu |  |  | Tube | 3 | Millimeter |  | 90 | 0 |  | 1000 | 250 | 550 | 8 | 468 | 0 | 20 | 88 | 78 | 600 | 50 | [7 empty] | Continued from previous work. Increased preheat amperage to 55mA. Added 90 degrees rotation to the weld pass. Measurement point 1 is rotation 0. (Appx 26% heat increase from weld 2). Full [penetration starting at 190 degrees terminates at 475 |  | CuKickerCav3 |  |  | 105
aobrien | 2020-12-17 | SSMMSC | SS Plate | Weld 1/4/7 | SS Plate_Weld 1/4/7 | Other | Partial |  |  | StainlessSteel |  |  | Plate | 12.7 | Millimeter |  | SS | [6 empty] | 0 | 0 | 0 |  |  |  | 8 | 473 | 7 | 40 | 400 | 70 | 600 | 50 | [7 empty] | Bead on plate one weld high/med/low temperature. |  | Sci9Pass |  |  | 106
aobrien | 2020-12-17 | SSMMSC | SS Plate | Weld 2/5/8 | SS Plate_Weld 2/5/8 | Other | Partial |  |  | StainlessSteel |  |  | Plate | 12.7 | Millimeter |  | SS | [6 empty] | 0 | 0 | 0 |  |  |  | 8 | 473 | 7 | 40 | 400 | 70 | 600 | 50 | [7 empty] | Bead on plate one weld high/med/low temperature. Offset X600 from first |  | Sci9Pass |  |  | 107
aobrien | 2021-03-09 | EBWUPG | SS Plate | Weld 1/4/7 | SS Plate_Weld 1/4/7 | Other | Partial |  |  | StainlessSteel |  |  | Plate | 12.7 | Millimeter |  | SS | [6 empty] | 0 | 0 | 0 |  |  |  | 8 | 334 | 7 | 40 | 400 | 70 | 566 | 50 | [9 empty] | Sci9Pass |  |  | 108
aobrien | 2021-03-09 | EBWUPG | SS Plate | Weld 2/5/8 | SS Plate_Weld 2/5/8 | Other | Partial |  |  | StainlessSteel |  |  | Plate | 12.7 | Millimeter |  | SS | [6 empty] | 0 | 0 | 0 |  |  |  | 8 | 334 | 7 | 40 | 400 | 70 | 566 | 50 | [9 empty] | Sci9Pass |  |  | 109
aobrien | 2021-03-09 | EBWUPG | SS Plate | Weld 3/6/9 | SS Plate_Weld 3/6/9 | Other | Partial |  |  | StainlessSteel |  |  | Plate | 12.7 | Millimeter |  | SS | [6 empty] | 0 | 0 | 0 |  |  |  | 8 | 334 | 7 | 40 | 400 | 70 | 566 | 50 | [9 empty] | Sci9Pass |  |  | 110
follkiej | 2021-03-09 | EBWUPG | Nb Ring 15 | Tack 1 | Nb Ring 15_Tack 1 | Butt | Complete |  |  | Nb |  |  | Tube | 4 | Millimeter |  | Nb |  |  | Tube | 4 | Millimeter |  | 90 | 0 |  |  |  |  | 6 | 339 | 0 | 20 | 200 | 15 |  | 50 | [7 empty] | Good | AUPRingAPT | AUPRingTack |  |  | 111
follkiej | 2021-03-09 | EBWUPG | Nb Ring 15 | Weld 1 | Nb Ring 15_Weld 1 | Butt | Complete |  |  | Nb |  |  | Tube | 4 | Millimeter |  | Nb |  |  | Tube | 4 | Millimeter |  | 90 | 0 |  | 1000 | 375 | 375 | 6 | 339 | 0 | 6 | 60 | 62 |  | 50 | [7 empty] | Higher Overall heat input than previous run. Underbead looks more consistent | AUPRingAPT | AUPRingWeld |  |  | 112
aobrien | 2021-03-09 | EBWUPG | Cu Ring 3 | Weld 1 | Cu Ring 3_Weld 1 | Step-Butt | Complete |  |  | Cu |  |  | Tube | 3 | Millimeter |  | Cu |  |  | Tube | 3 | Millimeter |  | 90 | 0 |  | 1000 | 250 | 550 | 8 | 327 | 0 | 20 | 88 | 78 |  | 50 | [7 empty] | Melted through in multiple locations. Confirmed higher heat input from new machine |  | CuKickerCav3 |  |  | 113
aobrien | 2021-03-12 | EBWUPG | Cu Ring 4 | Weld 1 | Cu Ring 4_Weld 1 | Step-Butt | Complete |  |  | Cu |  |  | Tube | 3 | Millimeter |  | Cu |  |  | Tube | 3 | Millimeter |  | 90 | 0 |  | 1000 | 225 | 500 | 8 | 326 | -1 | 20 | 88 | 55 | 546 | 50 | [7 empty] | Inadequate penetration strange joint remnant on weld face unsure of cause |  | CuKickerCav4 |  |  | 114
aobrien | 2021-03-15 | EBWUPG | Cu Ring 4 | Weld 2 | Cu Ring 4_Weld 2 | Step-Butt | Complete |  |  | Cu |  |  | Tube | 3 | Millimeter |  | Cu |  |  | Tube | 3 | Millimeter |  | 90 | 0 |  | 1000 | 250 | 550 | 8 | 326 | -1 | 20 | 88 | 66 | 546 | 50 | [7 empty] | Same as previous |  | CuKickerCav5 |  |  | 115
aobrien | 2021-03-15 | EBWUPG | Cu Ring 4 | Weld 3 | Cu Ring 4_Weld 3 | Step-Butt | Complete |  |  | Cu |  |  | Tube | 3 | Millimeter |  | Cu |  |  | Tube | 3 | Millimeter |  | 90 | 0 |  | 1000 | 250 | 550 | 8 | 326 | -1 | 20 | 88 | 72 | 546 | 50 | [7 empty] | Same as previous |  | CuKickerCav5 |  |  | 116
aobrien | 2021-03-15 | EBWUPG | Cu Ring 4 | Weld 4 | Cu Ring 4_Weld 4 | Step-Butt | Complete |  |  | Cu |  |  | Tube | 3 | Millimeter |  | Cu |  |  | Tube | 3 | Millimeter |  | 90 | 0 |  | 1000 | 250 | 550 | 8 | 326 | -1 | 20 | 88 | 76 | 546 | 50 | [7 empty] | Same as previous |  | CuKickerCav5 |  |  | 117
aobrien | 2021-03-15 | C7502P | Test Eyelet 1 | Weld 1 | Test Eyelet 1_Weld 1 | Butt | Complete |  |  | Nb |  |  | Stamped Sheet | 0.25 | Millimeter |  | Nb |  |  | Plate | 31.61 | Millimeter |  | 0 |  | 0 |  |  |  | 6 | 329 | -10 | 20 | 200 | 26 | 546 | 50 | [7 empty] | Initial Weld. Welded 0.015 off nominal seam center. Small and inconsistent porosity on second long leg and the beginning of the tail out. | WindowEyelet-WP | WindowEyelet-We |  |  | 118
aobrien | 2021-03-16 | C7502P | Test Eyelet 1 | Weld 2 | Test Eyelet 1_Weld 2 | Butt | Complete |  |  | Nb |  |  | Stamped Sheet | 0.25 | Millimeter |  | Nb |  |  | Plate | 31.61 | Millimeter |  | 0 |  | 0 |  |  |  | 6 | 329 | -10 | 20 | 200 | 26 | 543 | 50 | [7 empty] | Tried welding again as a repair test starting on the opposite side. Crosshairs misaligned. | WindowEyelet-WP | WindowEyelet-We |  |  | 119
aobrien | 2021-03-16 | C7502P | Test Eyelet 2 | Weld 1 | Test Eyelet 2_Weld 1 | Butt | Complete |  |  | Nb |  |  | Stamped Sheet | 0.25 | Millimeter |  | Nb |  |  | Plate | 31.61 | Millimeter |  | 0 |  | 0 |  |  |  | 6 | 329 | -10 | 20 | 200 | 26 | 543 | 50 | [7 empty] | Welded 0.010 off nominal seam center. Still getting porous spots. Eyelet appears to be bent too much | WindowEyelet-WP | WindowEyelet-We |  |  | 120
aobrien | 2021-03-17 | C7502P | Test Eyelet 3 | Weld 1 | Test Eyelet 3_Weld 1 | Butt | Complete |  |  | Nb |  |  | Stamped Sheet | 0.25 | Millimeter |  | Nb |  |  | Plate | 31.61 | Millimeter |  | 0 |  | 0 |  |  |  | 6 | 329 | -10 | 20 | 200 | 26 | 543 | 50 | [7 empty] | Welded 0.015 off nominal seam center. Eyelet bent with 0.045 spacers in coining fixture (bent appx 0.030). Still spotty porosity | WindowEyelet-WP | WindowEyelet-We |  |  | 121
aobrien | 2021-03-18 | C7502P | Test Eyelet 3 | Weld 2 | Test Eyelet 3_Weld 2 | Butt | Complete |  |  | Nb |  |  | Stamped Sheet | 0.25 | Millimeter |  | Nb |  |  | Plate | 31.61 | Millimeter |  | 0 |  | 0 |  |  |  | 6 | 332 | -7 | 20 | 200 | 25 | 543 | 50 | [7 empty] | Welded 0.010 off nominal seam center. Eyelet bent with 0.045 spacers in coining fixture (bent appx 0.030). Reweld of previous. Machine motion was repaired before weld. Amperage reduced to compensate for higher machine output focus changed to match previous weld distance instead of focus differentialWeld is better still very small amounts of porosity | WindowEyelet-WP | WindowEyelet-We |  |  | 122
aobrien | 2021-03-18 | C7502P | Test Eyelet 4 | Weld 1 | Test Eyelet 4_Weld 1 | Butt | Complete |  |  | Nb |  |  | Stamped Sheet | 0.25 | Millimeter |  | Nb |  |  | Plate | 31.61 | Millimeter |  | 0 |  | 0 |  |  |  | 6 | 332 | -7 | 20 | 200 | 25 | 543 | 50 | [7 empty] | Welded 0.015 off nominal seam center. Eyelet bent with 0.055 spacers in coining fixture (bent appx 0.020). Welded great! | WindowEyelet-WP | WindowEyelet-We |  |  | 123
aobrien | 2021-03-23 | C7502P | DL-200 | Repair | DL-200_Repair | Butt | Complete |  |  | Nb |  |  | Stamped Sheet | 0.25 | Millimeter |  | Nb |  |  | Plate | 31.61 | Millimeter |  | 0 |  | 0 |  |  |  | 6 | 332 | -7 | 20 | 200 | 25 | 539 | 50 | [7 empty] | Somewhat cleaned up. Still leaked | WindowEyelet-WP | WindowEyelet-We |  |  | 124
aobrien | 2021-03-23 | C7502P | DL-204 | Weld 1 | DL-204_Weld 1 | Butt | Complete |  |  | Nb |  |  | Stamped Sheet | 0.25 | Millimeter |  | Nb |  |  | Plate | 31.61 | Millimeter |  | 0 |  | 0 |  |  |  | 6 | 332 | -7 | 20 | 200 | 25 | 539 | 50 | [7 empty] | Eyelet was overbent in original coining configuration. Part was insuffeciently clamped leaking on two corners | WindowEyelet-WP | WindowEyelet-We |  |  | 125
aobrien | 2021-03-23 | C7502P | DL-200 | Repair #2 | DL-200_Repair #2 | Butt | Complete |  |  | Nb |  |  | Stamped Sheet | 0.25 | Millimeter |  | Nb |  |  | Plate | 31.61 | Millimeter |  | 0 |  | 0 |  |  |  | 6 | 332 | -7 | 20 | 200 | 25 | 539 | 50 | [7 empty] | Offset repair 0.010 outside of original weld seam | WindowEyelet-WP | WindowEyelet-We |  |  | 126
aobrien | 2021-03-23 | C7502P | DL-200 | Repair #3 | DL-200_Repair #3 | Butt | Complete |  |  | Nb |  |  | Stamped Sheet | 0.25 | Millimeter |  | Nb |  |  | Plate | 31.61 | Millimeter |  | 0 |  | 0 |  |  |  | 6 | 332 | -7 | 20 | 200 | 25 | 539 | 50 | [7 empty] | Offset repair 0.010 inside of original weld seam. Leak check showed multiple leaking areas unsure if worse than previous. No noticable pores or cracks to cause leaks. | WindowEyelet-WP | WindowEyelet-We |  |  | 127
aobrien | 2021-03-24 | C7502P | DL-204 | Repair #1 | DL-204_Repair #1 | Butt | Complete |  |  | Nb |  |  | Stamped Sheet | 0.25 | Millimeter |  | Nb |  |  | Plate | 31.61 | Millimeter |  | 0 |  | 0 |  |  |  | 6 | 332 | -7 | 20 | 200 | 25 | 539 | 50 | [7 empty] | Repair to be slightly offset inside of original weld seam (0.005). | NEWWindowEyelet-WP | WindowEyelet-We |  |  | 128
aobrien | 2021-03-24 | C7502P | DL-205 | Weld 1 | DL-205_Weld 1 | Butt | Complete |  |  | Nb |  |  | Stamped Sheet | 0.25 | Millimeter |  | Nb |  |  | Plate | 31.61 | Millimeter |  | 0 |  | 0 |  |  |  | 6 | 332 | -7 | 20 | 200 | 25 | 539 | 50 | [7 empty] | Leaked on non-start long leg and 3 corners. Stnadard offset 0.015 outside nominal seam center | NEWWindowEyelet-WP | WindowEyelet-We |  |  | 129
aobrien | 2021-03-25 | C7502P | DL-205 | Repair 1 | DL-205_Repair 1 | Butt | Complete |  |  | Nb |  |  | Stamped Sheet | 0.25 | Millimeter |  | Nb |  |  | Plate | 31.61 | Millimeter |  | 0 |  | 0 |  |  |  | 6 | 332 | -7 | 20 | 200 | 25 | 539 | 50 | [7 empty] | Welded on outside edge of previous weld (intention to melt in the outside step_ | FinalWindowEyelet-WP | WindowEyelet-We |  |  | 130
aobrien | 2021-03-25 | C7502P | DL-206 | Weld 1 | DL-206_Weld 1 | Butt | Complete |  |  | Nb |  |  | Stamped Sheet | 0.25 | Millimeter |  | Nb |  |  | Plate | 31.61 | Millimeter |  | 0 |  | 0 |  |  |  | 6 | 332 | -7 | 20 | 200 | 25 | 539 | 50 |  |  |  | 0 | 34 | 4 |  | Welded 0.022 offset from nominal seam center | FinalWindowEyelet-WP | WindowEyelet-We |  |  | 131
aobrien | 2021-03-25 | C7502P | DL-207 | Weld 1 | DL-207_Weld 1 | Butt | Complete |  |  | Nb |  |  | Stamped Sheet | 0.25 | Millimeter |  | Nb |  |  | Plate | 31.61 | Millimeter |  | 0 |  | 0 |  |  |  | 6 | 332 | -7 | 20 | 200 | 25 | 539 | 50 |  |  |  | 0 |  |  |  | Missed seam on second short leg | FinalWindowEyelet-WP | WindowEyelet-We |  |  | 132
aobrien | 2021-03-26 | C7502P | DL-207 | Repair 1 | DL-207_Repair 1 | Butt | Complete |  |  | Nb |  |  | Stamped Sheet | 0.25 | Millimeter |  | Nb |  |  | Plate | 31.61 | Millimeter |  | 0 |  | 0 |  |  |  | 6 | 332 | -7 | 20 | 200 | 25 | 540 | 50 |  |  |  | 0 |  |  |  | Unsuccessful repair. | FinalWindowEyelet-WP | WindowEyelet-We |  |  | 133
aobrien | 2021-03-26 | C7502P | DL-207 | Repair 2 | DL-207_Repair 2 | Butt | Complete |  |  | Nb |  |  | Stamped Sheet | 0.25 | Millimeter |  | Nb |  |  | Plate | 31.61 | Millimeter |  | 0 | -12 | 0 |  |  |  | 6 | 332 | -7 | 20 | 200 | 25 | 540 | 50 |  |  |  | 0 |  |  |  | Adjusted clamp to apply pressure directly to problem area. Made new program to weld bad section while avoiding clamp in new location. Still not good | EyeletRepair-WP | EyeletRepair-We |  |  | 134
aobrien | 2021-03-26 | C7502P | DL-207 | Repair 3 | DL-207_Repair 3 | Butt | Complete |  |  | Nb |  |  | Stamped Sheet | 0.25 | Millimeter |  | Nb |  |  | Plate | 31.61 | Millimeter |  | 0 | 12 | 0 |  |  |  | 6 | 332 | -7 | 20 | 200 | 25 | 540 | 50 |  |  |  | 0 |  |  |  | Adjusted program to weld with gun tilting opposite direction removed clamping. Weld cleaned up slightly but still not good. | EyeletRepair-WP | EyeletRepair-We |  |  | 135
aobrien | 2021-03-30 | C7502P | DL-205 | Repair 2 | DL-205_Repair 2 | Butt | Complete |  |  | Nb |  |  | Stamped Sheet | 0.25 | Millimeter |  | Nb |  |  | Plate | 31.61 | Millimeter |  | 0 |  | 0 |  |  |  | 6 | 332 | -7 | 20 | 200 | 25 | 539 | 50 |  |  |  | 0 |  |  |  | New Cu Plate design. Attempted repair. Appears better not perfect. Corner shows fusion where it previously did not. | FinalWindowEyelet-WP | WindowEyelet-We |  |  | 136
aobrien | 2021-03-30 | C7502P | DL-208 | Weld 1 | DL-208_Weld 1 | Butt | Complete |  |  | Nb |  |  | Stamped Sheet | 0.25 | Millimeter |  | Nb |  |  | Plate | 31.61 | Millimeter |  | 0 |  | 0 |  |  |  | 6 | 332 | -7 | 20 | 200 | 25 | 539 | 50 |  |  |  | 0 |  |  |  | New Cu Plate design. Attempted weld w/out coining. Welded 0.017 outside nominal center. Two sections on long edges with poor fusion. No leak check attempted. | FinalWindowEyelet-WP | WindowEyelet-We |  |  | 137
aobrien | 2021-03-30 | C7502P | DL-208 | Repair 1 | DL-208_Repair 1 | Butt | Complete |  |  | Nb |  |  | Stamped Sheet | 0.25 | Millimeter |  | Nb |  |  | Plate | 31.61 | Millimeter |  | 0 |  | 0 |  |  |  | 6 | 332 | -7 | 20 | 200 | 25 | 539 | 50 |  |  |  | 0 |  |  |  | Reweld at ~0.008 offset inside of previous. Whole weld looks clear except two small spots. Leaking at locations of previous defects. | FinalWindowEyelet-WP | WindowEyelet-We |  |  | 138
aobrien | 2021-03-30 | C7502P | DL-209 | Weld 1 | DL-209_Weld 1 | Butt | Complete |  |  | Nb |  |  | Stamped Sheet | 0.25 | Millimeter |  | Nb |  |  | Plate | 31.61 | Millimeter |  | 0 |  | 0 |  |  |  | 6 | 332 | -7 | 20 | 200 | 25 | 539 | 50 |  |  |  | 0 |  |  |  | Welded 0.013 off eyelet edge. Eyelet was coined to ~0.020. Similar result to DL208 | FinalWindowEyelet-WP | WindowEyelet-We |  |  | 139
aobrien | 2021-03-30 | C7502P | DL-209 | Repair 1 | DL-209_Repair 1 | Butt | Complete |  |  | Nb |  |  | Stamped Sheet | 0.25 | Millimeter |  | Nb |  |  | Plate | 31.61 | Millimeter |  | 0 |  | 0 |  |  |  | 6 | 332 | -7 | 20 | 200 | 25 | 539 | 50 |  |  |  | 0 | 40 | 50 |  | Welded 0.045 offset FROM COPPER INSERT. Weld looks great. Passed leak test | CuWindowEyelet-WP | CuWindowEyelet-We |  |  | 140
aobrien | 2021-03-30 | C7502P | DL-210 | Weld 1 | DL-210_Weld 1 | Butt | Complete |  |  | Nb |  |  | Stamped Sheet | 0.25 | Millimeter |  | Nb |  |  | Plate | 31.61 | Millimeter |  | 0 |  | 0 |  |  |  | 6 | 332 | -7 | 20 | 200 | 25 | 539 | 50 |  |  |  | 0 | 41 | 42 |  | Welded 0.045 offset FROM COPPER INSERT. Window had slight overhang on edge around turn 3 (and adjacent legs) from initial forming. Window was coined ~0.020. Passed leak test | CuWindowEyelet-WP | CuWindowEyelet-We |  |  | 141
follkiej | 2021-03-31 | C7502P | DL-211 | Weld 1 | DL-211_Weld 1 | Butt | Complete |  |  | Nb |  |  | Stamped Sheet | 0.25 | Millimeter |  | Nb |  |  | Plate | 31.61 | Millimeter |  | 0 |  | 0 |  |  |  | 6 | 332 | -7 | 20 | 200 | 25 | 539 | 50 |  |  |  | 0 | 42 | 38 |  | Welded 0.045 offset FROM COPPER INSERT. Window had slight issue with initial cutting attemped to flatten. Window was NOT coined prior to weld. Leaked. | CuWindowEyelet-WP | CuWindowEyelet-We |  |  | 142
follkiej | 2021-03-31 | C7502P | DL-208 | Repair 2 | DL-208_Repair 2 | Butt | Complete |  |  | Nb |  |  | Stamped Sheet | 0.25 | Millimeter |  | Nb |  |  | Plate | 31.61 | Millimeter |  | 0 |  | 0 |  |  |  | 6 | 332 | -7 | 20 | 200 | 25 | 539 | 50 |  |  |  | 0 | 43 | 35 |  | Welded 0.045 offset FROM COPPER INSERT. Attempting repair with new process. Passed leak check | CuWindowEyelet-WP | CuWindowEyelet-We |  |  | 143
follkiej | 2021-03-31 | C7502P | DL-206 | Repair 1 | DL-206_Repair 1 | Butt | Complete |  |  | Nb |  |  | Stamped Sheet | 0.25 | Millimeter |  | Nb |  |  | Plate | 31.61 | Millimeter |  | 0 |  | 0 |  |  |  | 6 | 332 | -7 | 20 | 200 | 25 | 539 | 50 |  |  |  | 0 | 44 | 23 |  | Welded 0.045 offset FROM COPPER INSERT. Attempting repair with new process. Failed leak check | CuWindowEyelet-WP | CuWindowEyelet-We |  |  | 144
follkiej | 2021-03-31 | C7502P | DL-211 | Repair 1 | DL-211_Repair 1 | Butt | Complete |  |  | Nb |  |  | Stamped Sheet | 0.25 | Millimeter |  | Nb |  |  | Plate | 31.61 | Millimeter |  | 0 |  | 0 |  |  |  | 6 | 332 | -7 | 20 | 200 | 25 | 539 | 50 |  |  |  | 0 | 45 | 13 |  | Welded 0.010 offset inward from previous weld. No copper or fixturing only the ceramic shield. Passed leak check | CuWindowEyelet-WP | CuWindowEyelet-We |  |  | 145
follkiej | 2021-04-01 | C7502P | DL-206 | Repair 2 | DL-206_Repair 2 | Butt | Complete |  |  | Nb |  |  | Stamped Sheet | 0.25 | Millimeter |  | Nb |  |  | Plate | 31.61 | Millimeter |  | 0 |  | 0 |  |  |  | 6 | 332 | -7 | 20 | 200 | 25 | 538 | 50 |  |  |  | 0 | 46 | 4 |  | Welded 0.010 offset inward from previous weld. No copper or fixturing only the ceramic shield. Passed Leak Check | CuWindowEyelet-WP | CuWindowEyelet-We |  |  | 146
follkiej | 2021-04-01 | C7502P | DL-207 | Repair 4 | DL-207_Repair 4 | Butt | Complete |  |  | Nb |  |  | Stamped Sheet | 0.25 | Millimeter |  | Nb |  |  | Plate | 31.61 | Millimeter |  | 0 |  | 0 |  |  |  | 6 | 332 | -7 | 20 | 200 | 25 | 538 | 50 |  |  |  | 0 | 46 | 57 |  | Welded 0.045 offset FROM COPPER INSERT. Attempting repair with new process. Pores opened up in areas with excessive hammer marks. No leak check attempted. | CuWindowEyelet-WP | CuWindowEyelet-We |  |  | 147
follkiej | 2021-04-01 | C7502P | DL-207 | Repair 5 | DL-207_Repair 5 | Butt | Complete |  |  | Nb |  |  | Stamped Sheet | 0.25 | Millimeter |  | Nb |  |  | Plate | 31.61 | Millimeter |  | 0 |  | 0 |  |  |  | 6 | 332 | -7 | 20 | 200 | 25 | 538 | 50 |  |  |  | 0 | 47 | 47 |  | Welded 0.010 offset inward from previous weld. No copper or fixturing only the ceramic shield. | CuWindowEyelet-WP | CuWindowEyelet-We |  |  | 148
follkiej | 2021-04-01 | C7502P | DL-205 | Repair 3 | DL-205_Repair 3 | Butt | Complete |  |  | Nb |  |  | Stamped Sheet | 0.25 | Millimeter |  | Nb |  |  | Plate | 31.61 | Millimeter |  | 0 |  | 0 |  |  |  | 6 | 332 | -7 | 20 | 200 | 25 | 538 | 50 |  |  |  | 0 | 48 | 36 |  | Welded 0.045 offset FROM COPPER INSERT. Attempting repair with new process. One pore remained not leak checked | CuWindowEyelet-WP | CuWindowEyelet-We |  |  | 149
follkiej | 2021-04-01 | C7502P | DL-205 | Repair 4 | DL-205_Repair 4 | Butt | Complete |  |  | Nb |  |  | Stamped Sheet | 0.25 | Millimeter |  | Nb |  |  | Plate | 31.61 | Millimeter |  | 0 |  | 0 |  |  |  | 6 | 332 | -7 | 20 | 200 | 25 | 538 | 50 |  |  |  | 0 | 49 | 16 |  | Welded 0.010 offset inward from previous weld. No copper or fixturing only the ceramic shield. Some pores remained not leak checked | CuWindowEyelet-WP | CuWindowEyelet-We |  |  | 150
follkiej | 2021-04-02 | C7502P | DL-204 | Repair 2 | DL-204_Repair 2 | Butt | Complete |  |  | Nb |  |  | Stamped Sheet | 0.25 | Millimeter |  | Nb |  |  | Plate | 31.61 | Millimeter |  | 0 |  | 0 |  |  |  | 6 | 332 | -7 | 20 | 200 | 25 | 538 | 50 |  |  |  | 0 | 50 | 6 |  | Welded 0.045 offset FROM COPPER INSERT. Attempting repair with new process. Had some pores remaining not leak checked | CuWindowEyelet-WP | CuWindowEyelet-We |  |  | 151
follkiej | 2021-04-02 | C7502P | DL-204 | Repair 3 | DL-204_Repair 3 | Butt | Complete |  |  | Nb |  |  | Stamped Sheet | 0.25 | Millimeter |  | Nb |  |  | Plate | 31.61 | Millimeter |  | 0 |  | 0 |  |  |  | 6 | 332 | -7 | 20 | 200 | 25 | 538 | 50 |  |  |  | 0 | 50 | 50 |  | Welded 0.010 offset inward from previous weld. No copper or fixturing only the ceramic shield. Failed Leak Check | CuWindowEyelet-WP | CuWindowEyelet-We |  |  | 152
follkiej | 2021-04-02 | C7502P | DL-205 | Repair 5 | DL-205_Repair 5 | Butt | Complete |  |  | Nb |  |  | Stamped Sheet | 0.25 | Millimeter |  | Nb |  |  | Plate | 31.61 | Millimeter |  | 0 |  | 0 |  |  |  | 6 | 332 | -7 | 20 | 200 | 25 | 538 | 50 |  |  |  | 0 | 51 | 32 |  | Welded 0.010 offset inward from previous weld. No copper or fixturing only the ceramic shield. One pore remains not leak checked. | CuWindowEyelet-WP | CuWindowEyelet-We |  |  | 153
follkiej | 2021-04-05 | C7502P | DL-205 | Repair 6 | DL-205_Repair 6 | Butt | Complete |  |  | Nb |  |  | Stamped Sheet | 0.25 | Millimeter |  | Nb |  |  | Plate | 31.61 | Millimeter |  | 0 |  | 0 |  |  |  | 6 | 332 | -7 | 20 | 200 | 25 | 538 | 50 |  |  |  | 0 | 52 | 40 |  | Welded 0.010 offset inward from previous weld. No copper or fixturing only the ceramic shield. Burned Through. | CuWindowEyelet-WP | CuWindowEyelet-We |  |  | 154
follkiej | 2021-04-05 | C7502P | DL-204 | Repair 4 | DL-204_Repair 4 | Butt | Complete |  |  | Nb |  |  | Stamped Sheet | 0.25 | Millimeter |  | Nb |  |  | Plate | 31.61 | Millimeter |  | 0 |  | 0 |  |  |  | 6 | 332 | -7 | 20 | 200 | 25 | 538 | 50 |  |  |  | 0 | 53 | 25 |  | Welded 0.010 offset inward from previous weld. No copper or fixturing only the ceramic shield. Passed leak check | CuWindowEyelet-WP | CuWindowEyelet-We |  |  | 155
follkiej | 2021-04-05 | C7502P | DL-207 | Repair 6 | DL-207_Repair 6 | Butt | Complete |  |  | Nb |  |  | Stamped Sheet | 0.25 | Millimeter |  | Nb |  |  | Plate | 31.61 | Millimeter |  | 0 |  | 0 |  |  |  | 6 | 332 | -7 | 20 | 200 | 25 | 538 | 50 |  |  |  | 0 | 54 | 11 |  | Welded 0.010 offset inward from previous weld. No copper or fixturing only the ceramic shield. Passed Leak check | CuWindowEyelet-WP | CuWindowEyelet-We |  |  | 156
follkiej | 2021-04-05 | C7502P | DL-200 | Repair 4 | DL-200_Repair 4 | Butt | Complete |  |  | Nb |  |  | Stamped Sheet | 0.25 | Millimeter |  | Nb |  |  | Plate | 31.61 | Millimeter |  | 0 |  | 0 |  |  |  | 6 | 332 | -7 | 20 | 200 | 25 | 538 | 50 |  |  |  | 0 | 54 | 59 |  | Welded 0.045 offset FROM COPPER INSERT. Weld still had pores not leak checked | DLWindow-WP | DLWindow-We |  |  | 157
follkiej | 2021-04-06 | C7502P | DL-200 | Repair 5 | DL-200_Repair 5 | Butt | Complete |  |  | Nb |  |  | Stamped Sheet | 0.25 | Millimeter |  | Nb |  |  | Plate | 31.61 | Millimeter |  | 0 |  | 0 |  |  |  | 6 | 332 | -7 | 20 | 200 | 25 | 539 | 50 |  |  |  | 0 | 55 | 55 |  | Welded 0.010 offset inward from previous weld. No copper or fixturing only the ceramic shield. | DLWindowRepair-WP | DLWindowRepair-We |  |  | 158
follkiej | 2021-04-06 | C7502P | DL-183 | Repair 1 | DL-183_Repair 1 | Butt | Complete |  |  | Nb |  |  | Stamped Sheet | 0.25 | Millimeter |  | Nb |  |  | Plate | 31.61 | Millimeter |  | 0 |  | 0 |  |  |  | 6 | 332 | -7 | 20 | 200 | 25 | 539 | 50 |  |  |  | 0 | 56 | 40 |  | Welded 0.045 offset FROM COPPER INSERT. Part has multiple previous repair attempts unsure of details. Few small pores after weld no leak check done | DLWindow-WP | DLWindow-We |  |  | 159
follkiej | 2021-04-06 | C7502P | DL-183 | Repair 2 | DL-183_Repair 2 | Butt | Complete |  |  | Nb |  |  | Stamped Sheet | 0.25 | Millimeter |  | Nb |  |  | Plate | 31.61 | Millimeter |  | 0 |  | 0 |  |  |  | 6 | 332 | -7 | 20 | 200 | 25 | 539 | 50 |  |  |  | 0 | 57 | 20 |  | Welded 0.010 offset inward from previous weld. No copper or fixturing only the ceramic shield (and a Nb cover since the shield has muttiple cracks). Pores remained. Failed leak check | DLWindowRepair-WP | DLWindowRepair-We |  |  | 160
follkiej | 2021-04-06 | C7502P | DL-183 | Repair 3 | DL-183_Repair 3 | Butt | Complete |  |  | Nb |  |  | Stamped Sheet | 0.25 | Millimeter |  | Nb |  |  | Plate | 31.61 | Millimeter |  | 0 |  | 0 |  |  |  | 6 | 332 | -7 | 20 | 200 | 25 | 539 | 50 |  |  |  | 0 | 58 | 14 |  | Welded 0.010 offset inward from previous weld. No copper or fixturing only the ceramic shield (and a Nb cover since the shield has muttiple cracks). Passed Leak check | DLWindowRepair-WP | DLWindowRepair-We |  |  | 161
follkiej | 2021-04-07 | MEPCV2 | JLEIC CC #1 | OD Tack | JLEIC CC #1_OD Tack | Butt | Partial |  |  | Nb |  |  | Stamped Sheet | 3.18 | Millimeter |  | Nb |  |  | Stamped Sheet | 3.18 | Millimeter |  | 90 | 0 |  |  |  |  | 6 | 338 | -1 | 18 | 81 | 15 | 538 | 50 | [7 empty] | 5x 5degree tacks | JLEIC-CC-WP | JLEIC-CC-Ta |  |  | 162
follkiej | 2021-04-07 | MEPCV2 | JLEIC CC #1 | OD Weld | JLEIC CC #1_OD Weld | Butt | Partial |  |  | Nb |  |  | Stamped Sheet | 3.18 | Millimeter |  | Nb |  |  | Stamped Sheet | 3.18 | Millimeter |  | 90 | 0 |  | 1000 | 350 | 350 | 6 | 338 | -1 | 18 | 81 | 34 | 538 | 50 | [7 empty] | Power ramps up over 1 second dwells for 1.5 second then motion begins at 18IPM. Start point 0.100 from part edge stop 0.050 from weld edge. Ramps down over 0.200. 0.010 gap at weld termination did not seal for ~3/8 | JLEIC-CC-WP | JLEIC-CC-We |  |  | 163
follkiej | 2021-04-08 | MEPCV2 | JLEIC CC #1 | ID Weld | JLEIC CC #1_ID Weld | Butt | Partial |  |  | Nb |  |  | Stamped Sheet | 3.18 | Millimeter |  | Nb |  |  | Stamped Sheet | 3.18 | Millimeter |  | 90 | 0 |  | 1000 | 263 | 263 | 8 | 326 | -1 | 18 | 81 | 34 | 536 | 50 | [7 empty] | Same details as above. | JLEIC-CC-InsWP | JLEIC-CC-We |  |  | 164
follkiej | 2021-04-08 | MEPCV2 | JLEIC CC #1 | ID Smoothing | JLEIC CC #1_ID Smoothing | Butt | Partial |  |  | Nb |  |  | Stamped Sheet | 3.18 | Millimeter |  | Nb |  |  | Stamped Sheet | 3.18 | Millimeter |  | 90 | 0 |  | 1000 | 263 | 263 | 8 | 315 | -11 | 18 | 81 | 27 | 536 | 50 | [7 empty] | Same details as above. Beam focus was offset incorrectly (should have been 418) | JLEIC-CC-InsWP | JLEIC-CC-We |  |  | 165
follkiej | 2021-04-08 | MEPCV2 | JLEIC CC #2 | OD Tack | JLEIC CC #2_OD Tack | Butt | Partial |  |  | Nb |  |  | Stamped Sheet | 3.18 | Millimeter |  | Nb |  |  | Stamped Sheet | 3.18 | Millimeter |  | 90 | 0 |  |  |  |  | 8 | 326 | -1 | 18 | 81 | 15 | 536 | 50 | [7 empty] | 5x 5degree tacks | JLEIC-CC-OutWP | JLEIC-CC-Ta |  |  | 166
follkiej | 2021-04-08 | MEPCV2 | JLEIC CC #2 | OD Weld | JLEIC CC #2_OD Weld | Butt | Partial |  |  | Nb |  |  | Stamped Sheet | 3.18 | Millimeter |  | Nb |  |  | Stamped Sheet | 3.18 | Millimeter |  | 90 | 0 |  | 1000 | 263 | 263 | 8 | 326 | -1 | 18 | 81 | 34 | 536 | 50 | [7 empty] | Power ramps up over 1 second dwells for 1.5 second then motion begins at 18IPM. Start point 0.100 from part edge stop 0.050 from weld edge. Ramps down over 0.200. 0.005 gap at weld termination sealed | JLEIC-CC-OutWP | JLEIC-CC-We |  |  | 167
follkiej | 2021-04-08 | MEPCV2 | JLEIC CC #2 | ID Weld | JLEIC CC #2_ID Weld | Butt | Partial |  |  | Nb |  |  | Stamped Sheet | 3.18 | Millimeter |  | Nb |  |  | Stamped Sheet | 3.18 | Millimeter |  | 90 | 0 |  | 1000 | 263 | 263 | 8 | 326 | -1 | 18 | 81 | 34 | 536 | 50 | [7 empty] | Same details as above | JLEIC-CC-InsWP | JLEIC-CC-We |  |  | 168
follkiej | 2021-04-08 | MEPCV2 | JLEIC CC #2 | ID Smoothing | JLEIC CC #2_ID Smoothing | Butt | Partial |  |  | Nb |  |  | Stamped Sheet | 3.18 | Millimeter |  | Nb |  |  | Stamped Sheet | 3.18 | Millimeter |  | 90 | 0 |  | 1000 | 263 | 263 | 8 | 318 | -8 | 18 | 81 | 27 | 536 | 50 |  |  |  | 1 | 3 | 34 |  | Same details as above | JLEIC-CC-InsWP | JLEIC-CC-We |  |  | 169
follkiej | 2021-04-08 | MEPCV2 | JLEIC CC #3 | OD Tack | JLEIC CC #3_OD Tack | Butt | Partial |  |  | Nb |  |  | Stamped Sheet | 3.18 | Millimeter |  | Nb |  |  | Stamped Sheet | 3.18 | Millimeter |  | 90 | 0 |  |  |  |  | 8 | 326 | -1 | 18 | 81 | 15 | 536 | 50 | [7 empty] | 5x 5degree tacks | JLEIC-CC-OutWP | JLEIC-CC-Ta |  |  | 170
follkiej | 2021-04-08 | MEPCV2 | JLEIC CC #3 | OD Weld | JLEIC CC #3_OD Weld | Butt | Partial |  |  | Nb |  |  | Stamped Sheet | 3.18 | Millimeter |  | Nb |  |  | Stamped Sheet | 3.18 | Millimeter |  | 90 | 0 |  | 1000 | 263 | 263 | 8 | 326 | -1 | 18 | 81 | 34 | 536 | 50 |  |  |  | 1 | 4 | 31 |  | Power ramps up over 1 second dwells for 1.5 second then motion begins at 18IPM. Start point 0.100 from part edge stop 0.050 from weld edge. Ramps down over 0.200. | JLEIC-CC-OutWP | JLEIC-CC-We |  |  | 171
follkiej | 2021-04-08 | MEPCV2 | JLEIC CC #3 | ID Weld | JLEIC CC #3_ID Weld | Butt | Partial |  |  | Nb |  |  | Stamped Sheet | 3.18 | Millimeter |  | Nb |  |  | Stamped Sheet | 3.18 | Millimeter |  | 90 | 0 |  | 1000 | 263 | 263 | 8 | 326 | -1 | 18 | 81 | 34 | 536 | 50 | [7 empty] | Same details as above | JLEIC-CC-InsWP | JLEIC-CC-We |  |  | 172
follkiej | 2021-04-08 | MEPCV2 | JLEIC CC #3 | ID Smoothing | JLEIC CC #3_ID Smoothing | Butt | Partial |  |  | Nb |  |  | Stamped Sheet | 3.18 | Millimeter |  | Nb |  |  | Stamped Sheet | 3.18 | Millimeter |  | 90 | 0 |  | 1000 | 263 | 263 | 8 | 318 | -8 | 18 | 81 | 27 | 536 | 50 |  |  |  | 1 | 5 | 36 |  | Same details as above | JLEIC-CC-InsWP | JLEIC-CC-We |  |  | 173
follkiej | 2021-04-12 | EBWUPG | Cu Ring 5 | Weld 1 | Cu Ring 5_Weld 1 | Butt | Complete |  |  | Cu |  |  | Tube | 3 | Millimeter |  | Cu |  |  | Tube | 3 | Millimeter |  | 90 | 0 |  | 1000 | 250 | 550 | 8 | 326 | -1 | 20 | 88 | 74 | 538 | 50 |  |  |  | 1 | 10 | 22 |  | Amperage reduced to 95% of pre-upgrade values. No penetration. Weld face appears good. Motion changes again. New scheme: 0-30 upramp to preheat 30-710 preheat 710-740 upramp to weld 740-1150 weld 1150-1200 stepped downramp to 0. |  | CuKickerCav5 |  |  | 174
follkiej | 2021-04-12 | EBWUPG | Cu Ring 5 | Weld 2 | Cu Ring 5_Weld 2 | Butt | Complete |  |  | Cu |  |  | Tube | 3 | Millimeter |  | Cu |  |  | Tube | 3 | Millimeter |  | 90 | 0 |  | 1000 | 250 | 550 | 8 | 326 | -1 | 20 | 88 | 78 | 538 | 50 |  |  |  | 1 | 14 | 53 |  | Welded over previous weld. Amperage increased to 100% of pre-upgrade values. No penetration |  | CuKickerCav5 |  |  | 175
follkiej | 2021-04-12 | AUPHM2 | JL0100905-5 (FT3) | Weld 1 | JL0100905-5 (FT3)_Weld 1 | Step-Butt | Complete |  |  | Cu |  |  | Tube | 0.5 | Millimeter |  | Cu |  |  | Machined Tube | 0.5 | Millimeter |  | 90 | 0 |  | 1000 | 100 | 225 | 6 | 339 | 0 | 20 | 386 | 15 | 538 | 50 |  |  |  | 1 | 16 | 38 |  | Weld face good 80% underbead on root (overpenetration). Lack of underbead in 70-85 degree section from start. |  | AUP-JL0100905 |  |  | 176
follkiej | 2021-04-13 | AUPHM2 | JL0100871-5 (FT1) | Weld 1 | JL0100871-5 (FT1)_Weld 1 | Step-Butt | Complete |  |  | Cu |  |  | Tube | 1 | Millimeter |  | Cu |  |  | Machined Tube | 1 | Millimeter |  | 90 | 0 |  | 1000 | 100 | 225 | 6 | 339 | 0 | 18.9 | 615 | 22 | 537 | 50 |  |  |  | 1 | 17 | 44 |  | Missed Seam (improper spot location). Spindle RPM maximum hit (6.15RPM 6.55 needed) amperage adjusted to compensate. Weld penetrated to step in some regions. |  | AUP-JL0100871 |  |  | 177
follkiej | 2021-04-13 | AUPHM2 | JL0100871-5 (FT1) | Weld 2 | JL0100871-5 (FT1)_Weld 2 | Step-Butt | Complete |  |  | Cu |  |  | Tube | 1 | Millimeter |  | Cu |  |  | Machined Tube | 1 | Millimeter |  | 90 | 0 |  | 1000 | 100 | 225 | 6 | 339 | 0 | 18.9 | 615 | 23 | 537 | 50 | [7 empty] | Rewelded on seam. Heat slightly adjusted upward |  | AUP-JL0100871 |  |  | 178
follkiej | 2021-04-13 | AUPHM2 | JL0100867-1 (H-HOM FT) | Weld 1 | JL0100867-1 (H-HOM FT)_Weld 1 | Step-Butt | Complete |  |  | Cu |  |  | Tube | 1.5 | Millimeter |  | Cu |  |  | Machined Tube | 1.5 | Millimeter |  | 90 | 0 |  | 1000 | 100 | 225 | 6 | 339 | 0 | 10.6 | 615 | 22 | 537 | 50 |  |  |  | 1 | 20 | 18 |  | Visually appears good |  | AUP-JL0100867 |  |  | 179
follkiej | 2021-04-13 | AUPHM2 | JL0100875-1 (FT2) | Weld 2 | JL0100875-1 (FT2)_Weld 2 | Step-Butt | Complete |  |  | Cu |  |  | Tube | 1.5 | Millimeter |  | Cu |  |  | Machined Tube | 1.5 | Millimeter |  | 90 | 0 |  | 1000 | 100 | 225 | 6 | 339 | 0 | 10.6 | 615 | 22 | 537 | 50 |  |  |  | 1 | 21 | 36 |  | Close to having an underbead in some sections going to increase the pre-heat slightly and reduce the overlap at weld end |  | AUP-JL0100875 |  |  | 180
follkiej | 2021-04-14 | AUPHM2 | JL0100875-2 (FT2) | Weld 2 | JL0100875-2 (FT2)_Weld 2 | Step-Butt | Complete |  |  | Cu |  |  | Tube | 1.5 | Millimeter |  | Cu |  |  | Machined Tube | 1.5 | Millimeter |  | 90 | 0 |  | 1000 | 100 | 225 | 6 | 338 | -1 | 10.6 | 615 | 24 | 537 | 50 |  |  |  | 1 | 22 | 59 |  | Redistributed transitions for more even heating. Increased amperage no underbead. |  | AUP-JL0100875 |  |  | 181
follkiej | 2021-04-14 | AUPHM2 | JL0100875-3 (FT2) | Weld 2 | JL0100875-3 (FT2)_Weld 2 | Step-Butt | Complete |  |  | Cu |  |  | Tube | 1.5 | Millimeter |  | Cu |  |  | Machined Tube | 1.5 | Millimeter |  | 90 | 0 |  | 1000 | 100 | 150 | 6 | 338 | -1 | 10.6 | 615 | 27 | 537 | 50 |  |  |  | 1 | 24 | 16 |  | Amperage increased again. Reduced puddler Y scaling. Face melted over corner small section of underbead at start/stop overlap |  | AUP-JL0100875 |  |  | 182
follkiej | 2021-04-14 | AUPHM2 | JL0100875-4 (FT2) | Weld 2 | JL0100875-4 (FT2)_Weld 2 | Step-Butt | Complete |  |  | Cu |  |  | Tube | 1.5 | Millimeter |  | Cu |  |  | Machined Tube | 1.5 | Millimeter |  | 90 | 0 |  | 1000 | 100 | 150 | 6 | 338 | -1 | 10.6 | 615 | 32 | 537 | 50 |  |  |  | 1 | 25 | 30 |  | Weld amperage increased (trying to get full underbead then back off amperage). Underbead 50% overlap still highest melted corner on full rotation. |  | AUP-JL0100875 |  |  | 183
follkiej | 2021-04-14 | AUPHM2 | JL0100875-5 (FT2) | Weld 2 | JL0100875-5 (FT2)_Weld 2 | Step-Butt | Complete |  |  | Cu |  |  | Tube | 1.5 | Millimeter |  | Cu |  |  | Machined Tube | 1.5 | Millimeter |  | 90 | 0 |  | 1000 | 75 | 75 | 6 | 338 | -1 | 10.6 | 615 | 24 | 537 | 50 |  |  |  | 1 | 26 | 27 |  | Weld amperage reduced back to weld 2 levels puddler size decreased. Weld good |  | AUP-JL0100875 |  |  | 184
follkiej | 2021-04-14 | AUPHM2 | JL0100867-2 (H-HOM FT) | Weld 2 | JL0100867-2 (H-HOM FT)_Weld 2 | Step-Butt | Complete |  |  | Cu |  |  | Tube | 1.5 | Millimeter |  | Cu |  |  | Machined Tube | 1.5 | Millimeter |  | 90 | 0 |  | 1000 | 100 | 150 | 6 | 338 | -1 | 10.6 | 615 | 32 | 537 | 50 |  |  |  | 1 | 27 | 44 |  | Testing vs. Previous #4 (two lines up). Same result |  | AUP-newJL0100867 |  |  | 185
follkiej | 2021-04-14 | AUPHM2 | JL0100867-3 (H-HOM FT) | Weld 2 | JL0100867-3 (H-HOM FT)_Weld 2 | Step-Butt | Complete |  |  | Cu |  |  | Tube | 1.5 | Millimeter |  | Cu |  |  | Machined Tube | 1.5 | Millimeter |  | 90 | 0 |  | 1000 | 100 | 150 | 6 | 338 | -1 | 10.6 | 615 | 24 | 537 | 50 |  |  |  | 1 | 29 | 2 |  | Testing vs. Previous #5 (two lines up). Same result |  | AUP-newJL0100867 |  |  | 186
follkiej | 2021-04-15 | C7503W | Dogleg Body | Weld 1 | Dogleg Body_Weld 1 | Butt | Complete |  |  | Nb |  |  | Stamped Sheet | 3.18 | Millimeter |  | Nb |  |  | Stamped Sheet | 3.18 | Millimeter |  | 0 | 0 | 0 | 1000 | 500 | 500 | 6 | 338 | -1 | 6 | 60 | 50 | 537 | 50 | [8 empty] | DLBody-WP | DLBody-We |  |  | 187
follkiej | 2021-04-16 | C7503W | Dogleg Body | Weld 2 | Dogleg Body_Weld 2 | Butt | Complete |  |  | Nb |  |  | Stamped Sheet | 3.18 | Millimeter |  | Nb |  |  | Stamped Sheet | 3.18 | Millimeter |  | 0 | 0 | 0 | 1000 | 500 | 500 | 6 | 339 | 0 | 6 | 60 | 50 | 537 | 50 | [8 empty] | DLBody-WP | DLBody-We |  |  | 188
follkiej | 2021-04-16 | C7503W | Dogleg Body | Weld 1 | Dogleg Body_Weld 1 | Butt | Complete |  |  | Nb |  |  | Stamped Sheet | 3.18 | Millimeter |  | Nb |  |  | Stamped Sheet | 3.18 | Millimeter |  | 0 | 0 | 0 | 1000 | 500 | 500 | 6 | 339 | 0 | 6 | 60 | 50 | 537 | 50 | [8 empty] | DLBody-WP | DLBody-We |  |  | 189
follkiej | 2021-04-16 | C7503W | Dogleg Body | Weld 2 | Dogleg Body_Weld 2 | Butt | Complete |  |  | Nb |  |  | Stamped Sheet | 3.18 | Millimeter |  | Nb |  |  | Stamped Sheet | 3.18 | Millimeter |  | 0 | 0 | 0 | 1000 | 500 | 500 | 6 | 339 | 0 | 6 | 60 | 50 | 537 | 50 | [8 empty] | DLBody-WP | DLBody-We |  |  | 190
follkiej | 2021-04-16 | C7503W | Dogleg Body | Weld 1 | Dogleg Body_Weld 1 | Butt | Complete |  |  | Nb |  |  | Stamped Sheet | 3.18 | Millimeter |  | Nb |  |  | Stamped Sheet | 3.18 | Millimeter |  | 0 | 0 | 0 | 1000 | 500 | 500 | 6 | 339 | 0 | 6 | 60 | 50 | 537 | 50 | [8 empty] | DLBody-WP | DLBody-We |  |  | 191
follkiej | 2021-04-16 | C7503W | Dogleg Body | Weld 2 | Dogleg Body_Weld 2 | Butt | Complete |  |  | Nb |  |  | Stamped Sheet | 3.18 | Millimeter |  | Nb |  |  | Stamped Sheet | 3.18 | Millimeter |  | 0 | 0 | 0 | 1000 | 500 | 500 | 6 | 339 | 0 | 6 | 60 | 50 | 537 | 50 | [8 empty] | DLBody-WP | DLBody-We |  |  | 192
follkiej | 2021-04-19 | C7503W | Dogleg Body | Weld 1 | Dogleg Body_Weld 1 | Butt | Complete |  |  | Nb |  |  | Stamped Sheet | 3.18 | Millimeter |  | Nb |  |  | Stamped Sheet | 3.18 | Millimeter |  | 0 | 0 | 0 | 1000 | 500 | 500 | 6 | 339 | 0 | 6 | 60 | 50 | 537 | 50 | [8 empty] | DLBody-WP | DLBody-We |  |  | 193
follkiej | 2021-04-19 | C7503W | Dogleg Body | Weld 2 | Dogleg Body_Weld 2 | Butt | Complete |  |  | Nb |  |  | Stamped Sheet | 3.18 | Millimeter |  | Nb |  |  | Stamped Sheet | 3.18 | Millimeter |  | 0 | 0 | 0 | 1000 | 500 | 500 | 6 | 339 | 0 | 6 | 60 | 50 | 537 | 50 | [8 empty] | DLBody-WP | DLBody-We |  |  | 194
follkiej | 2021-04-19 | C7503W | Dogleg Body | Weld 1 | Dogleg Body_Weld 1 | Butt | Complete |  |  | Nb |  |  | Stamped Sheet | 3.18 | Millimeter |  | Nb |  |  | Stamped Sheet | 3.18 | Millimeter |  | 0 | 0 | 0 | 1000 | 500 | 500 | 6 | 339 | 0 | 6 | 60 | 50 | 537 | 50 | [8 empty] | DLBody-WP | DLBody-We |  |  | 195
follkiej | 2021-04-19 | C7503W | Dogleg Body | Weld 2 | Dogleg Body_Weld 2 | Butt | Complete |  |  | Nb |  |  | Stamped Sheet | 3.18 | Millimeter |  | Nb |  |  | Stamped Sheet | 3.18 | Millimeter |  | 0 | 0 | 0 | 1000 | 500 | 500 | 6 | 339 | 0 | 6 | 60 | 50 | 537 | 50 | [8 empty] | DLBody-WP | DLBody-We |  |  | 196
follkiej | 2021-04-19 | C7503W | Dogleg Body | Weld 1 | Dogleg Body_Weld 1 | Butt | Complete |  |  | Nb |  |  | Stamped Sheet | 3.18 | Millimeter |  | Nb |  |  | Stamped Sheet | 3.18 | Millimeter |  | 0 | 0 | 0 | 1000 | 500 | 500 | 6 | 339 | 0 | 6 | 60 | 50 | 537 | 50 | [8 empty] | DLBody-WP | DLBody-We |  |  | 197
follkiej | 2021-04-20 | C7503W | Dogleg Body | Weld 2 | Dogleg Body_Weld 2 | Butt | Complete |  |  | Nb |  |  | Stamped Sheet | 3.18 | Millimeter |  | Nb |  |  | Stamped Sheet | 3.18 | Millimeter |  | 0 | 0 | 0 | 1000 | 500 | 500 | 6 | 339 | 0 | 6 | 60 | 50 | 535 | 50 | [8 empty] | DLBody-WP | DLBody-We |  |  | 198
follkiej | 2021-04-20 | C7503W | Dogleg Body | Weld 1 | Dogleg Body_Weld 1 | Butt | Complete |  |  | Nb |  |  | Stamped Sheet | 3.18 | Millimeter |  | Nb |  |  | Stamped Sheet | 3.18 | Millimeter |  | 0 | 0 | 0 | 1000 | 500 | 500 | 6 | 339 | 0 | 6 | 60 | 50 | 535 | 50 | [8 empty] | DLBody-WP | DLBody-We |  |  | 199
follkiej | 2021-04-20 | C7503W | Dogleg Body | Weld 2 | Dogleg Body_Weld 2 | Butt | Complete |  |  | Nb |  |  | Stamped Sheet | 3.18 | Millimeter |  | Nb |  |  | Stamped Sheet | 3.18 | Millimeter |  | 0 | 0 | 0 | 1000 | 500 | 500 | 6 | 339 | 0 | 6 | 60 | 50 | 535 | 50 | [8 empty] | DLBody-WP | DLBody-We |  |  | 200
follkiej | 2021-04-20 | C7503W | Dogleg Body | Weld 1 | Dogleg Body_Weld 1 | Butt | Complete |  |  | Nb |  |  | Stamped Sheet | 3.18 | Millimeter |  | Nb |  |  | Stamped Sheet | 3.18 | Millimeter |  | 0 | 0 | 0 | 1000 | 500 | 500 | 6 | 339 | 0 | 6 | 60 | 50 | 535 | 50 |  |  |  | 1 | 51 | 21 |  |  | DLBody-WP | DLBody-We |  |  | 201
follkiej | 2021-04-20 | C7503W | Dogleg Body | Weld 2 | Dogleg Body_Weld 2 | Butt | Complete |  |  | Nb |  |  | Stamped Sheet | 3.18 | Millimeter |  | Nb |  |  | Stamped Sheet | 3.18 | Millimeter |  | 0 | 0 | 0 | 1000 | 500 | 500 | 6 | 339 | 0 | 6 | 60 | 50 | 535 | 50 |  |  |  | 1 | 52 | 45 |  |  | DLBody-WP | DLBody-We |  |  | 202
follkiej | 2021-04-20 | C7503W | Dogleg Body | Weld 1 | Dogleg Body_Weld 1 | Butt | Complete |  |  | Nb |  |  | Stamped Sheet | 3.18 | Millimeter |  | Nb |  |  | Stamped Sheet | 3.18 | Millimeter |  | 0 | 0 | 0 | 1000 | 500 | 500 | 6 | 339 | 0 | 6 | 60 | 50 | 535 | 50 |  |  |  | 1 | 54 | 9 |  |  | DLBody-WP | DLBody-We |  |  | 203
follkiej | 2021-04-20 | C7503W | Dogleg Body | Weld 2 | Dogleg Body_Weld 2 | Butt | Complete |  |  | Nb |  |  | Stamped Sheet | 3.18 | Millimeter |  | Nb |  |  | Stamped Sheet | 3.18 | Millimeter |  | 0 | 0 | 0 | 1000 | 500 | 500 | 6 | 339 | 0 | 6 | 60 | 50 | 535 | 50 |  |  |  | 1 | 55 | 31 |  |  | DLBody-WP | DLBody-We |  |  | 204
follkiej | 2021-04-20 | C7503W | Dogleg Body | Weld 1 | Dogleg Body_Weld 1 | Butt | Complete |  |  | Nb |  |  | Stamped Sheet | 3.18 | Millimeter |  | Nb |  |  | Stamped Sheet | 3.18 | Millimeter |  | 0 | 0 | 0 | 1000 | 500 | 500 | 6 | 339 | 0 | 6 | 60 | 50 | 535 | 50 |  |  |  | 1 | 56 | 56 |  |  | DLBody-WP | DLBody-We |  |  | 205
follkiej | 2021-04-20 | C7503W | Dogleg Body | Weld 2 | Dogleg Body_Weld 2 | Butt | Complete |  |  | Nb |  |  | Stamped Sheet | 3.18 | Millimeter |  | Nb |  |  | Stamped Sheet | 3.18 | Millimeter |  | 0 | 0 | 0 | 1000 | 500 | 500 | 6 | 339 | 0 | 6 | 60 | 50 | 535 | 50 |  |  |  | 1 | 58 | 22 |  |  | DLBody-WP | DLBody-We |  |  | 206
follkiej | 2021-04-21 | C7504W | Dogleg Body | Weld 1 | Dogleg Body_Weld 1 | Butt | Complete |  |  | Nb |  |  | Stamped Sheet | 3.18 | Millimeter |  | Nb |  |  | Stamped Sheet | 3.18 | Millimeter |  | 0 | 0 | 0 | 1000 | 500 | 500 | 6 | 339 | 0 | 6 | 60 | 50 | 547 | 50 |  |  |  | 0 | 3 | 19 |  |  | DLBody-WP | DLBody-We |  |  | 207
follkiej | 2021-04-21 | C7504W | Dogleg Body | Weld 2 | Dogleg Body_Weld 2 | Butt | Complete |  |  | Nb |  |  | Stamped Sheet | 3.18 | Millimeter |  | Nb |  |  | Stamped Sheet | 3.18 | Millimeter |  | 0 | 0 | 0 | 1000 | 500 | 500 | 6 | 339 | 0 | 6 | 60 | 50 | 547 | 50 |  |  |  | 0 | 4 | 47 |  |  | DLBody-WP | DLBody-We |  |  | 208
follkiej | 2021-04-22 | C7504W | Dogleg Body | Weld 1 | Dogleg Body_Weld 1 | Butt | Complete |  |  | Nb |  |  | Stamped Sheet | 3.18 | Millimeter |  | Nb |  |  | Stamped Sheet | 3.18 | Millimeter |  | 0 | 0 | 0 | 1000 | 500 | 500 | 6 | 339 | 0 | 6 | 60 | 50 | 539 | 50 | [8 empty] | DLBody-WP | DLBody-We |  |  | 209
follkiej | 2021-04-22 | C7504W | Dogleg Body | Weld 2 | Dogleg Body_Weld 2 | Butt | Complete |  |  | Nb |  |  | Stamped Sheet | 3.18 | Millimeter |  | Nb |  |  | Stamped Sheet | 3.18 | Millimeter |  | 0 | 0 | 0 | 1000 | 500 | 500 | 6 | 339 | 0 | 6 | 60 | 50 | 539 | 50 |  |  |  | 0 | 7 | 55 |  |  | DLBody-WP | DLBody-We |  |  | 210
follkiej | 2021-04-22 | C7504W | Dogleg Body | Weld 1 | Dogleg Body_Weld 1 | Butt | Complete |  |  | Nb |  |  | Stamped Sheet | 3.18 | Millimeter |  | Nb |  |  | Stamped Sheet | 3.18 | Millimeter |  | 0 | 0 | 0 | 1000 | 500 | 500 | 6 | 339 | 0 | 6 | 60 | 50 | 539 | 50 |  |  |  | 0 | 9 | 19 |  |  | DLBody-WP | DLBody-We |  |  | 211
follkiej | 2021-04-22 | C7504W | Dogleg Body | Weld 2 | Dogleg Body_Weld 2 | Butt | Complete |  |  | Nb |  |  | Stamped Sheet | 3.18 | Millimeter |  | Nb |  |  | Stamped Sheet | 3.18 | Millimeter |  | 0 | 0 | 0 | 1000 | 500 | 500 | 6 | 339 | 0 | 6 | 60 | 50 | 539 | 50 |  |  |  | 0 | 12 | 10 |  |  | DLBody-WP | DLBody-We |  |  | 212
follkiej | 2021-04-22 | C7504W | Dogleg Body | Weld 1 | Dogleg Body_Weld 1 | Butt | Complete |  |  | Nb |  |  | Stamped Sheet | 3.18 | Millimeter |  | Nb |  |  | Stamped Sheet | 3.18 | Millimeter |  | 0 | 0 | 0 | 1000 | 500 | 500 | 6 | 339 | 0 | 6 | 60 | 50 | 539 | 50 |  |  |  | 0 | 13 | 35 |  |  | DLBody-WP | DLBody-We |  |  | 213
follkiej | 2021-04-22 | C7504W | Dogleg Body | Weld 2 | Dogleg Body_Weld 2 | Butt | Complete |  |  | Nb |  |  | Stamped Sheet | 3.18 | Millimeter |  | Nb |  |  | Stamped Sheet | 3.18 | Millimeter |  | 0 | 0 | 0 | 1000 | 500 | 500 | 6 | 339 | 0 | 6 | 60 | 50 | 539 | 50 |  |  |  | 0 | 13 | 35 |  |  | DLBody-WP | DLBody-We |  |  | 214
follkiej | 2021-04-22 | C7504W | Dogleg Body | Weld 1 | Dogleg Body_Weld 1 | Butt | Complete |  |  | Nb |  |  | Stamped Sheet | 3.18 | Millimeter |  | Nb |  |  | Stamped Sheet | 3.18 | Millimeter |  | 0 | 0 | 0 | 1000 | 500 | 500 | 6 | 339 | 0 | 6 | 60 | 50 | 539 | 50 |  |  |  | 0 | 16 | 29 |  |  | DLBody-WP | DLBody-We |  |  | 215
follkiej | 2021-04-23 | C7504W | Dogleg Body | Weld 2 | Dogleg Body_Weld 2 | Butt | Complete |  |  | Nb |  |  | Stamped Sheet | 3.18 | Millimeter |  | Nb |  |  | Stamped Sheet | 3.18 | Millimeter |  | 0 | 0 | 0 | 1000 | 500 | 500 | 6 | 339 | 0 | 6 | 60 | 50 | 539 | 50 |  |  |  | 0 | 18 | 2 |  |  | DLBody-WP | DLBody-We |  |  | 216
follkiej | 2021-04-23 | C7504W | Dogleg Body | Weld 1 | Dogleg Body_Weld 1 | Butt | Complete |  |  | Nb |  |  | Stamped Sheet | 3.18 | Millimeter |  | Nb |  |  | Stamped Sheet | 3.18 | Millimeter |  | 0 | 0 | 0 | 1000 | 500 | 500 | 6 | 339 | 0 | 6 | 60 | 50 | 539 | 50 | [8 empty] | DLBody-WP | DLBody-We |  |  | 217
follkiej | 2021-04-23 | C7504W | Dogleg Body | Weld 2 | Dogleg Body_Weld 2 | Butt | Complete |  |  | Nb |  |  | Stamped Sheet | 3.18 | Millimeter |  | Nb |  |  | Stamped Sheet | 3.18 | Millimeter |  | 0 | 0 | 0 | 1000 | 500 | 500 | 6 | 339 | 0 | 6 | 60 | 50 | 539 | 50 |  |  |  | 0 | 20 | 50 |  | Current raised in an attempt to smooth the outer weld | DLBody-WP | DLBody-We |  |  | 218
follkiej | 2021-04-23 | C7504W | Dogleg Body | Weld 1 | Dogleg Body_Weld 1 | Butt | Complete |  |  | Nb |  |  | Stamped Sheet | 3.18 | Millimeter |  | Nb |  |  | Stamped Sheet | 3.18 | Millimeter |  | 0 | 0 | 0 | 1000 | 500 | 500 | 6 | 339 | 0 | 6 | 60 | 50 | 539 | 50 |  |  |  | 0 | 22 | 13 |  | Current raised in an attempt to smooth the outer weld | DLBody-WP | DLBody-We |  |  | 219
follkiej | 2021-04-23 | C7504W | Dogleg Body | Weld 2 | Dogleg Body_Weld 2 | Butt | Complete |  |  | Nb |  |  | Stamped Sheet | 3.18 | Millimeter |  | Nb |  |  | Stamped Sheet | 3.18 | Millimeter |  | 0 | 0 | 0 | 1000 | 500 | 500 | 6 | 339 | 0 | 6 | 60 | 50 | 539 | 50 |  |  |  | 0 | 23 | 37 |  |  | DLBody-WP | DLBody-We |  |  | 220
follkiej | 2021-04-23 | C7504W | Dogleg Body | Weld 1 | Dogleg Body_Weld 1 | Butt | Complete |  |  | Nb |  |  | Stamped Sheet | 3.18 | Millimeter |  | Nb |  |  | Stamped Sheet | 3.18 | Millimeter |  | 0 | 0 | 0 | 1000 | 500 | 500 | 6 | 339 | 0 | 6 | 60 | 50 | 539 | 50 |  |  |  | 0 | 25 | 0 |  |  | DLBody-WP | DLBody-We |  |  | 221
follkiej | 2021-04-23 | C7504W | Dogleg Body | Weld 2 | Dogleg Body_Weld 2 | Butt | Complete |  |  | Nb |  |  | Stamped Sheet | 3.18 | Millimeter |  | Nb |  |  | Stamped Sheet | 3.18 | Millimeter |  | 0 | 0 | 0 | 1000 | 500 | 500 | 6 | 339 | 0 | 6 | 60 | 50 | 539 | 50 |  |  |  | 0 | 26 | 24 |  |  | DLBody-WP | DLBody-We |  |  | 222
aobrien | 2021-04-26 | C7504W | Dogleg Body | Weld 1 | Dogleg Body_Weld 1 | Butt | Complete |  |  | Nb |  |  | Stamped Sheet | 3.18 | Millimeter |  | Nb |  |  | Stamped Sheet | 3.18 | Millimeter |  | 0 | 0 | 0 | 1000 | 500 | 500 | 6 | 338 | -1 | 6 | 60 | 50 | 538 | 50 |  |  |  | 0 | 27 | 53 |  | Focus reduced by 1 to help smooth weld. Weld appears good | DLBody-WP | DLBody-We |  |  | 223
aobrien | 2021-04-26 | C7504W | Dogleg Body | Weld 2 | Dogleg Body_Weld 2 | Butt | Complete |  |  | Nb |  |  | Stamped Sheet | 3.18 | Millimeter |  | Nb |  |  | Stamped Sheet | 3.18 | Millimeter |  | 0 | 0 | 0 | 1000 | 500 | 500 | 6 | 338 | -1 | 6 | 60 | 48 | 538 | 50 |  |  |  | 0 | 29 | 15 |  | Amperage reduced to 48mA back to nominal value. Weld appearance worsened (fitup wasnt as good on this side) | DLBody-WP | DLBody-We |  |  | 224
aobrien | 2021-04-26 | C7504W | Dogleg Body | Weld 1 | Dogleg Body_Weld 1 | Butt | Complete |  |  | Nb |  |  | Stamped Sheet | 3.18 | Millimeter |  | Nb |  |  | Stamped Sheet | 3.18 | Millimeter |  | 0 | 0 | 0 | 1000 | 500 | 500 | 6 | 338 | -1 | 6 | 60 | 50 | 538 | 50 |  |  |  | 0 | 31 | 29 |  | Amperage incresed to 50mA. | DLBody-WP | DLBody-We |  |  | 225
follkiej | 2021-04-27 | C7504W | Dogleg Body | Weld 2 | Dogleg Body_Weld 2 | Butt | Complete |  |  | Nb |  |  | Stamped Sheet | 3.18 | Millimeter |  | Nb |  |  | Stamped Sheet | 3.18 | Millimeter |  | 0 | 0 | 0 | 1000 | 500 | 500 | 6 | 338 | -1 | 6 | 60 | 50 | 538 | 50 |  |  |  | 0 | 32 | 55 |  |  | DLBody-WP | DLBody-We |  |  | 226
aobrien | 2021-04-27 | JLECHK | Cu Ring 6 | Weld 1 | Cu Ring 6_Weld 1 | Step-Butt | Complete |  |  | Cu |  |  | Tube | 3 | Millimeter |  | Cu |  |  | Tube | 3 | Millimeter |  | 90 | 0 |  | 1000 | 250 | 550 | 8 | 326 | -1 | 20 | 88 | 78 | 540 | 50 |  |  |  | 0 | 37 | 37 |  | 360 degree full penetration. Slightly oversized underbead |  | CuKickerCav5 |  |  | 227
aobrien | 2021-04-27 | JLECHK | Cu Ring 7 | Weld 1 | Cu Ring 7_Weld 1 | Step-Butt | Complete |  |  | Cu |  |  | Tube | 3 | Millimeter |  | Cu |  |  | Tube | 3 | Millimeter |  | 90 | 0 |  | 1000 | 250 | 550 | 8 | 326 | -1 | 20 | 88 | 75 | 540 | 50 |  |  |  | 0 | 42 | 9 |  | Amperage decreased to 75mA. Lost full penetration on ~25% of the ring but very close to penetrating. |  | CuKickerCav5 |  |  | 228
aobrien | 2021-04-28 | JLECHK | Cu Ring 8 | Weld 1 | Cu Ring 8_Weld 1 | Step-Butt | Complete |  |  | Cu |  |  | Tube | 3 | Millimeter |  | Cu |  |  | Tube | 3 | Millimeter |  | 90 | 0 |  | 1000 | 250 | 550 | 8 | 326 | -1 | 20 | 88 | 76 | 540 | 50 |  |  |  | 0 | 46 | 52 |  | Amperage increased to 76mA. Gained back penetration still about 5% needing additional penetration but some melting on root. Shrinkage 0.030 0.038 0.020 0.034 |  | CuKickerCav5 |  |  | 229
aobrien | 2021-04-28 | JLECHK | Cu Ring 9 | Weld 1 | Cu Ring 9_Weld 1 | Step-Butt | Complete |  |  | Cu |  |  | Tube | 3 | Millimeter |  | Cu |  |  | Tube | 3 | Millimeter |  | 90 | 0 |  | 1000 | 250 | 550 | 8 | 326 | -1 | 20 | 88 | 77 | 540 | 50 |  |  |  | 0 | 51 | 24 |  | Amperage incrased to 77mA. Full underbead but just barely. Shrinkage 0.045 0.037 0.036 0.037 |  | CuKickerCav5 |  |  | 230
aobrien | 2021-04-29 | AUPHM2 | AUP-Nb1 | Tee Weld | AUP-Nb1_Tee Weld | Butt | Complete |  |  | Nb |  |  | Tube | 4 | Millimeter |  | Nb |  |  | Tube Tee | 4 | Millimeter |  | 0 | 0 | 0 | 1000 | 500 | 500 | 6 | 339 | 0 | 6 | 60 | 62 | 538 | 50 |  |  |  | 0 | 53 | 52 |  | Weld face visually appears good root not accessable in fixture | AUP-Probe-WP | AUP-Probe-We |  |  | 231
aobrien | 2021-04-29 | AUPHM2 | AUP-Nb1 | Hook Weld | AUP-Nb1_Hook Weld | Butt | Complete |  |  | Nb |  |  | Tube | 4 | Millimeter |  | Nb |  |  | Tube Hook | 4 | Millimeter |  | 0 | 0 | 0 | 1000 | 500 | 500 | 6 | 339 | 0 | 6 | 60 | 62 | 538 | 50 |  |  |  | 0 | 54 | 29 |  | Weld face appears good. Neither this weld nor the previous had an underbead. | AUP-Probe-WP | AUP-Probe-We |  |  | 232
aobrien | 2021-04-30 | AUPHM2 | AUP-Nb1 | Tee Weld Repair #1 | AUP-Nb1_Tee Weld Repair #1 | Butt | Complete |  |  | Nb |  |  | Tube | 4 | Millimeter |  | Nb |  |  | Tube Hook | 4 | Millimeter |  | 0 | 0 | 0 | 1000 | 500 | 500 | 6 | 339 | 0 | 6 | 60 | 71 | 538 | 50 |  |  |  | 0 | 59 | 35 |  | Weld face appears good. Removed 140 degrees from weld pass (500->360degrees). Appx half of weld had full penetration. | AUP-Probe-WP | AUP-Probe-We |  |  | 233
follkiej | 2021-05-03 | AUPHM2 | AUP-Nb1 | Tee Weld Repair #2 | AUP-Nb1_Tee Weld Repair #2 | Butt | Complete |  |  | Nb |  |  | Tube | 4 | Millimeter |  | Nb |  |  | Tube Hook | 4 | Millimeter |  | 0 | 0 | 0 | 1000 | 500 | 500 | 6 | 339 | 0 | 6 | 60 | 71 | 537 | 50 |  |  |  | 1 | 0 | 20 |  | Added the 140 degrees back to the weld. Excessive underbead for ~150 degrees ~30 degrees incomplete penetration near start point | AUP-Probe-WP | AUP-Probe-We |  |  | 234
follkiej | 2021-05-03 | AUPHM2 | AUP-Nb1 | Tee Weld Repair #3 | AUP-Nb1_Tee Weld Repair #3 | Butt | Complete |  |  | Nb |  |  | Tube | 4 | Millimeter |  | Nb |  |  | Tube Hook | 4 | Millimeter |  | 0 | 0 | 0 | 1000 | 500 | 500 | 6 | 339 | 0 | 6 | 60 | 71 | 537 | 50 |  |  |  | 1 | 1 | 4 |  | Rebalanced heat input. Now ramps up 0-30 71mA 30-380 ramp down to 45 from 380-390 45Ma 390-720 ramp down to 0 from 720-740. No change seen. | AUP-Probe-WP | AUP-Probe-We2 |  |  | 235
follkiej | 2021-05-03 | AUPHM2 | AUP-Nb1 | Hook Weld Repair #1 | AUP-Nb1_Hook Weld Repair #1 | Butt | Complete |  |  | Nb |  |  | Tube | 4 | Millimeter |  | Nb |  |  | Tube Hook | 4 | Millimeter |  | 0 | 0 | 0 | 1000 | 500 | 500 | 6 | 339 | 0 | 6 | 60 | 71 | 537 | 50 |  |  |  | 1 | 1 | 41 |  | Same as previous. Full penetration from ~180 to 360. | AUP-Probe-WP | AUP-Probe-We2 |  |  | 236
follkiej | 2021-05-04 | AUPHM2 | AUP-Nb1 | Hook Weld Repair #2 | AUP-Nb1_Hook Weld Repair #2 | Butt | Complete |  |  | Nb |  |  | Tube | 4 | Millimeter |  | Nb |  |  | Tube Hook | 4 | Millimeter |  | 0 | 0 | 0 | 1000 | 500 | 500 | 6 | 339 | 0 | 6 | 60 | 71 | 537 | 50 |  |  |  | 1 | 2 | 23 |  | Rebalanced heat input. Ramp up 0-30 71mA 30-380 then slow ramp down from 380-730. Similar results to previous. | AUP-Probe-WP | AUP-Probe-We3 |  |  | 237
aobrien | 2021-05-04 | AUPHM2 | Misc | Test 1 | Misc_Test 1 | Butt | Complete |  |  | Nb |  |  | Tube | 4 | Millimeter |  | Nb |  |  | Tube Hook | 4 | Millimeter |  | 0 | 0 | 0 | 1000 | 500 | 500 | 6 | 339 | 0 | 6 | 60 | 71 | 537 | 50 | [7 empty] | Trying the old deflecton program to see if the pullder still worked | AUP-Probe-WP | AUPPlug |  |  | 238
aobrien | 2021-05-04 | AUPHM2 | Misc | Test 2 | Misc_Test 2 | Butt | Complete |  |  | Nb |  |  | Tube | 4 | Millimeter |  | Nb |  |  | Tube Hook | 4 | Millimeter |  | 0 | 0 | 0 | 1000 | 250 | 250 | 6 | 339 | 0 | 6 | 60 | 71 | 537 | 50 | [7 empty] | Puddler size reduced. Cut the plate out. | AUP-Probe-WP | AUP-Probe-We3 |  |  | 239
aobrien | 2021-05-04 | AUPHM2 | Misc | Test 3 | Misc_Test 3 | Butt | Complete |  |  | Nb |  |  | Tube | 4 | Millimeter |  | Nb |  |  | Tube Hook | 4 | Millimeter |  | 0 | 0 | 0 | 1000 | 350 | 350 | 6 | 339 | 0 | 6 | 60 | 62 | 537 | 50 |  |  |  | 1 | 5 | 15 |  | Reduced puddler size by equal ratio to change in beam focus (484->339 nominal 6 beam focus so puddler reduced from 500 to 350). Reverted amperage to 62. Melted though - may have preheated prior to weld pass. | AUP-Probe-WP | AUP-Probe-We |  |  | 240
aobrien | 2021-05-04 | AUPHM2 | Misc | Test 4 | Misc_Test 4 | Butt | Complete |  |  | Nb |  |  | Tube | 4 | Millimeter |  | Nb |  |  | Tube Hook | 4 | Millimeter |  | 0 | 0 | 0 | 1000 | 400 | 400 | 6 | 339 | 0 | 6 | 60 | 62 | 537 | 50 | [7 empty] | Increased puddler to 400/400. excessive melt-thru but closer | AUP-Probe-WP | AUP-Probe-We |  |  | 241
aobrien | 2021-05-04 | AUPHM2 | Misc | Test 4 | Misc_Test 4 | Butt | Complete |  |  | Nb |  |  | Tube | 4 | Millimeter |  | Nb |  |  | Tube Hook | 4 | Millimeter |  | 0 | 0 | 0 | 1000 | 450 | 450 | 6 | 339 | 0 | 6 | 60 | 62 | 537 | 50 |  |  |  | 1 | 6 | 29 |  | Increased puddler to 450/450. Looks good. | AUP-Probe-WP | AUP-Probe-We |  |  | 242
follkiej | 2021-05-04 | AUPHM2 | AUP-Nb1 | Hook Weld Repair #3 | AUP-Nb1_Hook Weld Repair #3 | Butt | Complete |  |  | Nb |  |  | Tube | 4 | Millimeter |  | Nb |  |  | Tube Hook | 4 | Millimeter |  | 0 | 0 | 0 | 1000 | 450 | 450 | 6 | 339 | 0 | 6 | 60 | 62 | 537 | 50 |  |  |  | 1 | 7 | 15 |  | Didnt get any more penetration from previous weld. | AUP-Probe-WP | AUP-Probe-We |  |  | 243
follkiej | 2021-05-05 | ARDPRJ | H2C/78546827 | Outside Tack | H2C/78546827_Outside Tack | Butt | Partial |  |  | Nb |  |  | Tube | 2.13 | Millimeter |  | Nb |  |  | Half-Cell | 2.13 | Millimeter |  | 90 | 0 |  | 1000 | 250 | 250 | 6 | 338 | -1 | 18 | 193 | 25 | 536 | 50 |  |  |  | 1 | 7 | 54 |  | Good | C75-BeamTube-WP | C75-BeamTubeOut-Ta |  |  | 244
follkiej | 2021-05-05 | ARDPRJ | H2C/78546827 | Outside Weld | H2C/78546827_Outside Weld | Butt | Partial |  |  | Nb |  |  | Tube | 2.13 | Millimeter |  | Nb |  |  | Half-Cell | 2.13 | Millimeter |  | 90 | 0 |  | 1000 | 500 | 500 | 6 | 338 | -1 | 18 | 193 | 42 | 536 | 50 |  |  |  | 1 | 8 | 34 |  | Good | C75-BeamTube-WP | C75-BeamTubeOut-We |  |  | 245
follkiej | 2021-05-05 | ARDPRJ | H2C/78546827 | Inside Weld | H2C/78546827_Inside Weld | Butt | Partial |  |  | Nb |  |  | Tube | 2.13 | Millimeter |  | Nb |  |  | Half-Cell | 2.13 | Millimeter |  | 90 | -25 |  | 1000 | 500 | 500 | 6 | 338 | -1 | 18 | 205 | 42 | 536 | 50 | [7 empty] | Poor appearance | C75-BeamTube-WP | C75-BeamTubeIn-We |  |  | 246
follkiej | 2021-05-05 | ARDPRJ | H2C/78546827 | Inside Smoothing | H2C/78546827_Inside Smoothing | Butt | Partial |  |  | Nb |  |  | Tube | 2.13 | Millimeter |  | Nb |  |  | Half-Cell | 2.13 | Millimeter |  | 90 | -25 |  | 1000 | 500 | 500 | 6 | 271 | -68 | 18 | 205 | 42 | 536 | 50 |  |  |  | 1 | 11 | 55 |  | Tied into previous program dont believe any melting occurred. | C75-BeamTube-WP | C75-BeamTubeIn-We |  |  | 247
follkiej | 2021-05-06 | ARDPRJ | H2D/78546736 | Outside Weld | H2D/78546736_Outside Weld | Butt | Partial |  |  | Nb |  |  | Tube | 2.13 | Millimeter |  | Nb |  |  | Half-Cell | 2.13 | Millimeter |  | 90 | 0 |  | 1000 | 500 | 500 | 6 | 338 | -1 | 18 | 193 | 42 | 536 | 50 |  |  |  | 1 | 12 | 46 |  | Good | C75-BeamTube-WP | C75-BeamTubeOut-We |  |  | 248
follkiej | 2021-05-06 | ARDPRJ | H2D/78546736 | Inside Weld | H2D/78546736_Inside Weld | Butt | Partial |  |  | Nb |  |  | Tube | 2.13 | Millimeter |  | Nb |  |  | Half-Cell | 2.13 | Millimeter |  | 90 | -25 |  | 1000 | 500 | 500 | 6 | 338 | -1 | 18 | 205 | 42 | 536 | 50 | [7 empty] | Poor apperance | C75-BeamTube-WP | C75-BeamTubeIn-We |  |  | 249
follkiej | 2021-05-06 | ARDPRJ | H2D/78546736 | Inside Smoothing #1 | H2D/78546736_Inside Smoothing #1 | Butt | Partial |  |  | Nb |  |  | Tube | 2.13 | Millimeter |  | Nb |  |  | Half-Cell | 2.13 | Millimeter |  | 90 | -14 |  | 1000 | 500 | 500 | 6 | 267 | -72 | 18 | 205 | 42 | 536 | 50 | [7 empty] | No Melting Clamped half cell not beam tube. | C75-BeamTube-WP | C75-BeamTubeIn-We |  |  | 250
follkiej | 2021-05-06 | ARDPRJ | H2D/78546736 | Inside Smoothing #2 | H2D/78546736_Inside Smoothing #2 | Butt | Partial |  |  | Nb |  |  | Tube | 2.13 | Millimeter |  | Nb |  |  | Half-Cell | 2.13 | Millimeter |  | 90 | -14 |  | 1000 | 500 | 500 | 6 | 305 | -34 | 18 | 205 | 42 | 536 | 50 |  |  |  | 1 | 22 | 15 |  | Tighter focus to promote melting still not great smoothing pass possibly from poor initial weld | C75-BeamTube-WP | C75-BeamTubeIn-We |  |  | 251
follkiej | 2021-05-06 | ARDPRJ | H2H/78549243 | Outside Tack | H2H/78549243_Outside Tack | Butt | Partial |  |  | Nb |  |  | Tube | 2.13 | Millimeter |  | Nb |  |  | Half-Cell | 2.13 | Millimeter |  | 90 | 0 |  | 1000 | 250 | 250 | 6 | 338 | -1 | 18 | 193 | 25 | 536 | 50 | [7 empty] | Good | C75-BeamTube-WP | C75-BeamTubeOut-Ta |  |  | 252
follkiej | 2021-05-06 | ARDPRJ | H2H/78549243 | Outside Weld | H2H/78549243_Outside Weld | Butt | Partial |  |  | Nb |  |  | Tube | 2.13 | Millimeter |  | Nb |  |  | Half-Cell | 2.13 | Millimeter |  | 90 | 0 |  | 1000 | 500 | 500 | 6 | 338 | -1 | 18 | 193 | 45 | 536 | 50 | [7 empty] | Good. Still not full penetration on pass 1 | C75-BeamTube-WP | C75-BeamTubeOut-We |  |  | 253
follkiej | 2021-05-12 | ARDPRJ | H2H/78549243 | Inside Weld | H2H/78549243_Inside Weld | Butt | Partial |  |  | Nb |  |  | Tube | 2.13 | Millimeter |  | Nb |  |  | Half-Cell | 2.13 | Millimeter |  | 90 | -14 |  | 1000 | 500 | 500 | 6 | 338 | -1 | 18 | 205 | 42 | 538 | 50 | [7 empty] | Unknown (Smoothing Pass right after) | C75-BeamTube-WP | C75-BeamTubeIn-We |  |  | 254
follkiej | 2021-05-12 | ARDPRJ | H2H/78549243 | Inside Smoothing | H2H/78549243_Inside Smoothing | Butt | Partial |  |  | Nb |  |  | Tube | 2.13 | Millimeter |  | Nb |  |  | Half-Cell | 2.13 | Millimeter |  | 90 | -14 |  | 1000 | 550 | 550 | 6 | 325 | -14 | 18 | 205 | 42 | 538 | 50 |  |  |  | 1 | 25 | 33 |  | Good! | C75-BeamTube-WP | C75-BeamTubeIn-We |  |  | 255
follkiej | 2021-05-12 | ARDPRJ | H2C/78546827 | Inside Smoothing #2 | H2C/78546827_Inside Smoothing #2 | Butt | Partial |  |  | Nb |  |  | Tube | 2.13 | Millimeter |  | Nb |  |  | Half-Cell | 2.13 | Millimeter |  | 90 | -14 |  | 1000 | 550 | 550 | 6 | 325 | -14 | 18 | 205 | 42 | 538 | 50 | [7 empty] | Didnt catch back edge (toward inside of half-cell). Two pores on seam. | C75-BeamTube-WP | C75-BeamTubeInSmooth |  |  | 256
follkiej | 2021-05-12 | ARDPRJ | H2C/78546827 | Inside Smoothing #3 | H2C/78546827_Inside Smoothing #3 | Butt | Partial |  |  | Nb |  |  | Tube | 2.13 | Millimeter |  | Nb |  |  | Half-Cell | 2.13 | Millimeter |  | 90 | -14 |  | 1000 | 550 | 550 | 6 | 325 | -14 | 18 | 205 | 42 | 538 | 50 |  |  |  | 1 | 26 | 55 |  | Rerun of previous. Back edge cleaned up pores still there. | C75-BeamTube-WP | C75-BeamTubeInSmooth |  |  | 257
follkiej | 2021-05-12 | ARDPRJ | H2C/78546827 | Inside Weld #2 | H2C/78546827_Inside Weld #2 | Butt | Partial |  |  | Nb |  |  | Tube | 2.13 | Millimeter |  | Nb |  |  | Half-Cell | 2.13 | Millimeter |  | 90 | -14 |  | 1000 | 500 | 500 | 6 | 338 | -1 | 18 | 205 | 42 | 538 | 50 | [7 empty] | Full power pass to clear pores. | C75-BeamTube-WP | C75-BeamTubeIn-We |  |  | 258
follkiej | 2021-05-12 | ARDPRJ | H2C/78546827 | Inside Smoothing #4 | H2C/78546827_Inside Smoothing #4 | Butt | Partial |  |  | Nb |  |  | Tube | 2.13 | Millimeter |  | Nb |  |  | Half-Cell | 2.13 | Millimeter |  | 90 | -14 |  | 1000 | 550 | 550 | 6 | 325 | -14 | 18 | 205 | 42 | 538 | 50 |  |  |  | 1 | 29 | 2 |  | Weld overlap? Local repair? | C75-BeamTube-WP | C75-BeamTubeIn-We |  |  | 259
follkiej | 2021-05-13 | ARDPRJ | H2G/78546678 | Outside Tack | H2G/78546678_Outside Tack | Butt | Partial |  |  | Nb |  |  | Tube | 2.13 | Millimeter |  | Nb |  |  | Half-Cell | 2.13 | Millimeter |  | 90 | 0 |  | 1000 | 250 | 250 | 6 | 338 | -1 | 18 | 193 | 25 | 538 | 50 | [8 empty] | C75-BeamTube-WP | C75-BeamTubeOut-Ta |  |  | 260
follkiej | 2021-05-13 | ARDPRJ | H2G/78546678 | Outside Weld | H2G/78546678_Outside Weld | Butt | Complete |  |  | Nb |  |  | Tube | 2.13 | Millimeter |  | Nb |  |  | Half-Cell | 2.13 | Millimeter |  | 90 | 0 |  | 1000 | 500 | 500 | 6 | 338 | -1 | 18 | 193 | 48 | 538 | 50 |  |  |  | 1 | 30 | 24 |  | Good slight full penetration on ~1/5 of circle. Increase amperage to ~50mA on next attempt. | C75-BeamTube-WP | C75-BeamTubeOut-We |  |  | 261
follkiej | 2021-05-13 | ARDPRJ | H2G/78546678 | Inside Weld | H2G/78546678_Inside Weld | Butt | Partial |  |  | Nb |  |  | Tube | 2.13 | Millimeter |  | Nb |  |  | Half-Cell | 2.13 | Millimeter |  | 90 | -14 |  | 1000 | 500 | 500 | 6 | 338 | -1 | 18 | 205 | 42 | 538 | 50 | [8 empty] | C75-BeamTube-WP | C75-BeamTubeIn-We |  |  | 262
follkiej | 2021-05-13 | ARDPRJ | H2G/78546678 | Inside Smoothing | H2G/78546678_Inside Smoothing | Butt | Partial |  |  | Nb |  |  | Tube | 2.13 | Millimeter |  | Nb |  |  | Half-Cell | 2.13 | Millimeter |  | 90 | -14 |  | 1000 | 550 | 550 | 6 | 325 | -14 | 18 | 205 | 42 | 538 | 50 | [8 empty] | C75-BeamTube-WP | C75-BeamTubeIn-We |  |  | 263
follkiej | 2021-05-13 | ARDPRJ | H2C/78546827 | Inside Weld #3 | H2C/78546827_Inside Weld #3 | Butt | Partial |  |  | Nb |  |  | Tube | 2.13 | Millimeter |  | Nb |  |  | Half-Cell | 2.13 | Millimeter |  | 90 | -14 |  | 1000 | 500 | 500 | 6 | 338 | -1 | 18 | 205 | 42 | 538 | 50 | [7 empty] | Full power pass to clear pores. | C75-BeamTube-WP | C75-BeamTubeIn-We |  |  | 264
follkiej | 2021-05-13 | ARDPRJ | H2C/78546827 | Inside Smoothing #5 | H2C/78546827_Inside Smoothing #5 | Butt | Partial |  |  | Nb |  |  | Tube | 2.13 | Millimeter |  | Nb |  |  | Half-Cell | 2.13 | Millimeter |  | 90 | -14 |  | 1000 | 550 | 550 | 6 | 325 | -14 | 18 | 205 | 42 | 538 | 50 | [7 empty] | Looks good defects outside of weld area | C75-BeamTube-WP | C75-BeamTubeIn-We |  |  | 265
follkiej | 2021-05-13 | ARDPRJ | H2C/78546827 | Inside Weld #4 | H2C/78546827_Inside Weld #4 | Butt | Partial |  |  | Nb |  |  | Tube | 2.13 | Millimeter |  | Nb |  |  | Half-Cell | 2.13 | Millimeter |  | 90 | -14 |  | 1000 | 500 | 500 | 6 | 338 | -1 | 18 | 205 | 42 | 538 | 50 | [7 empty] | Offset 0.040 from previous set.Full power pass to clear pores. | C75-BeamTube-WP | C75-BeamTubeIn-We |  |  | 266
follkiej | 2021-05-13 | ARDPRJ | H2C/78546827 | Inside Smoothing #6 | H2C/78546827_Inside Smoothing #6 | Butt | Partial |  |  | Nb |  |  | Tube | 2.13 | Millimeter |  | Nb |  |  | Half-Cell | 2.13 | Millimeter |  | 90 | -14 |  | 1000 | 550 | 550 | 6 | 325 | -14 | 18 | 205 | 42 | 538 | 50 | [7 empty] | Good! | C75-BeamTube-WP | C75-BeamTubeIn-We |  |  | 267
follkiej | 2021-05-13 | ARDPRJ | H2D/78546736 | Inside Weld #2 | H2D/78546736_Inside Weld #2 | Butt | Partial |  |  | Nb |  |  | Tube | 2.13 | Millimeter |  | Nb |  |  | Half-Cell | 2.13 | Millimeter |  | 90 | -14 |  | 1000 | 500 | 500 | 6 | 338 | -1 | 18 | 205 | 42 | 538 | 50 | [8 empty] | C75-BeamTube-WP | C75-BeamTubeIn-We |  |  | 268
follkiej | 2021-05-13 | ARDPRJ | H2D/78546736 | Inside Smoothing #3 | H2D/78546736_Inside Smoothing #3 | Butt | Partial |  |  | Nb |  |  | Tube | 2.13 | Millimeter |  | Nb |  |  | Half-Cell | 2.13 | Millimeter |  | 90 | -14 |  | 1000 | 550 | 550 | 6 | 325 | -14 | 18 | 205 | 42 | 538 | 50 |  |  |  | 1 | 39 | 7 |  | Needs more passes. Towards half cell has pores towards beampipe is rough | C75-BeamTube-WP | C75-BeamTubeIn-We |  |  | 269
follkiej | 2021-05-13 | ARDPRJ | H2D/78546736 | Inside Weld #3 | H2D/78546736_Inside Weld #3 | Butt | Partial |  |  | Nb |  |  | Tube | 2.13 | Millimeter |  | Nb |  |  | Half-Cell | 2.13 | Millimeter |  | 90 | -14 |  | 1000 | 500 | 500 | 6 | 338 | -1 | 18 | 205 | 42 | 538 | 50 | [7 empty] | Offset +0.030 from previous set | C75-BeamTube-WP | C75-BeamTubeIn-We |  |  | 270
follkiej | 2021-05-13 | ARDPRJ | H2D/78546736 | Inside Smoothing #4 | H2D/78546736_Inside Smoothing #4 | Butt | Partial |  |  | Nb |  |  | Tube | 2.13 | Millimeter |  | Nb |  |  | Half-Cell | 2.13 | Millimeter |  | 90 | -14 |  | 1000 | 550 | 550 | 6 | 325 | -14 | 18 | 205 | 42 | 538 | 50 | [7 empty] | Good | C75-BeamTube-WP | C75-BeamTubeIn-We |  |  | 271
follkiej | 2021-05-13 | ARDPRJ | H2D/78546736 | Inside Weld #4 | H2D/78546736_Inside Weld #4 | Butt | Partial |  |  | Nb |  |  | Tube | 2.13 | Millimeter |  | Nb |  |  | Half-Cell | 2.13 | Millimeter |  | 90 | -14 |  | 1000 | 500 | 500 | 6 | 338 | -1 | 18 | 205 | 42 | 538 | 50 | [7 empty] | Offset -0.030 from two sets ago (even offsets each direction) | C75-BeamTube-WP | C75-BeamTubeIn-We |  |  | 272
follkiej | 2021-05-13 | ARDPRJ | H2D/78546736 | Inside Smoothing #5 | H2D/78546736_Inside Smoothing #5 | Butt | Partial |  |  | Nb |  |  | Tube | 2.13 | Millimeter |  | Nb |  |  | Half-Cell | 2.13 | Millimeter |  | 90 | -14 |  | 1000 | 550 | 550 | 6 | 325 | -14 | 18 | 205 | 42 | 538 | 50 |  |  |  | 1 | 44 | 17 |  | Good! | C75-BeamTube-WP | C75-BeamTubeIn-We |  |  | 273
aobrien | 2021-05-13 | AUPHM2 | AUP-Nb1 | Hook Repair Weld #4 | AUP-Nb1_Hook Repair Weld #4 | Butt | Complete |  |  | Nb |  |  | Tube | 4 | Millimeter |  | Nb |  |  | Half-Cell | 4 | Millimeter |  | 0 | 0 | 0 | 1000 | 400 | 400 | 6 | 339 | 0 | 6 | 60 | 62 | 538 | 50 |  |  |  | 1 | 44 | 59 |  | Burned through bad news bears. Fused to inner fixture. | AUP-Probe-WP | AUP-Probe-We |  |  | 274
aobrien | 2021-05-19 | SSMMSC | Test Plate | Test | Test Plate_Test |  | Complete |  |  | Nb |  |  | Plate | 3.18 | Millimeter | [6 empty] | Millimeter |  |  |  |  | 1000 | 500 | 500 | 6 | 339 | 0 | 6 | 60 | 50 | 536 | 50 | [7 empty] | Testing new cable | DLBody-WP | DLBody-We |  |  | 275
aobrien | 2021-05-19 | AUPHM2 | AUP-Nb1 | Tee Repair #4 | AUP-Nb1_Tee Repair #4 | Butt | Complete |  |  | Nb |  |  | Tube | 4 | Millimeter |  | Nb |  |  | Tube Tee | 4 | Millimeter |  | 90 | 0 | 0 | 1000 | 425 | 425 | 6 | 339 | 0 | 6 | 60 | 62 | 536 | 50 |  |  |  | 1 | 47 | 39 |  | Still overpenetrated but slightly. Did not fuse to inner fixture. Possibly close to correct on unwelded sample. | AUP-Probe-WP | AUP-Probe-We |  |  | 276
aobrien | 2021-05-20 | ARDPRJ | H2C/H2G | Outside Tack | H2C/H2G_Outside Tack | Butt | Partial |  |  | Nb |  |  | Tube | 1.63 | Millimeter |  | Nb |  |  | Half-Cell | 1.63 | Millimeter |  | 90 | 0 |  | 1000 | 250 | 250 | 6 | 338 | -1 | 18 | 80 | 25 | 534 | 50 | [8 empty] | C75-HalfCell-WP | C75-HalfCellOut-Ta |  |  | 277
aobrien | 2021-05-20 | ARDPRJ | H2C/H2G | Outside Weld | H2C/H2G_Outside Weld | Butt | Complete |  |  | Nb |  |  | Tube | 1.63 | Millimeter |  | Nb |  |  | Half-Cell | 1.63 | Millimeter |  | 90 | 0 |  | 1000 | 500 | 500 | 6 | 338 | -1 | 18.75 | 83 | 50 | 534 | 50 |  |  |  | 1 | 50 | 0 |  | Wrong weld program used travel speed should have been 18IPM/F80. Part had full penetration all around maybe slightly too hot. Try next at 48mA | C75-HalfCell-WP | C75-HalfCellIn-We |  |  | 278
aobrien | 2021-05-20 | ARDPRJ | H2C/H2G | Inside Smoothing | H2C/H2G_Inside Smoothing | Butt | Partial |  |  | Nb |  |  | Tube | 1.63 | Millimeter |  | Nb |  |  | Half-Cell | 1.63 | Millimeter |  | 90 | -30 |  | 1000 | 550 | 550 | 8 | 316 | -11 | 18 | 83 | 42 | 534 | 50 |  |  |  | 1 | 51 | 43 |  | Great | C75-HalfCell-WP | C75-HalfCellSmooth |  |  | 279
aobrien | 2021-05-20 | ARDPRJ | H2C/Beam Tube A | Outside Tack | H2C/Beam Tube A_Outside Tack | Butt | Partial |  |  | Nb |  |  | Tube | 2.13 | Millimeter |  | Nb |  |  | Half-Cell | 2.13 | Millimeter |  | 90 | 0 |  | 1000 | 250 | 250 | 6 | 338 | -1 | 18 | 193 | 25 | 534 | 50 | [8 empty] | C75-BeamTube-WP | C75-BeamTubeOut-Ta |  |  | 280
aobrien | 2021-05-20 | ARDPRJ | H2C/Beam Tube A | Outside Weld | H2C/Beam Tube A_Outside Weld | Butt | Complete |  |  | Nb |  |  | Tube | 2.13 | Millimeter |  | Nb |  |  | Half-Cell | 2.13 | Millimeter |  | 90 | 0 |  | 1000 | 500 | 500 | 6 | 338 | -1 | 18 | 193 | 50 | 534 | 50 | [7 empty] | Spotty penetration not full but 360 degrees | C75-BeamTube-WP | C75-BeamTubeOut-We |  |  | 281
aobrien | 2021-05-20 | ARDPRJ | H2G/Beam Tube A | Outside Tack | H2G/Beam Tube A_Outside Tack | Butt | Partial |  |  | Nb |  |  | Tube | 2.13 | Millimeter |  | Nb |  |  | Half-Cell | 2.13 | Millimeter |  | 90 | 0 |  | 1000 | 250 | 250 | 6 | 338 | -1 | 18 | 193 | 25 | 534 | 50 |  |  |  | 1 | 53 | 26 |  |  | C75-BeamTube-WP | C75-BeamTubeOut-Ta |  |  | 282
aobrien | 2021-05-20 | ARDPRJ | H2G/Beam Tube A | Outside Weld | H2G/Beam Tube A_Outside Weld | Butt | Complete |  |  | Nb |  |  | Tube | 2.13 | Millimeter |  | Nb |  |  | Half-Cell | 2.13 | Millimeter |  | 90 | 0 |  | 1000 | 500 | 500 | 6 | 338 | -1 | 18 | 193 | 53 | 534 | 50 |  |  |  | 1 | 54 | 6 |  | Still not fully penetrated similar to previous. | C75-BeamTube-WP | C75-BeamTubeOut-We |  |  | 283
aobrien | 2021-05-21 | ARDPRJ | H2G/Beam Tube A Repair 1 | Outside Weld | H2G/Beam Tube A Repair 1_Outside Weld | Butt | Complete |  |  | Nb |  |  | Tube | 2.13 | Millimeter |  | Nb |  |  | Half-Cell | 2.13 | Millimeter |  | 90 | 0 |  | 1000 | 475 | 475 | 6 | 338 | -1 | 18 | 193 | 53 | 535 | 50 |  |  |  | 1 | 54 | 57 |  | Still not fully penetrated | C75-BeamTube-WP | C75-BeamTubeOut-We |  |  | 284
aobrien | 2021-05-21 | ARDPRJ | H2G/Beam Tube A Repair 2 | Outside Weld | H2G/Beam Tube A Repair 2_Outside Weld | Butt | Complete |  |  | Nb |  |  | Tube | 2.13 | Millimeter |  | Nb |  |  | Half-Cell | 2.13 | Millimeter |  | 90 | 0 |  | 1000 | 450 | 450 | 6 | 338 | -1 | 18 | 193 | 56 | 535 | 50 |  |  |  | 1 | 55 | 36 |  | Still not fully penetrated | C75-BeamTube-WP | C75-BeamTubeOut-We |  |  | 285
aobrien | 2021-05-21 | ARDPRJ | H2G/Beam Tube A Repair 3 | Outside Weld | H2G/Beam Tube A Repair 3_Outside Weld | Butt | Complete |  |  | Nb |  |  | Tube | 2.13 | Millimeter |  | Nb |  |  | Half-Cell | 2.13 | Millimeter |  | 90 | 0 |  | 1000 | 450 | 450 | 6 | 338 | -1 | 15 | 161 | 56 | 535 | 50 |  |  |  | 1 | 56 | 25 |  | Still not fully penetrated | C75-BeamTube-WP | C75-BeamTubeOut-We |  |  | 286
aobrien | 2021-05-21 | ARDPRJ | H2G/Beam Tube A Repair 4 | Outside Weld | H2G/Beam Tube A Repair 4_Outside Weld | Butt | Complete |  |  | Nb |  |  | Tube | 2.13 | Millimeter |  | Nb |  |  | Half-Cell | 2.13 | Millimeter |  | 90 | 0 |  | 1000 | 450 | 450 | 6 | 338 | -1 | 12 | 129 | 56 | 535 | 50 |  |  |  | 1 | 57 | 26 |  | Still not fully penetrated | C75-BeamTube-WP | C75-BeamTubeOut-We |  |  | 287
aobrien | 2021-05-21 | ARDPRJ | H2G/Beam Tube A Repair 5 | Outside Weld | H2G/Beam Tube A Repair 5_Outside Weld | Butt | Complete |  |  | Nb |  |  | Tube | 2.13 | Millimeter |  | Nb |  |  | Half-Cell | 2.13 | Millimeter |  | 90 | 0 |  | 1000 | 450 | 450 | 6 | 338 | -1 | 8 | 129 | 58 | 535 | 50 |  |  |  | 1 | 58 | 49 |  | Full penetration looks good considering | C75-BeamTube-WP | C75-BeamTubeOut-We |  |  | 288
aobrien | 2021-05-21 | ARDPRJ | H2C/Beam Tube A | Outside Weld | H2C/Beam Tube A_Outside Weld | Butt | Complete |  |  | Nb |  |  | Tube | 2.13 | Millimeter |  | Nb |  |  | Half-Cell | 2.13 | Millimeter |  | 90 | 0 |  | 1000 | 450 | 450 | 6 | 338 | -1 | 8 | 129 | 54 | 535 | 50 |  |  |  | 2 | 0 | 19 |  |  | C75-BeamTube-WP | C75-BeamTubeOut-We |  |  | 289
aobrien | 2021-05-24 | ARDPRJ | H2D/H2H | Outside Tack | H2D/H2H_Outside Tack | Butt | Partial |  |  | Nb |  |  | Tube | 1.63 | Millimeter |  | Nb |  |  | Half-Cell | 1.63 | Millimeter |  | 90 | 0 |  | 1000 | 250 | 250 | 6 | 338 | -1 | 18 | 80 | 25 | 534 | 50 | [7 empty] | Good | C75-HalfCell-WP | C75-HalfCellOut-Ta |  |  | 290
aobrien | 2021-05-24 | ARDPRJ | H2D/H2H | Outside Weld | H2D/H2H_Outside Weld | Butt | Complete |  |  | Nb |  |  | Tube | 1.63 | Millimeter |  | Nb |  |  | Half-Cell | 1.63 | Millimeter |  | 90 | 0 |  | 1000 | 500 | 500 | 6 | 338 | -1 | 18 | 80 | 47 | 534 | 50 |  |  |  | 2 | 2 | 27 |  | Great face and root appearance | C75-HalfCell-WP | C75-HalfCellIn-We |  |  | 291
aobrien | 2021-05-24 | ARDPRJ | H2D/H2H | Inside Smoothing | H2D/H2H_Inside Smoothing | Butt | Partial |  |  | Nb |  |  | Tube | 1.63 | Millimeter |  | Nb |  |  | Half-Cell | 1.63 | Millimeter |  | 90 | -30 |  | 1000 | 550 | 550 | 8 | 316 | -11 | 18 | 83 | 42 | 534 | 50 |  |  |  | 2 | 4 | 17 |  |  | C75-HalfCell-WP | C75-HalfCellSmooth |  |  | 292
aobrien | 2021-05-24 | ARDPRJ | H2D/Beam Tube | Outside Tack | H2D/Beam Tube_Outside Tack | Butt | Partial |  |  | Nb |  |  | Tube | 2.13 | Millimeter |  | Nb |  |  | Half-Cell | 2.13 | Millimeter |  | 90 | 0 |  | 1000 | 250 | 250 | 6 | 338 | -1 | 18 | 193 | 25 | 534 | 50 | [8 empty] | C75-BeamTube-WP | C75-BeamTubeOut-Ta |  |  | 293
aobrien | 2021-05-24 | ARDPRJ | H2D/Beam Tube | Outside Weld | H2D/Beam Tube_Outside Weld | Butt | Complete |  |  | Nb |  |  | Tube | 2.13 | Millimeter |  | Nb |  |  | Half-Cell | 2.13 | Millimeter |  | 90 | 0 |  | 1000 | 500 | 500 | 6 | 338 | -1 | 12 | 129 | 54 | 534 | 50 | [8 empty] | C75-BeamTube-WP | C75-BeamTubeOut-We |  |  | 294
aobrien | 2021-05-24 | ARDPRJ | H2H/Beam Tube | Outside Tack | H2H/Beam Tube_Outside Tack | Butt | Partial |  |  | Nb |  |  | Tube | 2.13 | Millimeter |  | Nb |  |  | Half-Cell | 2.13 | Millimeter |  | 90 | 0 |  | 1000 | 250 | 250 | 6 | 338 | -1 | 18 | 193 | 25 | 534 | 50 |  |  |  | 2 | 6 | 47 |  |  | C75-BeamTube-WP | C75-BeamTubeOut-Ta |  |  | 295
aobrien | 2021-05-24 | ARDPRJ | H2H/Beam Tube | Outside Weld | H2H/Beam Tube_Outside Weld | Butt | Complete |  |  | Nb |  |  | Tube | 2.13 | Millimeter |  | Nb |  |  | Half-Cell | 2.13 | Millimeter |  | 90 | 0 |  | 1000 | 500 | 500 | 6 | 338 | -1 | 12 | 129 | 54 | 534 | 50 | [8 empty] | C75-BeamTube-WP | C75-BeamTubeOut-We |  |  | 296
aobrien | 2021-05-25 | C7503W | DL-205 | Weld 1 | DL-205_Weld 1 | Butt | Complete |  |  | Nb |  |  | Stamped Sheet | 0.25 | Millimeter |  | Nb |  |  | Plate | 31.61 | Millimeter |  | 0 |  | 0 |  |  |  | 6 | 332 | -7 | 20 | 200 | 25 | 533 | 50 |  |  |  | 2 | 8 | 35 |  | One corner didnt seal. Some porosity | DLWindow-WP | DLWindow-WE |  |  | 297
aobrien | 2021-05-25 | C7503W | DL-213 | Weld 1 | DL-213_Weld 1 | Butt | Complete |  |  | Nb |  |  | Stamped Sheet | 0.25 | Millimeter |  | Nb |  |  | Plate | 31.61 | Millimeter |  | 0 |  | 0 |  |  |  | 6 | 332 | -7 | 20 | 200 | 25 | 533 | 50 |  |  |  | 2 | 9 | 16 |  | Repair weld needed some areas of porosity | DLWindow-WP | DLWindow-WE |  |  | 298
aobrien | 2021-05-25 | C7503W | DL-213 | Repair 1 | DL-213_Repair 1 | Butt | Complete |  |  | Nb |  |  | Stamped Sheet | 0.25 | Millimeter |  | Nb |  |  | Plate | 31.61 | Millimeter |  | 0 |  | 0 |  |  |  | 6 | 332 | -7 | 20 | 200 | 25 | 533 | 50 |  |  |  | 2 | 9 | 57 |  | Welded 0.010 inward of previous pass. Somewhat cleaned up. Needs another repair | DLWindowrepair-WP | DLWindowrepair-WE |  |  | 299
aobrien | 2021-05-25 | C7503W | DL-213 | Repair 2 | DL-213_Repair 2 | Butt | Complete |  |  | Nb |  |  | Stamped Sheet | 0.25 | Millimeter |  | Nb |  |  | Plate | 31.61 | Millimeter |  | 0 |  | 0 |  |  |  | 6 | 332 | -7 | 20 | 200 | 25 | 533 | 50 | [7 empty] | Initial track offset from nominal path. Cleaned up program in areas where the beam was too far away from the seam. All smooth. | DLWindowrepair-WP | DLWindowrepair-WE |  |  | 300
aobrien | 2021-05-25 | C7503W | DL-205 | Repair 1 | DL-205_Repair 1 | Butt | Complete |  |  | Nb |  |  | Stamped Sheet | 0.25 | Millimeter |  | Nb |  |  | Plate | 31.61 | Millimeter |  | 0 |  | 0 |  |  |  | 6 | 332 | -7 | 20 | 200 | 25 | 533 | 50 | [7 empty] | Welded 0.010 inward of previous pass. Somewhat cleaned up. Needs another repair | DLWindowrepair-WP | DLWindowrepair-WE |  |  | 301
aobrien | 2021-05-25 | C7503W | DL-205 | Repair 2 | DL-205_Repair 2 | Butt | Complete |  |  | Nb |  |  | Stamped Sheet | 0.25 | Millimeter |  | Nb |  |  | Plate | 31.61 | Millimeter |  | 0 |  | 0 |  |  |  | 6 | 332 | -7 | 20 | 200 | 25 | 533 | 50 |  |  |  | 2 | 12 | 0 |  | Rear edge wasnt seated properly. Another repair to be attempted. GTW was mis-set to ~5.1 not sure when that happened. | DLWindowrepair-WP | DLWindowrepair-WE |  |  | 302
aobrien | 2021-05-25 | C7503W | DL-205 | Repair 3 | DL-205_Repair 3 | Butt | Complete |  |  | Nb |  |  | Stamped Sheet | 0.25 | Millimeter |  | Nb |  |  | Plate | 31.61 | Millimeter |  | 0 |  | 0 |  |  |  | 6 | 332 | -7 | 20 | 200 | 25 | 533 | 50 |  |  |  | 2 | 12 | 45 |  | GTW fixed respotted welded on previous (nominal) path. Repair good | DLWindowrepair-WP | DLWindowrepair-WE |  |  | 303
aobrien | 2021-05-26 | C7503W | DL-144 | Weld 1 | DL-144_Weld 1 | Butt | Complete |  |  | Nb |  |  | Stamped Sheet | 0.25 | Millimeter |  | Nb |  |  | Plate | 31.61 | Millimeter |  | 0 |  | 0 |  |  |  | 6 | 332 | -7 | 20 | 200 | 25 | 533 | 50 |  |  |  | 2 | 13 | 26 |  | Front leg didnt fuse due to deformation in eyelet. | DLWindow-WP | DLWindow-WE |  |  | 304
aobrien | 2021-05-26 | C7503W | DL-144 | Repair 1 | DL-144_Repair 1 | Butt | Complete |  |  | Nb |  |  | Stamped Sheet | 0.25 | Millimeter |  | Nb |  |  | Plate | 31.61 | Millimeter |  | 0 |  | 0 |  |  |  | 6 | 332 | -7 | 20 | 200 | 25 | 533 | 50 | [7 empty] | Rewelded 0.010 inward. Still a small section without fusion | DLWindowrepair-WP | DLWindowrepair-WE |  |  | 305
aobrien | 2021-05-26 | C7503W | DL-144 | Repair 2 | DL-144_Repair 2 | Butt | Complete |  |  | Nb |  |  | Stamped Sheet | 0.25 | Millimeter |  | Nb |  |  | Plate | 31.61 | Millimeter |  | 0 |  | 0 |  |  |  | 6 | 332 | -7 | 20 | 200 | 25 | 533 | 50 |  |  |  | 2 | 14 | 50 |  | Additional 0.010 inward. One small (~0.010) pore. | DLWindowrepair2-WP | DLWindowrepair2-WE |  |  | 306
aobrien | 2021-05-26 | C7503W | DL-144 | Repair 3 | DL-144_Repair 3 | Butt | Complete |  |  | Nb |  |  | Stamped Sheet | 0.25 | Millimeter |  | Nb |  |  | Plate | 31.61 | Millimeter |  | 0 |  | 0 |  |  |  | 6 | 332 | -7 | 20 | 200 | 25 | 533 | 50 |  |  |  | 2 | 15 | 30 |  | Adjusted program in pore location to cover. Didnt catch | DLWindowrepair2-WP | DLWindowrepair2-WE |  |  | 307
aobrien | 2021-05-26 | C7503W | DL-144 | Repair 4 | DL-144_Repair 4 | Butt | Complete |  |  | Nb |  |  | Stamped Sheet | 0.25 | Millimeter |  | Nb |  |  | Plate | 31.61 | Millimeter |  | 0 |  | 0 |  |  |  | 6 | 332 | -7 | 20 | 200 | 25 | 533 | 50 | [7 empty] | Adjusted program in pore location to cover. | DLWindowrepair2-WP | DLWindowrepair2-WE |  |  | 308
aobrien | 2021-05-26 | LD2124 | U3 Waveguide | Outside Tack | U3 Waveguide_Outside Tack | Butt | Partial |  |  | Nb |  |  | Stamped Plate | 1.59 | Millimeter |  | Nb-55Ti |  |  | Plate | 16.78 | Millimeter |  | 0 | 45 |  | 1000 | 75 | 75 | 6 | 338 | -1 | 18 | 180 | 30 | 533 | 50 |  |  |  | 2 | 19 | 29 |  | Too hot poor appearance. Adjust to weld in flat position with much lower power. | OCD-FlaWG-OutTP | OCD-FlaWG-OutTa |  |  | 309
aobrien | 2021-05-27 | LD2124 | U3 Waveguide | Inside Tack | U3 Waveguide_Inside Tack | Butt | Partial |  |  | Nb |  |  | Stamped Plate | 1.59 | Millimeter |  | Nb-55Ti |  |  | Plate | 16.78 | Millimeter |  | 0 | 0 | 0 | 1000 | 75 | 75 | 6 | 334 | -5 | 15 | 150 | 5 | 533 | 50 | [7 empty] | Single Tack program. Weld too cold | OCD-FlaWG-1TP | OCD-FlaWG-1Ta |  |  | 310
aobrien | 2021-05-27 | LD2124 | U3 Waveguide | Inside Tack | U3 Waveguide_Inside Tack | Butt | Partial |  |  | Nb |  |  | Stamped Plate | 1.59 | Millimeter |  | Nb-55Ti |  |  | Plate | 16.78 | Millimeter |  | 0 | 0 | 0 | 1000 | 125 | 125 | 6 | 334 | -5 | 15 | 150 | 12 | 533 | 50 | [7 empty] | All tacks done individually with program setup. Tacks had 0.100 ramp up/down and 0.500 length (0.100 + 0.500 + 0.100 = 0.700 total) | OCD-FlaWG-1TP | OCD-FlaWG-1Ta |  |  | 311
aobrien | 2021-05-27 | LD2124 | U3 Waveguide | Inside Weld | U3 Waveguide_Inside Weld | Butt | Partial |  |  | Nb |  |  | Stamped Plate | 1.59 | Millimeter |  | Nb-55Ti |  |  | Plate | 16.78 | Millimeter |  | 0 | 0 | 0 | 1000 | 125 | 125 | 6 | 334 | -5 | 15 | 150 | 12 | 533 | 50 |  |  |  | 2 | 21 | 54 |  | Good! | OCD-FlaWG-InAPT | OCD-FlaWG-InWe |  |  | 312
aobrien | 2021-05-28 | LD2124 | U3 Waveguide | Outside Weld | U3 Waveguide_Outside Weld | Butt | Partial |  |  | Nb |  |  | Stamped Plate | 1.59 | Millimeter |  | Nb-55Ti |  |  | Plate | 16.78 | Millimeter |  | 0 | 0 | 0 | 1000 | 125 | 125 | 6 | 334 | -5 | 4 | 16 | 11 | 534 | 50 |  |  |  | 2 | 28 | 31 |  | Travel speed reduced due to machine motion limitations. Amperage reduced to compensate for reduced travel speed. Weld looks good but missed seam | OCD-FlaWG-OutWP | OCD-FlaWG-OutWe |  |  | 313
aobrien | 2021-05-28 | LD2124 | U3 Waveguide | Outside Weld | U3 Waveguide_Outside Weld | Butt | Partial |  |  | Nb |  |  | Stamped Plate | 1.59 | Millimeter |  | Nb-55Ti |  |  | Plate | 16.78 | Millimeter |  | 0 | 0 | 0 | 1000 | 125 | 125 | 6 | 334 | -5 | 4 | 16 | 11 | 534 | 50 |  |  |  | 2 | 32 | 14 |  | Travel speed reduced due to machine motion limitations. Amperage reduced to compensate for reduced travel speed. Weld looks good but missed seam | OCD-FlaWG-OutWP | OCD-FlaWG-OutWe |  |  | 314
aobrien | 2021-05-28 | LD2124 | U3 Waveguide | Inside Repair/Smoothing | U3 Waveguide_Inside Repair/Smoothing | Butt | Partial |  |  | Nb |  |  | Stamped Plate | 1.59 | Millimeter |  | Nb-55Ti |  |  | Plate | 16.78 | Millimeter |  | 0 | -25 | 0 | 1000 | 200 | 200 | 6 | 335 | -4 | 6 | 60 | 12 | 534 | 50 | [7 empty] | Attempting repairs/smoothing on inside of waveguide (damage from initial tacks). Unsuccessful | OCD-FlaWG-1Ta | OVD-FlaWG-1TaB |  |  | 315
aobrien | 2021-05-28 | LD2124 | U3 Waveguide | Inside Repair/Smoothing | U3 Waveguide_Inside Repair/Smoothing | Butt | Partial |  |  | Nb |  |  | Stamped Plate | 1.59 | Millimeter |  | Nb-55Ti |  |  | Plate | 16.78 | Millimeter |  | 0 | -25 | 0 | 1000 | 200 | 200 | 6 | 335 | -4 | 6 | 60 | 12 | 534 | 50 | [7 empty] | Attempting repairs/smoothing on inside of waveguide (damage from initial tacks). Unsuccessful | OCD-FlaWG-1Ta | OVD-FlaWG-1TaB |  |  | 316
aobrien | 2021-06-01 | LD2124 | U1 Waveguide | Outside Tack | U1 Waveguide_Outside Tack | Butt | Partial |  |  | Nb |  |  | Stamped Plate | 1.59 | Millimeter |  | Nb-55Ti |  |  | Plate | 16.78 | Millimeter |  | 0 | 0 | 0 | 1000 | 125 | 125 | 6 | 334 | -5 | 15 | 150 | 12 | 534 | 50 | [7 empty] | Single tack program used on 6 different tacks on outside ring of joint. (0.500 center on each end 800-1450 on positive and negative on each long leg 0.100 ramps on all) | OCD-FlaWG-1TP | OCD-FlaWG-1Ta |  |  | 317
aobrien | 2021-06-01 | LD2124 | L1 Waveguide | Outside Tack | L1 Waveguide_Outside Tack | Butt | Partial |  |  | Nb |  |  | Stamped Plate | 1.59 | Millimeter |  | Nb-55Ti |  |  | Plate | 16.78 | Millimeter |  | 0 | 0 | 0 | 1000 | 125 | 125 | 6 | 334 | -5 | 15 | 150 | 12 | 534 | 50 |  |  |  | 2 | 38 | 38 |  | Single tack program used on 6 different tacks on outside ring of joint. (0.500 center on each end 800-1450 on positive and negative on each long leg 0.100 ramps on all) | OCD-FlaWG-1TP | OCD-FlaWG-1Ta |  |  | 318
aobrien | 2021-06-01 | LD2124 | L1 Waveguide | Inside Tack | L1 Waveguide_Inside Tack | Butt | Partial |  |  | Nb |  |  | Stamped Plate | 1.59 | Millimeter |  | Nb-55Ti |  |  | Plate | 16.78 | Millimeter |  | 0 | 0 | 0 | 1000 | 125 | 125 | 6 | 334 | -5 | 15 | 150 | 12 | 534 | 50 | [7 empty] | Single tack program used on 4 different tacks on inside ring of joint. (Center on each leg ~0.500 lg + 0.100 ramps) | OCD-FlaWG-1TP | OCD-FlaWG-1Ta |  |  | 319
aobrien | 2021-06-01 | LD2124 | L1 Waveguide | Inside Tack | L1 Waveguide_Inside Tack | Butt | Partial |  |  | Nb |  |  | Stamped Plate | 1.59 | Millimeter |  | Nb-55Ti |  |  | Plate | 16.78 | Millimeter |  | 0 | 0 | 0 | 1000 | 125 | 125 | 6 | 334 | -5 | 15 | 150 | 12 | 534 | 50 |  |  |  | 2 | 40 | 13 |  | Single tack program used on 4 different tacks on inside ring of joint. (Corners of each long leg same length) | OCD-FlaWG-1TP | OCD-FlaWG-1Ta |  |  | 320
aobrien | 2021-06-01 | LD2124 | L1 Waveguide | Inside Weld | L1 Waveguide_Inside Weld | Butt | Partial |  |  | Nb |  |  | Stamped Plate | 1.59 | Millimeter |  | Nb-55Ti |  |  | Plate | 16.78 | Millimeter |  | 0 | 0 | 0 | 1000 | 125 | 125 | 6 | 334 | -5 | 15 | 150 | 12 | 533 | 50 | [7 empty] | Good | OCD-FlaWG-InAPT | OCD-FlaWG-InWe |  |  | 321
aobrien | 2021-06-02 | LD2124 | U1 Waveguide | Inside Tack | U1 Waveguide_Inside Tack | Butt | Partial |  |  | Nb |  |  | Stamped Plate | 1.59 | Millimeter |  | Nb-55Ti |  |  | Plate | 16.78 | Millimeter |  | 0 | 0 | 0 | 1000 | 125 | 125 | 6 | 334 | -5 | 15 | 150 | 12 | 532 | 50 |  |  |  | 2 | 42 | 27 |  | Single tack program used on 4 different tacks on inside ring of joint. (Center on each leg ~0.500 lg + 0.100 ramps) | OCD-FlaWG-1TP | OCD-FlaWG-1Ta |  |  | 322
aobrien | 2021-06-02 | LD2124 | U1 Waveguide | Inside Tack | U1 Waveguide_Inside Tack | Butt | Partial |  |  | Nb |  |  | Stamped Plate | 1.59 | Millimeter |  | Nb-55Ti |  |  | Plate | 16.78 | Millimeter |  | 0 | 0 | 0 | 1000 | 125 | 125 | 6 | 334 | -5 | 15 | 150 | 12 | 532 | 50 | [7 empty] | Single tack program used on 4 different tacks on inside ring of joint. (Corners of each long leg same length) | OCD-FlaWG-1TP | OCD-FlaWG-1Ta |  |  | 323
aobrien | 2021-06-02 | LD2124 | U1 Waveguide | Inside Weld | U1 Waveguide_Inside Weld | Butt | Partial |  |  | Nb |  |  | Stamped Plate | 1.59 | Millimeter |  | Nb-55Ti |  |  | Plate | 16.78 | Millimeter |  | 0 | 0 | 0 | 1000 | 125 | 125 | 6 | 334 | -5 | 15 | 150 | 12 | 532 | 50 |  |  |  | 2 | 44 | 15 |  | Good | OCD-FlaWG-InAPT | OCD-FlaWG-InWe |  |  | 324
aobrien | 2021-06-02 | LD2124 | U1 Waveguide | Outside Weld | U1 Waveguide_Outside Weld | Butt | Partial |  |  | Nb |  |  | Stamped Plate | 1.59 | Millimeter |  | Nb-55Ti |  |  | Plate | 16.78 | Millimeter |  | 0 | 0 | 0 | 1000 | 125 | 125 | 6 | 334 | -5 | 4 | 16 | 11 | 532 | 50 | [7 empty] | Beam missed seam on ends. Appears to be caused by the use of the fiber optic light and linlog camera mode shifting the view. | OCD-FlaWG-OutWP | OCD-FlaWG-OutWe |  |  | 325
aobrien | 2021-06-02 | LD2124 | U1 Waveguide | Outside Weld | U1 Waveguide_Outside Weld | Butt | Partial |  |  | Nb |  |  | Stamped Plate | 1.59 | Millimeter |  | Nb-55Ti |  |  | Plate | 16.78 | Millimeter |  | 0 | 0 | 0 | 1000 | 125 | 125 | 6 | 334 | -5 | 4 | 16 | 11 | 532 | 50 |  |  |  | 2 | 51 | 49 |  | Welded without modifying Y position during APT. Weld stayed on seam however due to the step on the flange a few spots on the corners didnt fuse. | OCD-FlaWG-OutWP | OCD-FlaWG-OutWe |  |  | 326
aobrien | 2021-06-02 | LD2124 | U1 Waveguide | Outside Weld | U1 Waveguide_Outside Weld | Butt | Partial |  |  | Nb |  |  | Stamped Plate | 1.59 | Millimeter |  | Nb-55Ti |  |  | Plate | 16.78 | Millimeter |  | 0 | 0 | 0 | 1000 | 150 | 150 | 6 | 334 | -5 | 4 | 16 | 15 | 532 | 50 | [7 empty] | Increased puddler size and amperage to help melt-in the flange step. Welded with same path as previous offset 0.010 away from flange face. Waveguide fell out of chuck halfway through bad sections repaired | OCD-FlaWG-OutWP | OCD-FlaWG-OutWe |  |  | 327
aobrien | 2021-06-03 | LD2124 | L1 Waveguide | Outside Weld | L1 Waveguide_Outside Weld | Butt | Partial |  |  | Nb |  |  | Stamped Plate | 1.59 | Millimeter |  | Nb-55Ti |  |  | Plate | 16.78 | Millimeter |  | 0 | 0 | 0 | 1000 | 150 | 150 | 6 | 334 | -5 | 4 | 16 | 15 | 532 | 50 | [7 empty] | ~1/4 of rotation didnt fuse to flange | OCD-FlaWG-OutWP | OCD-FlaWG-OutWe |  |  | 328
aobrien | 2021-06-03 | LD2124 | L1 Waveguide | Outside Weld | L1 Waveguide_Outside Weld | Butt | Partial |  |  | Nb |  |  | Stamped Plate | 1.59 | Millimeter |  | Nb-55Ti |  |  | Plate | 16.78 | Millimeter |  | 0 | 0 | 0 | 1000 | 150 | 150 | 6 | 334 | -5 | 4 | 16 | 15 | 532 | 50 |  |  |  | 3 | 1 | 32 |  | Same as previous. Accept as is. | OCD-FlaWG-OutWP | OCD-FlaWG-OutWe |  |  | 329
aobrien | 2021-06-03 | LD2124 | U3 Waveguide | Inside Repair/Smoothing | U3 Waveguide_Inside Repair/Smoothing | Butt | Partial |  |  | Nb |  |  | Stamped Plate | 1.59 | Millimeter |  | Nb-55Ti |  |  | Plate | 16.78 | Millimeter |  | 0 | -25 | 0 | 1000 | 250 | 250 | 6 | 337 | -2 | 4 | 40 | 12 | 532 | 50 | [7 empty] | Attempting to get holes to autogenously fill | OCD-FlaWG-1Ta | OVD-FlaWG-1TaB |  |  | 330
aobrien | 2021-06-03 | LD2124 | U3 Waveguide | Inside Repair/Smoothing | U3 Waveguide_Inside Repair/Smoothing | Butt | Partial |  |  | Nb |  |  | Stamped Plate | 1.59 | Millimeter |  | Nb-55Ti |  |  | Plate | 16.78 | Millimeter |  | 0 | -25 | 0 | 1000 | 100 | 100 | 6 | 337 | -2 | 4 | 40 | 12 | 532 | 50 | [7 empty] | Attempting to get holes to autogenously fill. Maybe good? No | OCD-FlaWG-1Ta | OVD-FlaWG-1TaB |  |  | 331
aobrien | 2021-06-03 | LD2124 | U3 Waveguide | Inside Repair/Smoothing | U3 Waveguide_Inside Repair/Smoothing | Butt | Partial |  |  | Nb |  |  | Stamped Plate | 1.59 | Millimeter |  | Nb-55Ti |  |  | Plate | 16.78 | Millimeter |  | 0 | -25 | 0 | 1000 | 100 | 100 | 6 | 337 | -2 | 4 | 40 | 15 | 532 | 50 | [7 empty] | Attempting to get holes to autogenously fill. Still there. | OCD-FlaWG-1Ta | OVD-FlaWG-1TaB |  |  | 332
aobrien | 2021-06-03 | LD2124 | U3 Waveguide | Inside Repair/Smoothing | U3 Waveguide_Inside Repair/Smoothing | Butt | Partial |  |  | Nb |  |  | Stamped Plate | 1.59 | Millimeter |  | Nb-55Ti |  |  | Plate | 16.78 | Millimeter |  | 0 | -25 | 0 | 1000 | 100 | 100 | 6 | 337 | -2 | 4 | 40 | 15 | 532 | 50 | [7 empty] | Attempting to get holes to autogenously fill. Still there. | OCD-FlaWG-1Ta | OVD-FlaWG-1TaB |  |  | 333
aobrien | 2021-06-03 | LD2124 | U3 Waveguide | Inside Repair/Smoothing | U3 Waveguide_Inside Repair/Smoothing | Butt | Partial |  |  | Nb |  |  | Stamped Plate | 1.59 | Millimeter |  | Nb-55Ti |  |  | Plate | 16.78 | Millimeter |  | 0 | -25 | 0 | 1000 | 100 | 100 | 6 | 337 | -2 | 4 | 40 | 10 | 532 | 50 | [7 empty] | Attempting to get holes to autogenously fill. Maybe good? No | OCD-FlaWG-1Ta | OVD-FlaWG-1TaB |  |  | 334
aobrien | 2021-06-03 | LD2124 | U3 Waveguide | Inside Repair/Smoothing | U3 Waveguide_Inside Repair/Smoothing | Butt | Partial |  |  | Nb |  |  | Stamped Plate | 1.59 | Millimeter |  | Nb-55Ti |  |  | Plate | 16.78 | Millimeter |  | 0 | -25 | 0 | 1000 | 100 | 100 | 6 | 337 | -2 | 4 | 40 | 15 | 532 | 50 | [7 empty] | Filler added this time. Blew plug out of hole | OCD-FlaWG-1Ta | OVD-FlaWG-1TaB |  |  | 335
aobrien | 2021-06-03 | LD2124 | U3 Waveguide | Inside Repair/Smoothing | U3 Waveguide_Inside Repair/Smoothing | Butt | Partial |  |  | Nb |  |  | Stamped Plate | 1.59 | Millimeter |  | Nb-55Ti |  |  | Plate | 16.78 | Millimeter |  | 0 | -25 | 0 | 1000 | 100 | 100 | 6 | 337 | -2 | 4 | 40 | 15 | 532 | 50 | [7 empty] | Filler added this time. Dwelled in place over plug for 2.5 seconds to fuse in. | OCD-FlaWG-1Ta | OVD-FlaWG-1TaB |  |  | 336
aobrien | 2021-06-03 | LD2124 | U3 Waveguide | Inside Repair/Smoothing | U3 Waveguide_Inside Repair/Smoothing | Butt | Partial |  |  | Nb |  |  | Stamped Plate | 1.59 | Millimeter |  | Nb-55Ti |  |  | Plate | 16.78 | Millimeter |  | 0 | -25 | 0 | 1000 | 100 | 100 | 6 | 337 | -2 | 4 | 40 | 15 | 532 | 50 | [7 empty] | Filler added this time. Dwelled in place over plug for 2.5 seconds to fuse in. | OCD-FlaWG-1Ta | OVD-FlaWG-1TaB |  |  | 337
aobrien | 2021-06-03 | LD2124 | U3 Waveguide | Inside Repair/Smoothing | U3 Waveguide_Inside Repair/Smoothing | Butt | Partial |  |  | Nb |  |  | Stamped Plate | 1.59 | Millimeter |  | Nb-55Ti |  |  | Plate | 16.78 | Millimeter |  | 0 | -25 | 0 | 1000 | 100 | 100 | 6 | 337 | -2 | 4 | 40 | 12 | 532 | 50 | [7 empty] | Seam weld over plug. Needs another pass | OCD-FlaWG-1Ta | OVD-FlaWG-1TaB |  |  | 338
aobrien | 2021-06-03 | LD2124 | U3 Waveguide | Inside Repair/Smoothing | U3 Waveguide_Inside Repair/Smoothing | Butt | Partial |  |  | Nb |  |  | Stamped Plate | 1.59 | Millimeter |  | Nb-55Ti |  |  | Plate | 16.78 | Millimeter |  | 0 | -25 | 0 | 1000 | 100 | 100 | 6 | 337 | -2 | 4 | 40 | 12 | 532 | 50 | [7 empty] | Seam weld over plug. Needs another pass | OCD-FlaWG-1Ta | OVD-FlaWG-1TaB |  |  | 339
aobrien | 2021-06-03 | LD2124 | U3 Waveguide | Inside Repair/Smoothing | U3 Waveguide_Inside Repair/Smoothing | Butt | Partial |  |  | Nb |  |  | Stamped Plate | 1.59 | Millimeter |  | Nb-55Ti |  |  | Plate | 16.78 | Millimeter |  | 0 | -25 | 0 | 1000 | 100 | 100 | 6 | 337 | -2 | 4 | 40 | 15 | 532 | 50 | [7 empty] | Filler added this time. Dwelled in place over plug for 2.5 seconds to fuse in. | OCD-FlaWG-1Ta | OVD-FlaWG-1TaC |  |  | 340
aobrien | 2021-06-03 | LD2124 | U3 Waveguide | Inside Repair/Smoothing | U3 Waveguide_Inside Repair/Smoothing | Butt | Partial |  |  | Nb |  |  | Stamped Plate | 1.59 | Millimeter |  | Nb-55Ti |  |  | Plate | 16.78 | Millimeter |  | 0 | -25 | 0 | 1000 | 100 | 100 | 6 | 337 | -2 | 4 | 40 | 15 | 532 | 50 | [7 empty] | Filler added this time. Dwelled in place over plug for 2.5 seconds to fuse in. | OCD-FlaWG-1Ta | OVD-FlaWG-1TaC |  |  | 341
aobrien | 2021-06-03 | LD2124 | U3 Waveguide | Inside Repair/Smoothing | U3 Waveguide_Inside Repair/Smoothing | Butt | Partial |  |  | Nb |  |  | Stamped Plate | 1.59 | Millimeter |  | Nb-55Ti |  |  | Plate | 16.78 | Millimeter |  | 0 | -25 | 0 | 1000 | 100 | 100 | 6 | 337 | -2 | 4 | 40 | 15 | 532 | 50 | [7 empty] | Seam weld over plug. Needs a smoothing pass | OCD-FlaWG-1Ta | OVD-FlaWG-1TaB |  |  | 342
aobrien | 2021-06-03 | LD2124 | U3 Waveguide | Inside Repair/Smoothing | U3 Waveguide_Inside Repair/Smoothing | Butt | Partial |  |  | Nb |  |  | Stamped Plate | 1.59 | Millimeter |  | Nb-55Ti |  |  | Plate | 16.78 | Millimeter |  | 0 | -25 | 0 | 1000 | 100 | 100 | 6 | 337 | -2 | 4 | 40 | 15 | 532 | 50 | [7 empty] | Seam weld over plug. Needs a smoothing pass | OCD-FlaWG-1Ta | OVD-FlaWG-1TaB |  |  | 343
aobrien | 2021-06-04 | LD2124 | U3 Waveguide | Inside Repair/Smoothing | U3 Waveguide_Inside Repair/Smoothing | Butt | Partial |  |  | Nb |  |  | Stamped Plate | 1.59 | Millimeter |  | Nb-55Ti |  |  | Plate | 16.78 | Millimeter |  | 0 | -25 | 0 | 1000 | 125 | 125 | 6 | 329 | -10 | 6 | 60 | 18 | 532 | 50 | [7 empty] | Smoothing pass. Smoothed out but showed some more pores | OCD-FlaWG-1Ta | OVD-FlaWG-1TaB |  |  | 344
aobrien | 2021-06-04 | LD2124 | U3 Waveguide | Inside Repair/Smoothing | U3 Waveguide_Inside Repair/Smoothing | Butt | Partial |  |  | Nb |  |  | Stamped Plate | 1.59 | Millimeter |  | Nb-55Ti |  |  | Plate | 16.78 | Millimeter |  | 0 | -25 | 0 | 1000 | 125 | 125 | 6 | 329 | -10 | 6 | 60 | 18 | 532 | 50 |  |  |  | 3 | 5 | 19 |  | Smoothing pass. Smoothed out but showed some more pores | OCD-FlaWG-1Ta | OVD-FlaWG-1TaB |  |  | 345
aobrien | 2021-06-04 | LD2124 | U3 Waveguide | Inside Repair/Smoothing | U3 Waveguide_Inside Repair/Smoothing | Butt | Partial |  |  | Nb |  |  | Stamped Plate | 1.59 | Millimeter |  | Nb-55Ti |  |  | Plate | 16.78 | Millimeter |  | 0 | -25 | 0 | 1000 | 100 | 100 | 6 | 337 | -2 | 4 | 40 | 15 | 532 | 50 | [7 empty] | Tack new filler in place | OCD-FlaWG-1Ta | OVD-FlaWG-1TaC |  |  | 346
aobrien | 2021-06-04 | LD2124 | U3 Waveguide | Inside Repair/Smoothing | U3 Waveguide_Inside Repair/Smoothing | Butt | Partial |  |  | Nb |  |  | Stamped Plate | 1.59 | Millimeter |  | Nb-55Ti |  |  | Plate | 16.78 | Millimeter |  | 0 | -25 | 0 | 1000 | 100 | 100 | 6 | 335 | -4 | 4 | 40 | 15 | 532 | 50 | [7 empty] | Weld with filler | OCD-FlaWG-1Ta | OVD-FlaWG-1TaD |  |  | 347
aobrien | 2021-06-04 | LD2124 | U3 Waveguide | Inside Repair/Smoothing | U3 Waveguide_Inside Repair/Smoothing | Butt | Partial |  |  | Nb |  |  | Stamped Plate | 1.59 | Millimeter |  | Nb-55Ti |  |  | Plate | 16.78 | Millimeter |  | 0 | -25 | 0 | 1000 | 125 | 125 | 6 | 329 | -10 | 6 | 60 | 18 | 532 | 50 | [7 empty] | Smooth after filler | OCD-FlaWG-1Ta | OVD-FlaWG-1TaB |  |  | 348
aobrien | 2021-06-04 | LD2124 | U3 Waveguide | Inside Repair/Smoothing | U3 Waveguide_Inside Repair/Smoothing | Butt | Partial |  |  | Nb |  |  | Stamped Plate | 1.59 | Millimeter |  | Nb-55Ti |  |  | Plate | 16.78 | Millimeter |  | 0 | -25 | 0 | 1000 | 100 | 100 | 6 | 337 | -2 | 4 | 40 | 15 | 532 | 50 | [7 empty] | Tack new filler in place | OCD-FlaWG-1Ta | OVD-FlaWG-1TaC |  |  | 349
aobrien | 2021-06-04 | LD2124 | U3 Waveguide | Inside Repair/Smoothing | U3 Waveguide_Inside Repair/Smoothing | Butt | Partial |  |  | Nb |  |  | Stamped Plate | 1.59 | Millimeter |  | Nb-55Ti |  |  | Plate | 16.78 | Millimeter |  | 0 | -25 | 0 | 1000 | 100 | 100 | 6 | 335 | -4 | 4 | 40 | 15 | 532 | 50 | [7 empty] | Weld with filler | OCD-FlaWG-1Ta | OVD-FlaWG-1TaD |  |  | 350
aobrien | 2021-06-04 | LD2124 | U3 Waveguide | Inside Repair/Smoothing | U3 Waveguide_Inside Repair/Smoothing | Butt | Partial |  |  | Nb |  |  | Stamped Plate | 1.59 | Millimeter |  | Nb-55Ti |  |  | Plate | 16.78 | Millimeter |  | 0 | -25 | 0 | 1000 | 125 | 125 | 6 | 329 | -10 | 6 | 60 | 18 | 532 | 50 | [7 empty] | Smooth after filler | OCD-FlaWG-1Ta | OVD-FlaWG-1TaB |  |  | 351
aobrien | 2021-06-04 | LD2124 | L1 Waveguide | Outside Weld | L1 Waveguide_Outside Weld | Butt | Partial |  |  | Nb |  |  | Stamped Plate | 1.59 | Millimeter |  | Nb-55Ti |  |  | Plate | 16.78 | Millimeter |  | 0 | -5 | 0 | 1000 | 175 | 175 | 6 | 329 | -10 | 4 | 16 | 18 | 532 | 50 |  |  |  | 3 | 11 | 30 |  | Still not fused | OCD-FlaWG-OutWP | OCD-FlaWG-OutWe |  |  | 352
aobrien | 2021-06-04 | LD2124 | L1 Waveguide | Outside Weld | L1 Waveguide_Outside Weld | Butt | Partial |  |  | Nb |  |  | Stamped Plate | 1.59 | Millimeter |  | Nb-55Ti |  |  | Plate | 16.78 | Millimeter |  | 0 | -10 | 0 | 1000 | 300 | 300 | 6 | 335 | -4 | 4 | 16 | 18 | 532 | 50 | [7 empty] | Appears to be not fused still. Have to move on. | OCD-FlaWG-OutWP | OCD-FlaWG-OutWe |  |  | 353
aobrien | 2021-06-08 | C1009P | Window #174 | Inside and Outside Window Tacks | Window #174_Inside and Outside Window Tacks | Butt | Partial | Butt / Fillet |  | StainlessSteel |  |  | Machined Flange | 26.59 | Millimeter |  | StainlessSteel |  |  | Machined Plate | 7 | Millimeter |  | 60 | 0 |  | 1000 | 120 | 120 | 13 | 300 | -7 | 15 | 150 | 25 | 532 | 50 |  |  |  | 3 | 18 | 48 |  | 14 tacks on single program | C100WinWG-InTP | C100WinWG-InTa |  |  | 354
aobrien | 2021-06-08 | C1009P | Window #174 | Inside Seam | Window #174_Inside Seam | Butt | Partial |  |  | StainlessSteel |  |  | Machined Flange | 26.59 | Millimeter |  | StainlessSteel |  |  | Machined Plate | 7 | Millimeter |  | 60 | 0 |  | 1000 | 120 | 120 | 13 | 300 | -7 | 11 | 110 | 11 | 532 | 50 |  |  |  | 3 | 20 | 36 |  | Slight undercut on lower edge of seam. Amperage and speed lowered due to RPM restriction on new machine. | C100WinWG-InWP | C100WinWG-InWe |  |  | 355
aobrien | 2021-06-08 | C1009P | Window #176 | Inside and Outside Window Tacks | Window #176_Inside and Outside Window Tacks | Butt | Partial | Butt / Fillet |  | StainlessSteel |  |  | Machined Flange | 26.59 | Millimeter |  | StainlessSteel |  |  | Machined Plate | 7 | Millimeter |  | 60 | 0 |  | 1000 | 90 | 90 | 13 | 300 | -7 | 15 | 150 | 25 | 532 | 50 |  |  |  | 3 | 22 | 5 |  | One tack had an expulsion repair on weld | C100WinWG-InTP | C100WinWG-InTa |  |  | 356
aobrien | 2021-06-08 | C1009P | Window #176 | Inside Seam | Window #176_Inside Seam | Butt | Partial |  |  | StainlessSteel |  |  | Machined Flange | 26.59 | Millimeter |  | StainlessSteel |  |  | Machined Plate | 7 | Millimeter |  | 60 | 0 |  | 1000 | 100 | 100 | 13 | 300 | -7 | 11 | 110 | 11 | 532 | 50 |  |  |  | 3 | 23 | 57 |  | Hole did not repair. | C100WinWG-InWP | C100WinWG-InWe |  |  | 357
aobrien | 2021-06-08 | C1009P | Window #176 | Repair | Window #176_Repair | Butt | Partial |  |  | StainlessSteel |  |  | Machined Flange | 26.59 | Millimeter |  | StainlessSteel |  |  | Machined Plate | 7 | Millimeter |  | 60 | 0 |  | 1000 | 100 | 100 | 13 | 300 | -7 | 15 | 150 | 25 | 532 | 50 | [7 empty] | Short Weld to repair hole. Good | Linear4Pt-WP | Linear4Pt-We |  |  | 358
aobrien | 2021-06-08 | C1009P | Window #176 | Repair | Window #176_Repair | Butt | Partial |  |  | StainlessSteel |  |  | Machined Flange | 26.59 | Millimeter |  | StainlessSteel |  |  | Machined Plate | 7 | Millimeter |  | 60 | 0 |  | 1000 | 100 | 100 | 13 | 290 | -7 | 15 | 150 | 15 | 532 | 50 |  |  |  | 3 | 24 | 8 |  | Smoothing on repair. Good. | Linear4Pt-WP | Linear4Pt-We |  |  | 359
aobrien | 2021-06-08 | C1009P | Window #175 | Inside and Outside Window Tacks | Window #175_Inside and Outside Window Tacks | Butt | Partial | Butt / Fillet |  | StainlessSteel |  |  | Machined Flange | 26.59 | Millimeter |  | StainlessSteel |  |  | Machined Plate | 7 | Millimeter |  | 60 | 0 |  | 1000 | 90 | 90 | 13 | 300 | -7 | 15 | 150 | 25 | 532 | 50 |  |  |  | 3 | 25 | 49 |  |  | C100WinWG-InTP | C100WinWG-InTa |  |  | 360
aobrien | 2021-06-08 | C1009P | Window #175 | Inside Seam | Window #175_Inside Seam | Butt | Partial |  |  | StainlessSteel |  |  | Machined Flange | 26.59 | Millimeter |  | StainlessSteel |  |  | Machined Plate | 7 | Millimeter |  | 60 | 0 |  | 1000 | 100 | 100 | 13 | 300 | -7 | 11 | 110 | 11 | 532 | 50 |  |  |  | 3 | 27 | 41 |  | Expulsion pore on second long face. | C100WinWG-InWP | C100WinWG-InWe |  |  | 361
aobrien | 2021-06-08 | C1009P | Window #175 | Repair | Window #175_Repair | Butt | Partial |  |  | StainlessSteel |  |  | Machined Flange | 26.59 | Millimeter |  | StainlessSteel |  |  | Machined Plate | 7 | Millimeter |  | 60 | 0 |  | 1000 | 100 | 100 | 13 | 300 | -7 | 15 | 150 | 25 | 532 | 50 | [7 empty] | Short Weld to repair hole. Good | Linear4Pt-WP | Linear4Pt-We |  |  | 362
aobrien | 2021-06-08 | C1009P | Window #175 | Repair | Window #175_Repair | Butt | Partial |  |  | StainlessSteel |  |  | Machined Flange | 26.59 | Millimeter |  | StainlessSteel |  |  | Machined Plate | 7 | Millimeter |  | 60 | 0 |  | 1000 | 100 | 100 | 13 | 290 | -7 | 15 | 150 | 15 | 532 | 50 |  |  |  | 3 | 27 | 52 |  | Smoothing on repair. Good. | Linear4Pt-WP | Linear4Pt-We |  |  | 363
aobrien | 2021-06-08 | C1009P | Window #177 | Inside and Outside Window Tacks | Window #177_Inside and Outside Window Tacks | Butt | Partial | Butt / Fillet |  | StainlessSteel |  |  | Machined Flange | 26.59 | Millimeter |  | StainlessSteel |  |  | Machined Plate | 7 | Millimeter |  | 60 | 0 |  | 1000 | 90 | 90 | 13 | 300 | -7 | 15 | 150 | 25 | 532 | 50 | [7 empty] | Expulsion pore on second long face. | C100WinWG-InTP | C100WinWG-InTa |  |  | 364
aobrien | 2021-06-08 | C1009P | Window #177 | Repair | Window #177_Repair | Butt | Partial |  |  | StainlessSteel |  |  | Machined Flange | 26.59 | Millimeter |  | StainlessSteel |  |  | Machined Plate | 7 | Millimeter |  | 60 | 0 |  | 1000 | 100 | 100 | 13 | 300 | -7 | 15 | 150 | 25 | 532 | 50 | [7 empty] | Short Weld to repair hole. Good | Linear4Pt-WP | Linear4Pt-We |  |  | 365
aobrien | 2021-06-08 | C1009P | Window #177 | Inside Seam | Window #177_Inside Seam | Butt | Partial |  |  | StainlessSteel |  |  | Machined Flange | 26.59 | Millimeter |  | StainlessSteel |  |  | Machined Plate | 7 | Millimeter |  | 60 | 0 |  | 1000 | 100 | 100 | 13 | 300 | -7 | 11 | 110 | 11 | 532 | 50 | [7 empty] | Good | C100WinWG-InWP | C100WinWG-InWe |  |  | 366
follkiej | 2021-06-09 | C1009P | Window #170 | Inside and Outside Window Tacks | Window #170_Inside and Outside Window Tacks | Butt | Partial | Butt / Fillet |  | StainlessSteel |  |  | Machined Flange | 26.59 | Millimeter |  | StainlessSteel |  |  | Machined Plate | 7 | Millimeter |  | 60 | 0 |  | 1000 | 90 | 90 | 13 | 300 | -7 | 15 | 150 | 25 | 531 | 50 | [8 empty] | C100WinWG-InTP | C100WinWG-InTa |  |  | 367
follkiej | 2021-06-09 | C1009P | Window #170 | Inside Seam | Window #170_Inside Seam | Butt | Partial |  |  | StainlessSteel |  |  | Machined Flange | 26.59 | Millimeter |  | StainlessSteel |  |  | Machined Plate | 7 | Millimeter |  | 60 | 0 |  | 1000 | 100 | 100 | 13 | 300 | -7 | 11 | 110 | 11 | 531 | 50 | [8 empty] | C100WinWG-InWP | C100WinWG-InWe |  |  | 368
follkiej | 2021-06-09 | C1009P | Window #171 | Inside and Outside Window Tacks | Window #171_Inside and Outside Window Tacks | Butt | Partial | Butt / Fillet |  | StainlessSteel |  |  | Machined Flange | 26.59 | Millimeter |  | StainlessSteel |  |  | Machined Plate | 7 | Millimeter |  | 60 | 0 |  | 1000 | 90 | 90 | 13 | 300 | -7 | 15 | 150 | 25 | 531 | 50 | [8 empty] | C100WinWG-InTP | C100WinWG-InTa |  |  | 369
follkiej | 2021-06-09 | C1009P | Window #171 | Inside Seam | Window #171_Inside Seam | Butt | Partial |  |  | StainlessSteel |  |  | Machined Flange | 26.59 | Millimeter |  | StainlessSteel |  |  | Machined Plate | 7 | Millimeter |  | 60 | 0 |  | 1000 | 100 | 100 | 13 | 300 | -7 | 11 | 110 | 11 | 531 | 50 | [8 empty] | C100WinWG-InWP | C100WinWG-InWe |  |  | 370
follkiej | 2021-06-09 | C1009P | Window #173 | Inside and Outside Window Tacks | Window #173_Inside and Outside Window Tacks | Butt | Partial | Butt / Fillet |  | StainlessSteel |  |  | Machined Flange | 26.59 | Millimeter |  | StainlessSteel |  |  | Machined Plate | 7 | Millimeter |  | 60 | 0 |  | 1000 | 90 | 90 | 13 | 300 | -7 | 15 | 150 | 25 | 531 | 50 | [8 empty] | C100WinWG-InTP | C100WinWG-InTa |  |  | 371
follkiej | 2021-06-09 | C1009P | Window #173 | Inside Seam | Window #173_Inside Seam | Butt | Partial |  |  | StainlessSteel |  |  | Machined Flange | 26.59 | Millimeter |  | StainlessSteel |  |  | Machined Plate | 7 | Millimeter |  | 60 | 0 |  | 1000 | 100 | 100 | 13 | 300 | -7 | 11 | 110 | 11 | 531 | 50 | [8 empty] | C100WinWG-InWP | C100WinWG-InWe |  |  | 372
follkiej | 2021-06-09 | C1009P | Window #179 | Inside and Outside Window Tacks | Window #179_Inside and Outside Window Tacks | Butt | Partial | Butt / Fillet |  | StainlessSteel |  |  | Machined Flange | 26.59 | Millimeter |  | StainlessSteel |  |  | Machined Plate | 7 | Millimeter |  | 60 | 0 |  | 1000 | 90 | 90 | 13 | 300 | -7 | 15 | 150 | 25 | 531 | 50 | [8 empty] | C100WinWG-InTP | C100WinWG-InTa |  |  | 373
follkiej | 2021-06-09 | C1009P | Window #179 | Inside Seam | Window #179_Inside Seam | Butt | Partial |  |  | StainlessSteel |  |  | Machined Flange | 26.59 | Millimeter |  | StainlessSteel |  |  | Machined Plate | 7 | Millimeter |  | 60 | 0 |  | 1000 | 100 | 100 | 13 | 300 | -7 | 11 | 110 | 11 | 531 | 50 |  |  |  | 3 | 45 | 1 |  | Good | C100WinWG-InWP | C100WinWG-InWe |  |  | 374
follkiej | 2021-06-10 | C1009P | Window #177 to F063952/04 | Outside Seam | Window #177 to F063952/04_Outside Seam | Fillet | Partial |  |  | StainlessSteel |  |  | Machined Flange | 21.59 | Millimeter |  | StainlessSteel |  |  | Machined Plate | 7 | Millimeter |  | 90 | 20 |  | 1000 | 15 | 15 | 13 | 300 | -7 | 17.5 | 14 | 25 | 529 | 50 |  |  |  | 3 | 46 | 39 |  | Good | C100WinWG-OutTP | C100WinWG-OutTa |  |  | 375
follkiej | 2021-06-10 | C1009P | Window #177 to F063952/04 | Outside Seam | Window #177 to F063952/04_Outside Seam | Fillet | Partial |  |  | StainlessSteel |  |  | Machined Flange | 21.59 | Millimeter |  | StainlessSteel |  |  | Machined Plate | 7 | Millimeter |  | 90 | 20 |  | 1000 | 15 | 15 | 13 | 300 | -7 | 17.5 | 14 | 25 | 529 | 50 |  |  |  | 3 | 48 | 15 |  | Good | C100WinWG-OutWP | C100WinWG-OutWe |  |  | 376
follkiej | 2021-06-10 | C1009P | Window #174 to F061584/02 | Outside Seam | Window #174 to F061584/02_Outside Seam | Fillet | Partial |  |  | StainlessSteel |  |  | Machined Flange | 21.59 | Millimeter |  | StainlessSteel |  |  | Machined Plate | 7 | Millimeter |  | 90 | 20 |  | 1000 | 15 | 15 | 13 | 300 | -7 | 17.5 | 14 | 25 | 529 | 50 |  |  |  | 3 | 49 | 24 |  | Good | C100WinWG-OutTP | C100WinWG-OutTa |  |  | 377
follkiej | 2021-06-10 | C1009P | Window #174 to F061584/02 | Outside Seam | Window #174 to F061584/02_Outside Seam | Fillet | Partial |  |  | StainlessSteel |  |  | Machined Flange | 21.59 | Millimeter |  | StainlessSteel |  |  | Machined Plate | 7 | Millimeter |  | 90 | 20 |  | 1000 | 15 | 15 | 13 | 300 | -7 | 17.5 | 14 | 25 | 529 | 50 | [8 empty] | C100WinWG-OutWP | C100WinWG-OutWe |  |  | 378
follkiej | 2021-06-10 | C1009P | Window #175 to F063950/01 | Outside Seam | Window #175 to F063950/01_Outside Seam | Fillet | Partial |  |  | StainlessSteel |  |  | Machined Flange | 21.59 | Millimeter |  | StainlessSteel |  |  | Machined Plate | 7 | Millimeter |  | 90 | 20 |  | 1000 | 15 | 15 | 13 | 300 | -7 | 17.5 | 14 | 25 | 529 | 50 | [8 empty] | C100WinWG-OutTP | C100WinWG-OutTa |  |  | 379
follkiej | 2021-06-10 | C1009P | Window #175 to F063950/01 | Outside Seam | Window #175 to F063950/01_Outside Seam | Fillet | Partial |  |  | StainlessSteel |  |  | Machined Flange | 21.59 | Millimeter |  | StainlessSteel |  |  | Machined Plate | 7 | Millimeter |  | 90 | 20 |  | 1000 | 15 | 15 | 13 | 300 | -7 | 17.5 | 14 | 25 | 529 | 50 |  |  |  | 3 | 53 | 19 |  |  | C100WinWG-OutWP | C100WinWG-OutWe |  |  | 380
follkiej | 2021-06-10 | C1009P | Window #176 to F063951/01 | Outside Seam | Window #176 to F063951/01_Outside Seam | Fillet | Partial |  |  | StainlessSteel |  |  | Machined Flange | 21.59 | Millimeter |  | StainlessSteel |  |  | Machined Plate | 7 | Millimeter |  | 90 | 20 |  | 1000 | 15 | 15 | 13 | 300 | -7 | 17.5 | 14 | 25 | 529 | 50 | [8 empty] | C100WinWG-OutTP | C100WinWG-OutTa |  |  | 381
follkiej | 2021-06-10 | C1009P | Window #176 to F063951/01 | Outside Seam | Window #176 to F063951/01_Outside Seam | Fillet | Partial |  |  | StainlessSteel |  |  | Machined Flange | 21.59 | Millimeter |  | StainlessSteel |  |  | Machined Plate | 7 | Millimeter |  | 90 | 20 |  | 1000 | 15 | 15 | 13 | 300 | -7 | 17.5 | 14 | 25 | 529 | 50 |  |  |  | 3 | 55 | 50 |  |  | C100WinWG-OutWP | C100WinWG-OutWe |  |  | 382
follkiej | 2021-06-11 | C1009P | Window #173 to F892523/02 | Outside Seam | Window #173 to F892523/02_Outside Seam | Fillet | Partial |  |  | StainlessSteel |  |  | Machined Flange | 21.59 | Millimeter |  | StainlessSteel |  |  | Machined Plate | 7 | Millimeter |  | 90 | 20 |  | 1000 | 15 | 15 | 13 | 300 | -7 | 17.5 | 14 | 25 | 529 | 50 |  |  |  | 3 | 58 | 25 |  |  | C100WinWG-OutTP | C100WinWG-OutTa |  |  | 383
follkiej | 2021-06-11 | C1009P | Window #173 to F892523/02 | Outside Seam | Window #173 to F892523/02_Outside Seam | Fillet | Partial |  |  | StainlessSteel |  |  | Machined Flange | 21.59 | Millimeter |  | StainlessSteel |  |  | Machined Plate | 7 | Millimeter |  | 90 | 20 |  | 1000 | 15 | 15 | 13 | 300 | -7 | 17.5 | 14 | 25 | 529 | 50 |  |  |  | 3 | 58 | 25 |  | Weld missed seam on corner | C100WinWG-OutWP | C100WinWG-OutWe |  |  | 384
follkiej | 2021-06-11 | C1009P | Window #173 to F892523/02 | Outside Seam | Window #173 to F892523/02_Outside Seam | Fillet | Partial |  |  | StainlessSteel |  |  | Machined Flange | 21.59 | Millimeter |  | StainlessSteel |  |  | Machined Plate | 7 | Millimeter |  | 90 | 20 |  | 1000 | 15 | 15 | 13 | 300 | -7 | 17.5 | 14 | 25 | 529 | 50 |  |  |  | 3 | 59 | 48 |  | Reweld after beam adjusted. | C100WinWG-OutWP | C100WinWG-OutWe |  |  | 385
follkiej | 2021-06-11 | C1009P | Window #171 to F063951/02 | Outside Seam | Window #171 to F063951/02_Outside Seam | Fillet | Partial |  |  | StainlessSteel |  |  | Machined Flange | 21.59 | Millimeter |  | StainlessSteel |  |  | Machined Plate | 7 | Millimeter |  | 90 | 20 |  | 1000 | 15 | 15 | 13 | 300 | -7 | 17.5 | 14 | 25 | 529 | 50 |  |  |  | 4 | 1 | 8 |  | Tacks off seam (crosshairs misaligned) | C100WinWG-OutTP | C100WinWG-OutTa |  |  | 386
aobrien | 2021-06-11 | C1009P | Window #171 to F063951/02 | Outside Seam | Window #171 to F063951/02_Outside Seam | Fillet | Partial |  |  | StainlessSteel |  |  | Machined Flange | 21.59 | Millimeter |  | StainlessSteel |  |  | Machined Plate | 7 | Millimeter |  | 90 | 20 |  | 1000 | 15 | 15 | 13 | 300 | -7 | 17.5 | 14 | 25 | 529 | 50 |  |  |  | 4 | 3 | 3 |  | Tacks on seam but didnt fuse. | C100WinWG-OutTP | C100WinWG-OutTa |  |  | 387
aobrien | 2021-06-11 | C1009P | Window #171 to F063951/02 | Outside Seam | Window #171 to F063951/02_Outside Seam | Fillet | Partial |  |  | StainlessSteel |  |  | Machined Flange | 21.59 | Millimeter |  | StainlessSteel |  |  | Machined Plate | 7 | Millimeter |  | 90 | 20 |  | 1000 | 100 | 100 | 13 | 300 | -7 | 15 | 150 | 25 | 529 | 50 |  |  |  | 4 | 4 | 6 |  | 10 passes over tacks (1ea per tack + 2 extra) to fix fusion problem. | Linear4Pt-WP | Linear4Pt-We |  |  | 388
aobrien | 2021-06-11 | C1009P | Window #171 to F063951/02 | Outside Seam | Window #171 to F063951/02_Outside Seam | Fillet | Partial |  |  | StainlessSteel |  |  | Machined Flange | 21.59 | Millimeter |  | StainlessSteel |  |  | Machined Plate | 7 | Millimeter |  | 90 | 20 |  | 1000 | 15 | 15 | 13 | 300 | -7 | 17.5 | 14 | 25 | 529 | 50 |  |  |  | 4 | 5 | 37 |  | One pore from the LOF previously | C100WinWG-OutWP | C100WinWG-OutWe |  |  | 389
aobrien | 2021-06-11 | C1009P | Window #171 to F063951/02 | Outside Seam | Window #171 to F063951/02_Outside Seam | Fillet | Partial |  |  | StainlessSteel |  |  | Machined Flange | 21.59 | Millimeter |  | StainlessSteel |  |  | Machined Plate | 7 | Millimeter |  | 90 | 20 |  | 1000 | 100 | 100 | 13 | 300 | -7 | 15 | 150 | 25 | 529 | 50 |  |  |  | 4 | 5 | 46 |  | Repaired | Linear4pt-APTandWeld | Linear4Pt-APTandWeld |  |  | 390
aobrien | 2021-06-11 | C1009P | Window #170 to F061359/07 | Outside Seam | Window #170 to F061359/07_Outside Seam | Fillet | Partial |  |  | StainlessSteel |  |  | Machined Flange | 21.59 | Millimeter |  | StainlessSteel |  |  | Machined Plate | 7 | Millimeter |  | 90 | 20 |  | 1000 | 75 | 75 | 13 | 300 | -7 | 17.5 | 14 | 25 | 529 | 50 |  |  |  | 4 | 6 | 58 |  | Puddler increased to 100 due to fears about burn-through from previous weld | C100WinWG-OutTP | C100WinWG-OutTa |  |  | 391
aobrien | 2021-06-11 | C1009P | Window #170 to F061359/07 | Outside Seam | Window #170 to F061359/07_Outside Seam | Fillet | Partial |  |  | StainlessSteel |  |  | Machined Flange | 21.59 | Millimeter |  | StainlessSteel |  |  | Machined Plate | 7 | Millimeter |  | 90 | 25 |  | 1000 | 75 | 75 | 13 | 300 | -7 | 17.5 | 14 | 25 | 529 | 50 |  |  |  | 4 | 9 | 0 |  | Puddler increased to 100 due to fears about burn-through from previous weld. Increased B angle to help seam visibility. Good | C100WinWG-OutWP | C100WinWG-OutWe |  |  | 392
aobrien | 2021-06-11 | C1009P | Window #179 to F067764/02 | Outside Seam | Window #179 to F067764/02_Outside Seam | Fillet | Partial |  |  | StainlessSteel |  |  | Machined Flange | 21.59 | Millimeter |  | StainlessSteel |  |  | Machined Plate | 7 | Millimeter |  | 90 | 25 |  | 1000 | 75 | 75 | 13 | 300 | -7 | 17.5 | 14 | 25 | 529 | 50 |  |  |  | 4 | 10 | 20 |  |  | C100WinWG-OutTP | C100WinWG-OutTa |  |  | 393
aobrien | 2021-06-11 | C1009P | Window #179 to F067764/02 | Outside Seam | Window #179 to F067764/02_Outside Seam | Fillet | Partial |  |  | StainlessSteel |  |  | Machined Flange | 21.59 | Millimeter |  | StainlessSteel |  |  | Machined Plate | 7 | Millimeter |  | 90 | 25 |  | 1000 | 75 | 75 | 13 | 300 | -7 | 17.5 | 14 | 25 | 529 | 50 |  |  |  | 4 | 11 | 45 |  |  | C100WinWG-OutWP | C100WinWG-OutWe |  |  | 394
AOBRIEN | 2021-06-21 | AUPHM2 | AUP H-HOM-2 | Hook Weld | AUP H-HOM-2_Hook Weld | Butt | Complete |  | Bespoke fixture | Nb |  | >300 RRR | Machined Tube | 4 | Millimeter | Standard BCP | Nb |  | >300 RRR | Machined Hook | 4 | Millimeter | Standard BCP | 90 | 0 | 0 | 1000 | 425 | 425 | 6 | 339 | 0 | 6 | 60 | 62 | 570 | 50 |  |  |  | 6 | 10 | 26 |  | Faulted approximately 3/4 of the way through the weld due to loss of vacuum. Lots of shooting stars during weld. | AUP-Probe-WP | AUP-Probe-We | D90D0D81-C902-CD91-68681483C550A8FB | D90EBFB1-F006-EA5A-7194F18E397634BF | 395
AOBRIEN | 2021-06-21 | AUPHM2 | AUP H-HOM-2 | Tee Weld | AUP H-HOM-2_Tee Weld | Butt | Complete |  | 6 point chuck used to hold part circular (3 point used previously, deformed tube) | Nb |  | >300 RRR | Machined Tube | 4 | Millimeter |  | Nb |  | >300 RRR | Machined Tee | 4 | Millimeter |  | 90 | 0 | 0 | 1000 | 425 | 425 | 6 | 339 | 0 | 6 | 60 | 62 | 570 | 50 |  |  |  | 6 | 13 | 4 |  |  |  |  | DCEFD30D-94C3-7F24-D26B8DE451B83108 | DCF4448A-CBFD-FD33-9BAD8748115A4CBB | 396
AOBRIEN | 2021-06-21 | AUPHM2 | AUP Ring Cap #1 | Tack | AUP Ring Cap #1_Tack | Butt | Partial |  |  | Nb |  | >300 RRR | Machined Tube | 4 | Millimeter |  | Nb |  | >300 RRR | Machined Plate | 4 | Millimeter |  | 90 | 0 |  |  |  |  | 6 | 338 | -1 |  |  | 15 | 570 | 50 | [6 empty] | Used Spot6 in 6 locations, clamp configuration interfered with full rotation. | [5 empty] | 397
AOBRIEN | 2021-06-21 | AUPHM2 | AUP Ring Cap #1 | Weld | AUP Ring Cap #1_Weld | Butt | Complete |  |  | Nb |  | >300 RRR | Machined Tube | 4 | Millimeter |  | Nb |  | >300 RRR | Machined Plate | 4 | Millimeter |  | 90 | 0 |  | 1000 | 375 | 375 | 6 | 338 | -1 | 6 | 60 | 60 | 570 | 50 |  |  |  | 6 | 16 | 6 | Previous weld data states puddler size at 375/375, however program has 500/500. Used 375/375 | Burned through, lots of spatter/stars again. Issue related to machine somehow. "BEA COR ON" was still active, changed to "BEA COR OFF" - Unsure if that is the cause. (Update 6/30/21 - Issue was an improperly calibrated filament knee value) | AUPRingAPT | AUPRingWeld | E3E9880C-E4A9-030C-9D7688C282E3F2BB | E3EAB58F-A96D-78E2-E7155081FF2DABF5 | 398
AOBRIEN | 2021-06-22 | AUPHM2 | Ring 16 | Tack 1 | Ring 16_Tack 1 | Butt | Partial |  |  | Nb |  | >300 RRR | Machined Tube | 4 | Millimeter |  | Nb |  | >300 RRR | Machined Tube | 4 | Millimeter |  | 90 | 0 |  |  |  |  | 6 | 335 | -4 | 20 | 200 | 25 | 538 | 50 |  |  |  | 6 | 18 | 3 |  | Tacks look good. | AUPRingAPT | AUPRingTack | 07BAE9B6-EAA9-612C-71E041390EED854D | 07BDCD94-E255-B63B-52CD3B706FAC92FE | 399
AOBRIEN | 2021-06-22 | AUPHM2 | Ring 16 | Weld 1 | Ring 16_Weld 1 | Butt | Complete |  |  | Nb |  | >300 RRR | Machined Tube | 4 | Millimeter |  | Nb |  | >300 RRR | Machined Tube | 4 | Millimeter |  | 90 | 0 |  | 1000 | 375 | 375 | 6 | 338 | -1 | 6 | 60 | 62 | 538 | 50 |  |  |  | 6 | 20 | 17 |  | NO spatter/stars, suspect issue was the knee being improperly set. No full penetration. | AUPRingAPT | AUPRingWeld | 0AACDC74-F82B-67A1-CC049FCC2C76B951 | 0AAE9B0C-BA98-BF10-F5748F7A62299F43 | 400
AOBRIEN | 2021-06-22 | AUPHN2 | AUP-H-HOM-2 | Hook Weld Repair | AUP-H-HOM-2_Hook Weld Repair | Butt | Complete |  |  | Nb |  | >300 RRR | Machined Tube | 4 | Millimeter |  | Nb |  | >300 RRR | Machined Hook | 4 | Millimeter |  | 90 | 0 | 0 | 1000 | 450 | 450 | 6 | 338 | -1 | 6 | 60 | 62 | 538 | 50 |  |  |  | 6 | 21 | 8 |  | No spatter (cause was the knee being mis-set). Still missing section of full penetration. |  |  | 0E2D09D7-9A7E-9D74-3BF61B3D7DB0F37E | 0E2FA1D3-D0C0-4503-B978944AE6404AC2 | 401
AOBRIEN | 2021-06-22 | AUPHM2 | AUP H-HOM-2 | Hook Repair 2 | AUP H-HOM-2_Hook Repair 2 | Butt | Complete |  |  | Nb |  | >300 RRR | Machined Tube | 4 | Millimeter |  | Nb |  | >300 RRR | Machined Hook | 4 | Millimeter |  | 90 | 0 | 0 | 1000 | 425 | 425 | 6 | 338 | -1 | 6 | 60 | 62 | 538 | 50 |  |  |  | 6 | 21 | 50 |  |  | AUP-Probe-WP | AUP-Probe-We | 1155F36F-D151-D28C-945F2A4726276C25 | 1157424C-DC23-0EDB-83AB93BAC589CFE4 | 402
AOBRIEN | 2021-06-22 | AUPHM2 | AUP H-HOM-3 | Hook Weld | AUP H-HOM-3_Hook Weld | Butt | Complete |  | Use 6-jaw | Nb |  | >300 RRR | Machined Tube | 4 | Millimeter |  | Nb |  | >300 RRR | Machined Hook | 4 | Millimeter |  | 90 | 0 | 0 | 1000 | 425 | 425 | 6 | 336 | -3 | 6 | 60 | 62 | 538 | 50 |  |  |  | 6 | 22 | 29 | Partial vent after weld, rest for 20 min, then pump back down for second weld (next entry) |  | AUP-Probe-WP | AUP-Probe-We | 1496865F-F22A-BE9E-9B0BCC629524C519 | 149A5675-FAD2-1C30-A6ED7EE4C20494AC | 403
AOBRIEN | 2021-06-22 | AUPHM2 | AUP H-HOM-3 | Tee Weld | AUP H-HOM-3_Tee Weld | Butt | Complete |  | Use 6-jaw | Nb |  | >300 RRR | Machined Tube | 4 | Millimeter |  | Nb |  | >300 RRR | Machined Hook | 4 | Millimeter |  | 90 | 0 | 0 | 1000 | 425 | 425 | 6 | 336 | -3 | 6 | 60 | 62 | 538 | 50 |  |  |  | 6 | 23 | 9 |  | Good face appearance. No underbead. | AUP-Probe-WP | AUP-Probe-We | 15EDC3C9-D799-628F-1AC2418EA4ACA1EE | 15EF8BBD-CDDC-402D-7DA15C4B6212B8C8 | 404
AOBRIEN | 2021-06-23 | AUPHM2 | AUP H-HOM-3 | Hook Repair 1 | AUP H-HOM-3_Hook Repair 1 | Butt | Complete |  | Use bespoke fixture on repairs to keep probes aligned | Nb |  | >300 RRR | Machined Tube | 4 | Millimeter |  | Nb |  | >300 RRR | Machined Hook | 4 | Millimeter |  | 90 | 0 | 0 | 1000 | 425 | 425 | 6 | 338 | -1 | 6 | 60 | 62 | 539 | 50 |  |  |  | 0 | 0 | 0 | Filament time reset by accident. Filament not replaced | Still no underbead. | AUP-Probe-WP | AUP-Probe-We | 3B01DC92-E937-0956-655C2E3A165A4B8E | 3B0315E7-024D-A4FF-F670DFE6AB76051C | 405
AOBRIEN | 2021-06-23 | AUPHM2 | AUP H-HOM-3 | Hook Repair 2 | AUP H-HOM-3_Hook Repair 2 | Butt | Complete |  |  | Nb |  | >300 RRR | Machined Tube | 4 | Millimeter |  | Nb |  | >300 RRR | Machined Hook | 4 | Millimeter |  | 90 | 0 | 0 | 1000 | 425 | 425 | 6 | 339 | 0 | 6 | 60 | 62 | 539 | 50 |  |  |  | 0 | 0 | 45 |  | Small underbead on ~60 degrees | AUP-Probe-WP | AUP-Probe-We | 3CF5C77E-DCDA-C7B4-F16A3720A716EF9E | 3CF6FD78-B40C-1694-11CC240666B9486A | 406
AOBRIEN | 2021-06-23 | AUPHM2 | AUP H-HOM-3 | Hook Repair 3 | AUP H-HOM-3_Hook Repair 3 | Butt | Complete |  |  | Nb |  | >300 RRR | Machined Tube | 4 | Millimeter |  | Nb |  | >300 RRR | Machined Hook | 4 | Millimeter |  | 90 | 0 | 0 | 1000 | 400 | 400 | 6 | 339 | 0 | 6 | 60 | 62 | 539 | 50 |  |  |  | 0 | 1 | 24 |  | Full penetration from ~90 degrees to ~270 degrees. | AUP-Probe-WP | AUP-Probe-We | 3F0E9E9A-EE03-7957-FB43178B11836F65 | 3F1108BA-B6BA-BBC1-B4478E2035D9D900 | 407
AOBRIEN | 2021-06-23 | AUPHM2 | AUP H-HOM-3 | Hook Repair 4 | AUP H-HOM-3_Hook Repair 4 | Butt | Complete |  |  | Nb |  | >300 RRR | Machined Tube | 4 | Millimeter |  | Nb |  | >300 RRR | Machined Hook | 4 | Millimeter |  | 90 | 0 | 0 | 1000 | 400 | 400 | 6 | 339 | 0 | 6 | 60 | 65 | 539 | 50 |  |  |  | 0 | 2 | 4 | Modified the program motion. Previous was ramp-up over 30 degrees, weld 500 degrees, ramp down over 180 degrees. New ramps up over 350 degrees, welds 180 degrees, ramps down over 180 degrees. This is to cover the 180 degrees of the root that didn't get full penetration on the previous pass. | Same as previous, underbead from 90 to 270, overpenetrated around 200 degrees. | AUP-Probe-WP | AUP-Probe-We4 | 43639E94-BEE9-D187-630B4923D5000058 | 4364E829-064C-EA1C-D35C4E320D5A1ABD | 408
AOBRIEN | 2021-06-23 | AUPHM2 | AUP H-HOM-3 | Hook Repair 5 | AUP H-HOM-3_Hook Repair 5 | Butt | Complete |  |  | Nb |  | >300 RRR | Machined Tube | 4 | Millimeter |  | Nb |  | >300 RRR | Machined Hook | 4 | Millimeter |  | 90 | 0 | 0 | 1000 | 400 | 400 | 6 | 339 | 0 | 6 | 60 | 70 | 539 | 50 |  |  |  | 0 | 2 | 36 | Motion changed again. Ramp up over 270 degrees, weld 180 degrees, ramp down over 90 degrees. | No change. | AUP-Probe-WP | AUP-Probe-We4 | 45D9A2DF-0ED9-FE8B-A0AC3CFC13C29339 | 45DAE0D4-DFB8-26DB-9DAC47B9E7F537CC | 409
AOBRIEN | 2021-06-23 | AUPHM2 | AUP H-HOM-3 | Hook Repair 6 | AUP H-HOM-3_Hook Repair 6 | Butt | Complete |  |  | Nb |  | >300 RRR | Machined Tube | 4 | Millimeter |  | Nb |  | >300 RRR | Machined Hook | 4 | Millimeter |  | 90 | 0 | 0 | 1000 | 400 | 400 | 6 | 339 | 0 | 6 | 60 | 75 | 539 | 50 | [8 empty] | AUP-Probe-WP | AUP-Probe-We4 | 48E55C92-F4E3-1DC0-C737BF530F616BAA | 48E6BACC-9447-97E6-E0CAB1F9878AF160 | 410
FOLLKIEJ | 2021-06-24 | AUPHM2 | AUP-H-HOM-3 | Hook weld repair 7 | AUP-H-HOM-3_Hook weld repair 7 | Butt | Complete |  |  | Nb |  | >300 RRR | Machined Tube | 4 | Millimeter |  | Nb |  | >300 RRR | Machined Hook | 4 | Millimeter |  | 90 | 0 | 0 | 1000 | 400 | 400 | 6 | 339 | 0 | 6 | 60 | 75 | 539 | 50 |  |  |  | 0 | 3 | 35 | Motion changed. Ramp up over 200 degrees, weld 180 degrees, ramp down over 90 degrees. |  | AUP-Probe-WP | AUP-Probe-We5 | 6BB3962D-BE0F-446D-DF840AC07AD07469 | 6BB74D85-0FAF-6CEC-3116C307C02F4E82 | 411
AOBRIEN | 2021-06-24 | AUPHM2 | AUP H-HOM-3 | Hook Repair 8 | AUP H-HOM-3_Hook Repair 8 | Butt | Complete |  |  | Nb |  | >300 RRR | Machined Tube | 4 | Millimeter |  | Nb |  | >300 RRR | Machined Hook | 4 | Millimeter |  | 90 | 0 | 0 | 1000 | 400 | 400 | 6 | 339 | 0 | 6 | 60 | 75 | 538 | 50 |  |  |  | 0 | 4 | 14 |  |  | AUP-Probe-WP | AUP-Probe-We5 | 6FAB4827-FE8E-458A-C131B771D851AA6A | 6FAC6D0F-C3F5-A4ED-115045A38C1B983D | 412
AOBRIEN | 2021-06-24 | AUPHM2 | AUP H-HOM-3 | Tee Repair 1 | AUP H-HOM-3_Tee Repair 1 | Butt | Complete |  |  | Nb |  | >300 RRR | Machined Tube | 4 | Millimeter |  | Nb |  | >300 RRR | Machined Tee | 4 | Millimeter |  | 90 | 0 | 0 | 1000 | 400 | 400 | 6 | 339 | 0 | 6 | 60 | 62 | 538 | 50 | [6 empty] | Motion Changed. Ramp up over 720 degrees, weld 360 degrees, ramp down over 180 degrees. |  | AUP-Probe-WP | AUP-Probe-We6 | 723146C7-EBDF-3486-14F3C13BC308B1A2 | 723292B5-A9A3-BC91-11701E68EAADBDE6 | 413
AOBRIEN | 2021-06-24 | AUPHM2 | AUP H-HOM-3 | Tee Repair 2 | AUP H-HOM-3_Tee Repair 2 | Butt | Complete |  |  | Nb |  | >300 RRR | Machined Tube | 4 | Millimeter |  | Nb |  | >300 RRR | Machined Tee | 4 | Millimeter |  | 90 | 0 | 0 | 1000 | 375 | 375 | 6 | 339 | 0 | 6 | 60 | 65 | 538 | 50 |  |  |  | 0 | 6 | 25 |  | OMG GOOD. Underbead isn't perfect but closest we've had so far. No tendrils, slightly oversized. | AUP-Probe-WP | AUP-Probe-We6 | 7891ABC3-EBFD-9098-BB77C24CDFC5FD88 | 7892D73A-D6C4-1A3F-23C68DD3F151B637 | 414
FOLLKIEJ | 2021-06-24 | C7503W | DL-140 | Window Weld | DL-140_Window Weld | Step-Butt | Complete |  | Bespoke fixture. Ensure protection ceramic is placed between window and copper shield. Tighten nut until the eyelet is solidly pushed against flange. Check fit with 0.001 shim | Nb |  |  | Stamped Sheet | 0.254 | Millimeter |  | Nb |  |  | Plate | 31.61 | Millimeter |  | 0 | 0 | 0 |  |  |  | 6 | 332 | -7 | 20 | 200 | 25 | 538 | 50 |  |  |  | 0 | 7 | 27 |  |  | DLWindow-WP | DLWindow-We | 7B2F32E7-0CAF-7438-828E9EE2C050EAB0 | 7B308B65-A772-BD0B-253995D7C140EFE1 | 415
FOLLKIEJ | 2021-06-25 | C7503W | DL-201 | Window Weld | DL-201_Window Weld | Step-Butt | Complete |  |  | Nb |  |  | Stamped Sheet | 0.25 | Millimeter |  | Nb |  |  | Plate | 31.61 | Millimeter |  | 0 | 0 | 0 |  |  |  | 6 | 332 | -7 | 20 | 200 | 25 | 538 | 50 | [7 empty] | First short leg didn't melt in | DLWindow-WP | DLWindow-We | A333599B-C36D-ED09-7976B7B2F26089A7 | A334F0AC-E8B8-6826-8F8D8C4378CE08D0 | 416
AOBRIEN | 2021-06-25 | C7503W | DL-201 | Window Repair 1 | DL-201_Window Repair 1 | Step-Butt | Complete |  |  | Nb |  |  | Stamped Sheet | 0.25 | Millimeter |  | Nb |  |  | Plate | 31.61 | Millimeter |  | 0 | 0 | 0 |  |  |  | 6 | 332 | -7 | 20 | 200 | 25 | 538 | 50 |  |  |  | 0 | 9 | 43 |  |  | DLWindow-WP | DLWindow-We | A34C401B-B025-0131-EC3BBE50D6917713 | A34E1D78-BBF6-F18A-29D2D3B501EA6762 | 417
AOBRIEN | 2021-06-25 | C7503W | DL-213 | Window Repair 3 | DL-213_Window Repair 3 | Step-Butt | Complete |  |  | Nb |  |  | Stamped Sheet | 0.25 | Millimeter |  | Nb |  |  | Plate | 31.61 | Millimeter |  | 0 | 0 | 0 |  |  |  | 6 | 332 | -7 | 20 | 200 | 25 | 538 | 50 |  |  |  | 0 | 10 | 25 |  |  | DLWindow-WP | DLWindow-We |  |  | 418
AOBRIEN | 2021-06-25 | C7503W | DL-144 | Window Repair 5 | DL-144_Window Repair 5 | Step-Butt | Complete |  |  | Nb |  |  | Stamped Sheet | 0.25 | Millimeter |  | Nb |  |  | Plate | 31.61 | Millimeter |  | 0 | 0 | 0 |  |  |  | 6 | 332 | -7 | 20 | 200 | 25 | 538 | 50 |  |  |  | 0 | 11 | 8 |  |  | DLWindowRepair-WP | DLWindowRepair-We | A986C7CA-D535-2C3E-F24BFD7F639FEFC6 | A98F9E12-EA21-E74C-74DE6D527EFCCE03 | 419
AOBRIEN | 2021-06-25 | LD2124 | L3 Waveguide | Outside Weld Repair | L3 Waveguide_Outside Weld Repair | Step-Butt | Complete |  |  | Nb | [6 empty] | Nb | [6 empty] | 90 | -10 | 0 | 1000 | 550 | 550 | 6 | 335 | -4 | 4 | 16 | 18 | 538 | 50 |  |  |  | 0 | 15 | 33 |  | Did not appear to melt. |  |  | AEB04A4A-CCDF-FB18-207ECFB981388851 | AEB182DF-FAAB-83D5-103539C2D6BE6BED | 420
AOBRIEN | 2021-06-25 | LD2124 | L3 Waveguide | Outside Repair | L3 Waveguide_Outside Repair | Step-Butt | Complete |  |  | Nb | [6 empty] | Nb | [6 empty] | 90 | -10 |  | 1000 | 450 | 450 | 6 | 335 | -4 | 4 | 16 | 25 | 538 | 50 |  |  |  | 0 | 19 | 20 |  | Some melting | OCD-FlaWG-OutWP | OCD-FlaWG-OutWe | AF07F191-9F0B-6A4F-6E6B0E65ED024BC0 | AF0AB644-0C55-E30B-5464EE890E3C0E44 | 421
AOBRIEN | 2021-06-28 | LD2124 | L3 Waveguide | Flange Repair | L3 Waveguide_Flange Repair | Step-Butt | Complete |  |  | Nb | [6 empty] | Nb | [6 empty] | 90 | -20 |  | 1000 | 250 | 450 | 6 | 337 | -2 | 4 | 16 | 25 | 537 | 50 |  |  |  | 0 | 24 | 14 | Weld path had been incorrect (Z values for were mis-scaled by 2%). Fixed for this weld. |  | OCD-FlaWG-OutWP | OCD-FlaWG-OutWe | 3FB5185D-FE95-FED8-161405702975BF1F | 3FB64056-0347-47A9-76114FB6F221A34E | 422
AOBRIEN | 2021-06-28 | LD2124 | U3 Waveguide | Outside Repair | U3 Waveguide_Outside Repair | Step-Butt | Complete |  |  | Nb | [6 empty] | Nb | [6 empty] | 90 | -20 |  | 1000 | 250 | 450 | 6 | 336 | -3 | 6 | 16 | 25 | 537 | 50 |  |  |  | 0 | 27 | 58 |  | Ugly, but sealed. | OCD-FlaWG-OutWP | OCD-FlaWG-OutWe | 430D323B-E347-E815-82224C4B23E31C0D | 430E9585-040B-01AB-0E0706C11EBE92C6 | 423
AOBRIEN | 2021-06-28 | LD2124 | U3 Waveguide | Inside Repairs | U3 Waveguide_Inside Repairs | Other | Partial | Partial penetration to fill holes caused by initial welds. Bead on plate. |  | Nb | [13 empty] | 0 | -25 | 0 | 1000 | 100 | 100 | 6 | 339 | 0 | 15 | 150 | 20 | 542 | 50 |  |  |  | 0 | 28 | 30 | Parameter used on multiple repairs. This parameter set is used to fuse in a small filler rod. Smoothing pass follows. |  |  |  | 45B6B031-F765-9C1E-0046A2349C45775E | 45B800BE-CB57-4234-4258C603F7A1D3D5 | 424
AOBRIEN | 2021-06-28 | LD2124 | U3 Waveguide | Inside Smoothing | U3 Waveguide_Inside Smoothing | Other | Partial | Smoothing of filler repair pass. Bead on plate. |  | Nb | [13 empty] | 0 | -25 | 0 | 1000 | 100 | 100 | 6 | 329 | -10 | 15 | 150 | 20 | 537 | 50 |  |  |  | 0 | 28 | 56 |  |  |  |  | 45C9DD9A-BFD4-EFF5-225A3399C441A23D | 45CAEC34-C3BB-7FD7-D9405623CF74D466 | 425
AOBRIEN | 2021-06-29 | ARDPRJ | C75-SC4 | Beam Tube Stub Tack | C75-SC4_Beam Tube Stub Tack | Butt | Partial |  | Spindle, 2.750" bossed plates, 2 nuts, spring. Both half cells and stub beam tubes loaded at once. | Nb |  |  | Stamped Sheet | 2.13 | Millimeter | Stub Beam Tube | Nb |  |  |  | 2.13 | Millimeter | Half-Cell Outside | 90 | 0 |  | 1000 | 250 | 250 | 6 | 338 | -1 | 18 | 193 | 25 | 542 | 50 | [7 empty] | Good. | C75-BeamTube-WP | C75-BeamTubeOut-Ta | 7D1F6D30-D5E3-A3BD-8264ABF85B2256CE | 7D26530D-CA6A-4D90-17C08CAD3AEBFE5D | 426
AOBRIEN | 2021-06-29 | ARDPRJ | C75-SC4 | Beam Tube Stub Outside Weld | C75-SC4_Beam Tube Stub Outside Weld |  | Complete |  | Spindle, 2.750" bossed plates, 2 nuts, spring. Both half cells and stub beam tubes loaded at once. | Nb |  |  |  | 2.13 | Millimeter |  | Nb |  |  |  | 2.13 | Millimeter |  | 90 | 0 |  | 1000 | 500 | 500 | 6 | 338 | -1 | 12 | 129 | 54 | 542 | 50 |  |  |  | 0 | 8 | 18 |  | Perfect weld root, face consistent. | C75-BeamTube-WP | C75-BeamTubeOut-We | 7D3AAE23-06C9-32A2-71EFB277A7BF0EB8 | 7D3BFF9F-9BF3-5786-8FCE330FFD16909C | 427
AOBRIEN | 2021-06-29 | ARDPRJ | C75-SC4 | Beam Tube Stub #2 Outside Tack | C75-SC4_Beam Tube Stub #2 Outside Tack | Butt | Complete |  | Spindle, 2.750" bossed plates, 2 nuts, spring. Both half cells and stub beam tubes loaded at once. | Nb |  |  |  | 2.13 | Millimeter |  | Nb |  |  |  | 2.13 | Millimeter |  | 90 | 0 |  | 1000 | 250 | 250 | 6 | 338 | -1 | 18 | 193 | 25 | 542 | 50 | [7 empty] | Good. | C75-BeamTube-WP | C75-BeamTubeOut-Ta | 7FA4DE54-AD16-1B57-D06446FA4226E0C6 | 7FA5E21F-FC3F-A7BA-F9C0F9C615549329 | 428
AOBRIEN | 2021-06-29 | ARDPRJ | C75-SC4 | Beam Tube Stub #2 Outside Weld | C75-SC4_Beam Tube Stub #2 Outside Weld | Butt | Complete |  | Spindle, 2.750" bossed plates, 2 nuts, spring. Both half cells and stub beam tubes loaded at once. | Nb |  |  |  | 2.13 | Millimeter |  | Nb |  |  |  | 2.13 | Millimeter |  | 90 | 0 |  | 1000 | 500 | 500 | 6 | 338 | -1 | 12 | 129 | 54 | 542 | 50 | [7 empty] | Great! | C75-BeamTube-WP | C75-BeamTubeOut-We | 7FAB88CC-D49A-B431-1863C763B407E541 | 7FACD6B5-978F-1F97-F8F84EC7F8E24E21 | 429
FOLLKIEJ | 2021-06-30 | ARDPRJ | C75-SC4 | Equator tack | C75-SC4_Equator tack | Butt | Partial |  | Spindle, 2.750" bossed plates, 2 nuts, spring. Both half cells and stub beam tubes loaded at once. | Nb |  |  |  | 1.6 | Millimeter |  | Nb |  |  |  | 1.6 | Millimeter |  | 90 | 0 |  | 1000 | 250 | 250 | 6 | 338 | -1 | 18 | 80 | 25 | 537 | 500 |  |  |  | 0 | 11 | 58 |  | Good. |  |  | A39092D0-93C6-2F61-6E33531CC2CB3046 | A3978026-91CA-E0EF-F18FC035A50AC607 | 430
FOLLKIEJ | 2021-06-30 | ARDPRJ | C75-SC4 | Equator Weld | C75-SC4_Equator Weld | Butt | Complete |  | Spindle, 2.750" bossed plates, 2 nuts, spring. Both half cells and stub beam tubes loaded at once. | Nb |  |  |  | 1.6 | Millimeter |  | Nb |  |  |  | 1.6 | Millimeter |  | 90 | 0 |  | 1000 | 500 | 500 | 6 | 338 | -1 | 18 | 80 | 47 | 537 | 500 |  |  |  | 0 | 11 | 58 |  | Underbead good. Close to not needing a smoothing pass (root face higher than ideal. Maybe slow down/widen beam?) |  |  | A407DD4E-E82A-7F21-E7EC55975C8FC40A | A40A3211-CAD9-1269-F45190F89C6D646C | 431
AOBRIEN | 2021-06-30 | ARDPRJ | C75-SC4 | Equator Smoothing | C75-SC4_Equator Smoothing | Other | Partial |  |  | Nb |  |  |  | 1.6 | Millimeter |  | Nb |  |  |  | 1.6 | Millimeter |  | 90 | -30 |  | 1000 | 550 | 550 | 8 | 316 | -11 | 18 | 83 | 42 | 537 | 50 | [8 empty] | C75-HalfCell-WP | C75-HalfCellSmooth | AB15AAAF-C2E2-A0DF-96F3A6CA0823B006 | AB16E24F-F409-584E-A048D9FA9252E992 | 432
AOBRIEN | 2021-06-30 | AUPHM2 | AUP Ring Cap #1 | Second weld | AUP Ring Cap #1_Second weld | Butt | Complete |  |  | Nb |  |  |  | 4 | Millimeter |  | Nb |  |  |  | 4 | Millimeter |  | 90 | 0 |  | 1000 | 500 | 500 | 6 | 338 | -1 | 6 | 60 | 62 | 537 | 50 |  |  |  | 0 | 15 | 44 | Weld faulted at appx 320 degrees due to outgassing of part during weld (champer pressure exceeded limit) |  | AUPRingAPT | AUPRingWeld | AE0FDE48-0D2F-0F49-57FE10DA9287C9FC | AE113C4C-BB71-2D4E-7E8A216F2B6FD7A7 | 433
AOBRIEN | 2021-06-30 | AUPHM2 | Ring 17 | Tack | Ring 17_Tack | Butt | Partial |  |  | Nb |  |  |  | 4 | Millimeter |  | Nb |  |  |  | 4 | Millimeter |  | 90 | 0 |  |  |  |  | 6 | 335 | -4 | 20 | 200 | 25 | 537 | 50 |  |  |  | 0 | 16 | 26 |  | Good | AUPRingAPT | AUPRingTack | B0E5B601-DF9C-7E47-785ACF76AF480A68 | B0E6DCEF-99C7-7678-8995D8551BD665BB | 434
AOBRIEN |  | AUPHM2 | Ring 17 | Weld | Ring 17_Weld | Butt | Complete |  |  | Nb |  |  |  | 4 | Millimeter |  | Nb |  |  |  | 4 | Millimeter |  | 90 | 0 |  | 1000 | 500 | 250 | 6 | 338 | -1 | 6 | 60 | 62 | 537 | 50 | [7 empty] | Part fell out of chuck mid-weld. Did not get full penetration. | AUPRingAPT | AUPRingWeld | B17A8D78-C2EB-209A-E212CAA9589FEA07 | B17BA28D-EBB6-5550-04A4608D5DD9C545 | 435
AOBRIEN | 2021-07-01 | ARDPRJ | C75-SC4 | Beam Tube Outside | C75-SC4_Beam Tube Outside | [44 empty] | 436
AOBRIEN | 2021-07-01 | ARDPRJ | C75-SC4 | Beam Tube Outside Tack | C75-SC4_Beam Tube Outside Tack | Butt | Complete |  | Long spindle to steady rest, lg spacers, die spring, 2x <2.800" boss plates, nuts. | Nb |  |  |  | 2.13 | Millimeter |  | Nb |  |  |  | 2.13 | Millimeter |  | 90 | 0 |  | 1000 | 450 | 450 | 6 | 338 | -1 | 18 | 193 | 25 | 537 | 50 | [7 empty] | Good | C75-BeamTube-WP | C75-BeamTubeOut-Ta | D9A6EE9B-C9DF-7566-B66BBD7C16F41740 | D9AB6E35-C101-3C15-B62D5789D63365D3 | 437
AOBRIEN | 2021-07-01 | ARDPRJ | C75-SC4 | Beam Tube Outside Tack #2 | C75-SC4_Beam Tube Outside Tack #2 | Butt | Partial |  |  | Nb |  |  |  | 2.13 | Millimeter |  | Nb |  |  |  | 2.13 | Millimeter |  | 90 | 0 |  | 1000 | 450 | 450 | 6 | 338 | -1 | 18 | 193 | 25 | 537 | 50 | [7 empty] | Good | C75-BeamTube-WP | C75-BeamTubeOut-Ta | D9C0743B-C656-B553-B2E5E5A80956801E | D9C30B7B-9B5D-DD7A-A33623B14F45B9CE | 438
AOBRIEN | 2021-07-01 | ARDPRJ | C75-SC4 | Beam Tube Outside Weld #2 | C75-SC4_Beam Tube Outside Weld #2 | Butt | Complete |  |  | Nb |  |  |  | 2.13 | Millimeter |  | Nb |  |  |  | 2.13 | Millimeter |  | 90 | 0 |  | 1000 | 450 | 450 | 6 | 338 | -1 | 12 | 129 | 54 | 537 | 50 |  |  |  | 0 | 19 | 45 |  | 5 holes, located at 162, 213, 241, 270, 296 degrees | C75-BeamTube-WP | C75-BeamTubeOut-We | D9F24AE9-A5AD-19EF-CB10BF8E40E693F5 | D9F4B388-9F1E-7AF2-6DD127A67612E56D | 439
AOBRIEN | 2021-07-01 | ARDPRJ | C75-SC4 | Beam Tube Outside Weld #1 | C75-SC4_Beam Tube Outside Weld #1 | Butt | Complete |  |  | Nb |  |  |  | 2.13 | Millimeter |  | Nb |  |  |  | 2.13 | Millimeter |  | 90 | 0 |  | 1000 | 450 | 450 | 6 | 338 | -1 | 12 | 129 | 54 | 537 | 50 | [7 empty] | 9 holes: 2, 79, 116, 175, 202, 240, 268, 300, 330 degrees. | C75-BeamTube-WP | C75-BeamTubeOut-We | DE4FD144-B919-D53E-AAAF4E4799164DC3 | DE50E096-CB88-5D19-621D99BE85E25524 | 440
AOBRIEN |  | ARDPRJ | BT-Test | Weld 1 | BT-Test_Weld 1 | Other | Complete | Bead-on-plate test of same parameters that gave us holes |  | Nb |  | >300 RRR | Plate | 3.3 | Millimeter | [8 empty] | 0 | 0 | 0 | 1000 | 450 | 450 | 6 | 338 | -1 | 12 | 120 | 54 | 537 | 50 | [7 empty] | Weld appear good, clean. One faulted from loss of vacuum but assumed cause dirty material. | C75-BT-TestWeld | C75-BT-TestWeld | E6AA637A-0B5E-4FC5-9E55DAE66F2B3FE6 | E6AC81C4-0DEF-E2E9-D1BD49F141043120 | 441
AOBRIEN | 2021-07-02 | ARDPRJ | BT-Test2 | Weld 2 | BT-Test2_Weld 2 | Other | Complete | Bead on tube. |  | Nb |  |  |  | 3.18 | Millimeter | [8 empty] | 90 | 0 |  | 1000 | 450 | 450 | 6 | 338 | -1 | 12 | 129 | 81 | 537 | 50 |  |  |  |  | 22 | 15 |  | Holes opened up immediately, likely heat too high. | C75-BeamTube-WP | C75-BeamTubeOut-Test | 112739F8-E17B-71BC-8FAF92BFC2D60B8C | 11286B6C-DEDF-9591-04D2D07784CE187D | 442
AOBRIEN | 2021-07-02 | ARDPRJ | BT-Test2 | Weld 2 | BT-Test2_Weld 2 | Other | Complete | Bead on plate |  | Nb |  |  |  | 3.18 | Millimeter | [8 empty] | 90 | 0 |  | 1000 | 450 | 450 | 6 | 338 | -1 | 12 | 129 | 54 | 537 | 50 |  |  |  |  | 23 | 12 |  | No holes, also no penetration. |  |  | 15DFA5BC-D017-410B-9304470E6C381FA7 | 15E0DCA3-EE03-4BF3-20655932F26B3578 | 443
AOBRIEN | 2021-07-06 | ARDPRJ | BT-Test2 | Weld 3 | BT-Test2_Weld 3 | Other | Complete | Bead on plate |  | Nb |  |  |  | 3.18 | Millimeter | [8 empty] | 90 | 0 |  | 1000 | 450 | 450 | 6 | 338 | -1 | 12 | 129 | 67 | 538 | 50 |  |  |  | 0 | 24 | 45 |  | 3x holes in circumference. | C75-BeamTube-WP | C75-BeamTubeOut-Test | DB39D8D5-D4AB-ED49-BF512062E625EEF2 | DB3AE9A4-045E-1327-A46EB3B1DF79B230 | 444
AOBRIEN | 2021-07-06 | ARDPRJ | BT-Test2 | Weld 4 | BT-Test2_Weld 4 | Other | Complete | Bead on plate | Moved aluminum spacers away from boss plate to open up holes. | Nb |  |  |  | 3.18 | Millimeter | [8 empty] | 90 | 0 |  | 1000 | 450 | 450 | 6 | 338 | -1 | 12 | 129 | 67 | 538 | 50 |  |  |  | 0 | 25 | 9 |  | No difference. Holes at 46, 72, 95, 120, 144, program stopped at 152. | C75-BeamTube-WP | C75-BeamTubeOut-Test | DDD95BD2-D0D4-EDDD-B54D8D9EAE035429 | DDDB1A86-0C06-6BC5-A9B88E9B79458032 | 445
AOBRIEN | 2021-07-06 | ARDPRJ | BT-Test2 | Weld 5 | BT-Test2_Weld 5 |  | Complete | Bead on plate |  | Nb |  |  |  | 3.18 | Millimeter | [8 empty] | 90 | 0 |  | 1000 | 450 | 450 | 6 | 338 | -1 | 12 | 129 | 67 | 538 | 50 |  |  |  | 0 | 26 | 13 | Allowed vacuum to drop to ~10ut prior to starting. | Peak vacuum during welding was 52ut. 2 holes opened up. | C75-BeamTube-WP | C75-BeamTubeOut-Test | E36C04A0-9C60-37F3-22488381441FFF00 | E36D3E91-B3D7-5F82-0A8B0833CD184A29 | 446
AOBRIEN | 2021-07-06 | C7503W | DL-144 | Window Repair 6 | DL-144_Window Repair 6 | Step-Butt | Complete |  | Fixture detatched. Ceramic shield in place over window. | Nb |  | >300 RRR | Stamped Sheet | 0.25 | Millimeter |  | Nb |  |  | Plate | 31.61 | Millimeter |  | 0 |  | 0 |  |  |  | 6 | 332 | -7 | 20 | 200 | 25 | 538 | 50 |  |  |  | 0 | 27 | 16 | Repair pass 6. Aligned weld such that edge of melt should lineup with edge of machined recess in flange (using DLWindow-WP/DLWindow-We, lineup with edge of recess, jog single axis towards centerline 0.080") |  |  |  | E6FCB53C-DE39-E148-8A166FC1619EECAB | E6FE159F-C992-7201-9B5D550420228630 | 447
FOLLKIEJ | 2021-07-07 | C7503W | DL-144 | Window Repair 7 | DL-144_Window Repair 7 | Butt | Complete |  | Fixture detached. Ceramic shield in place over window. | Nb |  | >300 RRR | Stamped Sheet | 0.25 | Millimeter |  | Nb |  |  | Plate | 31.61 | Millimeter |  | 0 |  | 0 |  |  |  | 6 | 332 | -7 | 20 | 200 | 25 | 537 | 50 |  |  |  | 0 | 28 | 7 |  |  |  |  | 0F371214-D229-5D3B-089BD984E8B3D37D | 0F3A4B39-0A2E-890B-6EE832278C950E1E | 448
AOBRIEN | 2021-07-07 | AUPHM2 | Ring 17 | Weld 2 | Ring 17_Weld 2 | Butt | Complete |  |  | Nb |  |  | Welded Tube | 4 | Millimeter |  | Nb |  |  | Welded Tube | 4 | Millimeter |  | 90 | 0 |  | 1000 | 375 | 375 | 6 | 338 | -1 | 6 | 60 | 62 | 537 | 50 |  |  |  | 0 | 30 | 35 |  |  | AUPRingAPT | AUPRingWeld | 10805F84-0308-BDBD-FF1ABC4403EADDA4 | 1081A936-E0E2-0E73-A84E62AD8E1F6395 | 449
AOBRIEN | 2021-07-07 | AUPHM2 | Ring 17 | Cap Weld | Ring 17_Cap Weld | Butt | Complete |  |  | Nb |  |  | Welded Tube | 4 | Millimeter |  | Nb |  |  | Machined Cap | 4 | Millimeter |  | 90 | 0 |  | 1000 | 375 | 375 | 6 | 338 | -1 | 6 | 60 | 62 | 537 | 50 |  |  |  | 0 | 33 | 5 |  |  | AUPRingAPT | AUPRingWeld | 14A07F00-9697-7FCF-7DA2F4F76D111E2E | 14A1C4DD-BDBD-9EEF-DD140A9F4C35D8DF | 450
AOBRIEN | 2021-07-07 | AUPHM2 | Ring 18 | Tack 1 | Ring 18_Tack 1 | Butt | Partial |  | 3x Niobium clamps on 3-jaw vice (use 6-jaw in the future) | Nb |  |  | Welded Tube | 4 | Millimeter |  | Nb |  |  | Welded Tube | 4 | Millimeter |  | 90 | 0 |  |  |  |  | 6 | 335 | -4 | 20 | 200 | 25 | 539 | 50 |  |  |  | 0 | 0 | 0 | Filament was replaced prior to this weld but I forgot to reset the timer. | Good | AUPRingAPT | AUPRingTack | 182FFFF4-EF01-133C-5CFC72733DE90CD7 | 18316AC4-02DC-6D6D-48D7B6E8F429FEDB | 451
AOBRIEN | 2021-07-07 | AUPHM2 | Ring 18 | Weld 1 | Ring 18_Weld 1 | Butt | Complete |  |  | Nb |  |  | Welded Tube | 4 | Millimeter |  | Nb |  |  | Welded Tube | 4 | Millimeter |  | 90 | 0 |  | 1000 | 375 | 375 | 6 | 339 | 0 | 6 | 60 | 62 | 538 | 50 |  |  |  | 0 | 0 | 30 |  | Lots of spatter, weld aborted ~60 degrees in. | AUPRingAPT | AUPRingWeld | 19EC71C3-E943-5BAF-6023BB7C713E42ED | 19EDB99C-CD76-454D-3C97083DBE07E6FB | 452
AOBRIEN | 2021-07-07 | AUPHM2 | Ring 18 | Weld 2 | Ring 18_Weld 2 | Butt | Complete |  |  | Nb |  |  | Welded Tube | 4 | Millimeter |  | Nb |  |  | Welded Tube | 4 | Millimeter |  | 90 | 0 |  | 1000 | 500 | 500 | 6 | 339 | 0 | 6 | 60 | 62 | 539 | 50 |  |  |  | 0 | 2 | 45 |  | Cleaner Weld, no penetration. | AUPRingAPT | AUPRingWeld | 1B2C8685-B2AD-6CF6-BBA4F0B23C58F3B2 | 1B2D92C0-C344-A1A3-FC8055FE3DE7E00F | 453
AOBRIEN | 2021-07-08 | AUPHM2 | Ring 18 | Cap Tack | Ring 18_Cap Tack | Butt | Partial |  |  | Nb |  |  | Welded Tube | 4 | Millimeter |  | Nb |  |  | Machined Cap | 4 | Millimeter |  | 90 | 0 |  |  |  |  | 6 | 335 | -4 | 20 | 200 | 25 | 536 | 50 |  |  |  | 0 | 3 | 52 |  | Good | AUPRingAPT | AUPRingTack | 405F8D55-DA4E-F281-9AB7515CD58054B8 | 4060DF6F-E930-D7CA-C3FC8FDA43298C27 | 454
AOBRIEN | 2021-07-08 | AUPHM2 | Ring 18 | Cap Weld | Ring 18_Cap Weld | Butt | Complete |  |  | Nb |  |  | Welded Tube | 4 | Millimeter |  | Nb |  |  | Machined Cap | 4 | Millimeter |  | 90 | 0 |  | 1000 | 500 | 500 | 6 | 339 | 0 | 6 | 60 | 62 | 536 | 50 |  |  |  | 0 | 6 | 9 |  | Weld face gradually increased in size until ~310 degrees rotation, where the appearance became wavy. Weld root shows full penetration starting around 165 degrees rotation, increasing in size until 390 degrees when the ramp down begins. | AUPRingAPT | AUPRingWeld | 4193EC61-E920-287E-62E20276F3379844 | 41966A24-FEAB-8E2C-70AA1FC2C7986852 | 455
AOBRIEN | 2021-07-08 | AUPHM2 | Ring 17 | Weld 4 | Ring 17_Weld 4 | Other | Complete | Bead on plate |  | Nb |  |  | Welded Tube | 4 | Millimeter | [8 empty] | 90 | 0 |  | 1000 | 200 | 200 | 6 | 339 | 0 | 14 | 139 | 62 | 536 | 50 | [7 empty] | Root spatter, poor root appearance. | AUPRingAPT | AUPRingWeld2 | 47380CC3-D448-8793-6C9B1953A48C89FA | 474B8749-9D3D-2E7D-EBDA4E505BC0CBBA | 456
AOBRIEN | 2021-07-08 | AUPHM2 | Ring 17 | Weld 5 | Ring 17_Weld 5 |  | Complete | Bead on plate |  | Nb |  |  | Welded Tube | 4 | Millimeter | [8 empty] | 90 | 0 |  | 1000 | 200 | 200 | 6 | 339 | 0 | 16 | 159 | 62 | 539 | 50 |  |  |  | 0 | 7 | 23 |  | Root spatter, poor root appearance. | AUPRingAPT | AUPRingWeld2 | 493F7A3B-E1C4-48AF-62993B72EFB7FDF9 | 49418F38-03CB-28D4-D5456EC68E401744 | 457
AOBRIEN | 2021-07-08 | AUPHM2 | Ring 17 | Weld 6 | Ring 17_Weld 6 |  | Complete | Bead on plate |  | Nb |  |  | Welded Tube | 4 | Millimeter | [8 empty] | 90 | 0 |  | 1000 | 250 | 250 | 6 | 339 | 0 | 16 | 159 | 62 | 536 | 50 |  |  |  | 0 | 8 | 25 |  |  | AUPRingAPT | AUPRingWeld2 | 4B21548D-E568-A3F7-8B50A60E873D10E2 | 4B228F40-9921-B44D-8E5538243D69A83C | 458
AOBRIEN | 2021-07-08 | AUPHM2 | Ring 19 | Tack 1 | Ring 19_Tack 1 | Butt | Partial |  |  | Nb |  |  | Machined Tube | 4 | Millimeter |  | Nb |  |  | Welded Tube | 4 | Millimeter |  | 90 | 0 |  | 1000 | 375 | 375 | 6 | 339 | 0 | 20 | 200 | 25 | 536 | 50 |  |  |  | 0 | 10 | 24 |  |  | AUPRingAPT | AUPRingTack | 4E5808D0-B014-08AA-2398C8FE27A45E7E | 4E5938CC-0D9D-6EF1-079D8CBEF2B27CF1 | 459
AOBRIEN | 2021-07-08 | AUPHM2 | Ring 19 | Weld 1 | Ring 19_Weld 1 | Butt | Complete |  |  | Nb |  |  | Machined Tube | 4 | Millimeter |  | Nb |  |  | Welded Tube | 4 | Millimeter |  | 90 | 0 |  | 1000 | 375 | 375 | 6 | 339 | 0 | 10 | 99 | 62 | 536 | 50 |  |  |  | 0 | 10 | 24 |  |  | AUPRingAPT | AUPRingWeld2 | 4E5ED586-D883-6D02-47DA5507F98E1AAC | 4E5FE5AF-A43E-5710-96FE823C9E1037CE | 460
AOBRIEN | 2021-07-09 | AUPHM2 | Ring 19 | Weld 2 | Ring 19_Weld 2 | Other | Complete | Bead on plate |  | Nb |  |  | Machined Tube | 4 | Millimeter | [8 empty] | 90 | 0 |  | 1000 | 375 | 375 | 6 | 338 | -1 | 10 | 99 | 62 | 537 | 50 |  |  |  | 0 | 12 | 9 |  | No penetration | AUPRingAPT | AUPRingWeld2 | 738FBE35-F0FC-46CA-564C651171B77F14 | 73913D0C-91DB-720F-99E81D29AC00B313 | 461
AOBRIEN | 2021-07-09 | AUPHM2 | Ring 19 | Weld 3 | Ring 19_Weld 3 | Other | Complete | Bead on plate |  | Nb |  |  | Machined Tube | 4 | Millimeter | [8 empty] | 90 | 0 |  | 1000 | 375 | 375 | 6 | 340 | 1 | 10 | 99 | 80 | 537 | 50 |  |  |  | 0 | 12 | 25 |  | Burned through, no holes left on weld | AUPRingAPT | AUPRingWeld2 | 757514C8-94CE-4953-9B34D9794EAF6B06 | 757646E8-B056-2606-A33480322E2BE4A4 | 462
AOBRIEN | 2021-07-09 | AUPHM2 | Ring 19 | Weld 4 | Ring 19_Weld 4 | Other | Complete | Bead on plate |  | Nb |  |  | Welded Tube | 4 | Millimeter | [8 empty] | 90 | 0 |  | 1000 | 375 | 375 | 6 | 340 | 1 | 10 | 99 | 73 | 537 | 50 |  |  |  | 0 | 12 | 38 |  | Burned through | AUPRingAPT | AUPRingWeld2 | 78045241-F8F7-A3ED-7E576D393D8464ED | 780564C9-9DEB-A082-144352C5B620B77E | 463
AOBRIEN | 2021-07-09 | AUPHM2 | Ring 19 | Weld 5 | Ring 19_Weld 5 | Other | Complete | Bead on plate |  | Nb |  |  | Machined Tube | 4 | Millimeter | [8 empty] | 90 | 0 |  | 1000 | 375 | 375 | 6 | 340 | 1 | 10 | 99 | 68 | 537 | 50 |  |  |  | 0 | 14 | 20 |  | Burned through (barely) | AUPRingAPT | AUPRingWeld2 | 79B5DF57-025D-7240-2209E933F3C8E530 | 79B6F0A1-C118-19BF-BE3A07B4D73F2815 | 464
AOBRIEN | 2021-07-09 | AUPHM2 | Ring 19 | Weld 6 | Ring 19_Weld 6 |  | Complete | Bead on Plate |  | Nb |  |  | Welded Tube | 4 | Millimeter | [8 empty] | 90 | 0 |  | 1000 | 375 | 375 | 6 | 341 | 2 | 10 | 99 | 68 | 537 | 50 |  |  |  | 0 | 15 | 55 |  |  | AUPRingAPT | AUPRingWeld2 | 7C69B620-AAC4-BFA6-EC894D090FFBF724 | 7C6AF6BF-007E-F139-C47DA52A5D0F3530 | 465
AOBRIEN | 2021-07-09 | AUPHM2 | Ring 19 | Weld 7 | Ring 19_Weld 7 | Other | Complete | Bead on plate |  | Nb |  |  | Welded Tube | 4 | Millimeter | [8 empty] | 90 | 0 |  | 1000 | 375 | 375 | 6 | 341 | 2 | 10 | 99 | 68 | 537 | 50 |  |  |  | 0 | 17 | 30 | Beam focus adjusted manually to get rid of underbead spatter. ~250 was the good spot, but had spotty penetration. |  | AUPRingAPT | AUPRingWeld2 | 7F6F9918-EE96-1771-2DFE9561EE62C3DC | 7F70AF9D-BE35-D73A-F36B30BC6B35F254 | 466
AOBRIEN | 2021-07-09 | AUPHM2 | Ring 19 | Weld 7 | Ring 19_Weld 7 | Other | Complete | Bead on plate |  | Nb |  |  | Machined Tube | 4 | Millimeter | [8 empty] | 90 | 0 |  | 1000 | 375 | 375 | 6 | 350 | 11 | 10 | 99 | 75 | 537 | 50 |  |  |  | 0 | 19 | 10 | Beam focus adjusted to stop underbead spatter, had difficulty finding a stable value. Need to add a startup dwell | Underbead present on half of weld. Need to increase puddler size and add start dwell, maybe a bit more amperage. | AUPRingAPT | AUPRingWeld2 | 80C7946E-C415-91D4-FF0E290D1D5ED51D | 80C8E3C4-0DE8-D9BF-3E8AA68F1A1F8290 | 467
AOBRIEN | 2021-07-12 | AUPHM2 | Ring 19 | Weld 8 | Ring 19_Weld 8 | Other | Complete | Bead on Plate |  | Nb |  |  | Welded Tube | 4 | Millimeter | [8 empty] | 90 | 0 |  | 1000 | 425 | 425 | 6 | 350 | 11 | 10 | 99 | 85 | 537 | 50 |  |  |  | 0 | 21 | 5 | Adjusted focus to 453 during welding. May need to go back to 450 and reduce amperage | Difficult to tell due to in-situ parameter changes. Looks like amperage is too high. | AUPRingAPT | AUPRingWeld2 | 0FFDBE87-AD7A-6C86-180FDF0089D7956D | 0FFF10F6-E171-170B-46861D94E04E949A | 468
AOBRIEN | 2021-07-12 | AUPHM2 | Ring 20 | Ring Tack | Ring 20_Ring Tack | Butt | Partial |  |  | Nb |  | Large Grain | Machined Tube | 4 | Millimeter |  | Nb |  | Large Grain | Machined Tube | 4 | Millimeter |  | 90 | 0 |  |  |  |  | 6 | 335 | -4 | 20 | 200 | 25 | 537 | 50 |  |  |  | 0 | 22 | 13 |  | Good | AUPRingAPT | AUPRingTack | 14793FFB-DAF1-B383-03C13EC2C9D36D2C | 147ABE0A-A79B-AFC9-F219EA1C996E3293 | 469
AOBRIEN | 2021-07-12 | AUPHM2 | Ring 20 | Cap Tack | Ring 20_Cap Tack | Butt | Partial |  |  | Nb |  | Large Grain | Machined Tube | 4 | Millimeter |  | Nb |  | Large Grain | Machined Tube | 4 | Millimeter |  | 90 | 0 |  |  |  |  | 6 | 335 | -4 | 20 | 200 | 25 | 537 | 50 |  |  |  | 0 | 22 | 13 |  | Good | AUPRingAPT | AUPRingTack | 148AA995-BEF3-54BE-C914BEA5C56FC307 | 148C8056-ED49-64A9-F5281E669BD176CF | 470
AOBRIEN | 2021-07-12 | AUPHM2 | Ring 20 | Body Weld 1 | Ring 20_Body Weld 1 | Butt | Complete |  |  | Nb |  | Large Grain | Machined Tube | 4 | Millimeter |  | Nb |  | Large Grain | Machined Tube | 4 | Millimeter |  | 90 | 0 |  | 1000 | 425 | 425 | 6 | 350 | 11 | 10 | 99 | 80 | 537 | 50 |  |  |  | 0 | 22 | 50 | Amperage manually jogged to 75 but was still blowing through (appeared so, could not see root) | Weld stopped early due to excessive penetration. | AUPRingAPT | AUPRingWeld2 | 15A685C2-BBB8-82C1-C558BC4797A33671 | 15A7D43E-0F1C-35F7-F0950F36FDC57038 | 471
AOBRIEN | 2021-07-12 | AUPHM2 | Ring 20 | Body Weld 2 | Ring 20_Body Weld 2 | Butt | Complete |  |  | Nb |  | Large Grain | Machined Tube | 4 | Millimeter |  | Nb |  | Large Grain | Machined Tube | 4 | Millimeter |  | 90 | 0 |  | 1000 | 425 | 425 | 6 | 350 | 11 | 10 | 99 | 75 | 537 | 50 |  |  |  | 0 | 24 | 40 |  |  | AUPRingAPT | AUPRingWeld2 | 17CF50FC-E37C-EF36-49DA50860680C3CC | 17D18F07-E591-35FA-338FAD5173882337 | 472
AOBRIEN | 2021-07-12 | AUPHM2 | Ring 20 | Cap Weld | Ring 20_Cap Weld | Butt | Complete |  |  | Nb |  | Large Grain | Machined Tube | 4 | Millimeter |  | Nb |  |  | Machined Cap | 4 | Millimeter |  | 90 | 0 |  | 1000 | 425 | 425 | 6 | 350 | 11 | 10 | 99 | 70 | 537 | 50 | [7 empty] | Good light penetration on most of the ring, still getting sections where the puddle seems to open up for some reason. | AUPRingAPT | AUPRingWeld2 | 41277548-BDA9-123C-B9EA001CEBE805A3 | 41289A9A-F6F7-1689-C78F2345B4EB9EF1 | 473
AOBRIEN | 2021-07-12 | AUPHM2 | Ring 20 | Body Weld 3 | Ring 20_Body Weld 3 | Other | Complete | Bead on plate |  | Nb |  | Large Grain | Machined Tube | 4 | Millimeter | [8 empty] | 90 | 0 |  | 1000 | 425 | 425 | 6 | 350 | 11 | 10 | 99 | 68 | 537 | 50 |  |  |  | 0 | 28 | 16 | Amperage reduced by 2mA and the tail out was modified from 8mA over 15 degrees followed by 62mA over 15 degrees to the full amperage over 30 degrees | No penetration. | AUPRingAPT | AUPRingWeld3 | 413C9900-9F20-D974-9269EF7E7DCE024A | 413DF1BB-032C-8BD9-2C656E8698BF8C32 | 474
AOBRIEN | 2021-07-13 | AUPHM2 | Ring 20 | Body Weld 4 | Ring 20_Body Weld 4 | Other | Complete | Bead on plate |  | Nb |  | Large Grain | Machined Tube | 4 | Millimeter | [8 empty] | 90 | 0 |  | 1000 | 425 | 425 | 6 | 350 | 11 | 10 | 99 | 69 |  | 50 |  |  |  | 0 | 30 | 9 |  |  | AUPRingAPT | AUPRingWeld3 | 43B336BD-CDC6-1955-D53E03AAA25B7A06 | 43B456AA-FFFC-5539-7F76A6B53E80E468 | 475
AOBRIEN | 2021-07-13 | AUPHM2 | Ring 20 | Body Weld 5 | Ring 20_Body Weld 5 | Other | Complete | Bead on Plate |  | Nb |  | Large Grain | Machined Tube | 4 | Millimeter | [8 empty] | 90 | 0 |  | 1000 | 425 | 425 | 6 | 355 | 16 | 10 | 99 | 85 | 536 | 50 |  |  |  | 0 | 31 | 46 | Amperage manually adjusted as holes appeared | Sloped amperage down to 81 as the weld progressed. Weld blew through in some spots, large and variable underbead. | AUPRingAPT | AUPRingWeld3 | 46E2FAD5-0F03-4DE3-E5D77A404B93AD9D | 46E4334C-A5C2-7BC9-D6CA7D69CEE138B5 | 476
AOBRIEN | 2021-07-13 | LD2116 | Test Tube 1 | Tacks | Test Tube 1_Tacks | Butt | Partial | 0.010" shim stacked between two tubes | Kapton tape the stack together. Chamfer on the shim side, fillet on the outside. | Nb |  |  | Machined Tube | 0.7 | Millimeter |  | Nb |  |  | Shim | 0.25 | Millimeter |  | 90 | 0 |  |  |  |  | 6 | 342 | 3 |  |  | 10 | 536 | 50 |  |  |  | 0 | 32 | 18 |  | Used 6" spot program on two spots, 180 degrees apart |  | Spot6 | 49FA12AA-0914-AF11-8AD687483478F220 | 49FB29FC-B0F7-4394-A1B63168EE1AD0D4 | 477
AOBRIEN | 2021-07-13 | LD2116 | Test Tube 1 | Weld 1 | Test Tube 1_Weld 1 | Butt | Complete |  |  | Nb |  |  | Machined Tube | 0.7 | Millimeter |  | Nb |  |  | Shim | 0.25 | Millimeter |  | 90 | 0 |  |  |  |  | 6 | 342 | 3 | 4.8 | 800 | 4 | 536 | 50 |  |  |  | 0 | 32 | 45 |  | Too cold, didn't fully melt the shim | PhyTubeAPT | PhyTubeWeld | 4AF9F597-A1E6-31EC-977ACB0F8E055A56 | 4AFB1F40-B9F4-5BDA-65AAECB1E98531C6 | 478
AOBRIEN | 2021-07-13 | LD2116 | Test Tube 1 | Weld 2 | Test Tube 1_Weld 2 | Butt | Partial |  |  | Nb |  |  | Machined Tube | 0.7 | Millimeter |  | Nb |  |  | Shim | 0.25 | Millimeter |  | 90 | 0 |  |  |  |  | 6 | 342 | 3 | 4.8 | 800 | 7 | 536 | 50 |  |  |  | 0 | 33 | 10 |  | Too hot, melted the cap | PhyTubeAPT | PhyTubeWeld | 4BD86E4E-9FAB-3AA2-F515056C52905C69 | 4BD9E3C2-E8F2-BA79-D04D083648587C53 | 479
AOBRIEN | 2021-07-13 | LD2116 | Physics Tube | Tack and Weld | Physics Tube_Tack and Weld | Butt | Partial |  |  | Nb |  |  | Machined Tube | 0.7 | Millimeter |  | Nb |  |  | Shim | 0.25 | Millimeter |  | 90 | 0 |  |  |  |  | 6 | 342 | 3 |  |  | 10 | 536 | 50 | [6 empty] | 2 tacks spaced 180 degrees apart using Spot6 program. Vent up and remove tape, clean with alcohol. Pump chamber back down, and using the Spot6 program, tack on 90 degree intervals, after 4 are done, give the part a few minutes to cool in vacuum, offset C by 15 degrees, and repeat until the joint is sealed | Weld appears acceptable, leak tight. |  | Spot6 | 4E525E51-9F0B-2574-68E26440AD92A02C | 4E53C714-E2D2-DB3F-12F722C59AEE33F3 | 480
AOBRIEN | 2021-07-14 | AUPHM2 | Damper 1 | Cap Tack | Damper 1_Cap Tack | Butt | Partial |  | Attach hook-side of damper to tube cover, using every other bolt hole. Attach bespoke clocking fixture to cap, properly aligned (flat facing the centerline), leaving two bolts out of the pattern directly across from one another. Use clamp bar and threaded rods to hold cap in place, double check alignment | Nb |  | >300 RRR | Machined Tube | 4 | Millimeter |  | Nb |  | >300 RRR | Machined Cap | 4 | Millimeter |  | 90 | 0 |  | 1000 | 500 | 500 | 6 | 339 | 0 | 20 | 200 | 25 | 535 | 50 |  |  |  | 0 | 37 | 15 | 4 tacks in single program. | Good | AUPRingAPT | AUPRingWeld3 | 7C1AB7A6-B53C-FF8A-49452C741EA3C2EA | 7C1C8641-085E-084D-7D1C6F7766C0ED75 | 481
AOBRIEN |  | AUPHM2 | Damper 1 | Cap Weld | Damper 1_Cap Weld | Butt | Complete |  | Remove aluminum clamp bar prior to weld, leave clocking fixture in place. | Nb |  | >300 RRR | Machined Tube | 4 | Millimeter |  | Nb |  | >300 RRR |  | 4 | Millimeter |  | 90 | 0 |  | 1000 | 500 | 500 | 6 | 339 | 0 | 6 | 60 | 62 | 535 | 50 | [7 empty] | Weld Amperage turned down manually during weld due to a hole appearing. Full penetration on approximately 240 degrees, part without penetration was on the tail end of the weld after the amperage was turned down too far. | AUPRingAPT | AUPRingWeld3 | 7DAE42E1-C428-83BF-BB653B77A9E49B2E | 7DAF3BB0-A63F-7141-B101810CBCEF60BB | 482
AOBRIEN | 2021-07-14 | AUPHM2 | Damper 1 | Cap Weld 2 | Damper 1_Cap Weld 2 | Butt | Complete | Reweld of previous | Reweld of previous | Nb |  | >300 RRR | Machined Tube | 4 | Millimeter |  | Nb |  | >300 RRR | Machined Cap | 4 | Millimeter |  | 90 | 0 |  | 1000 | 500 | 500 | 6 | 339 | 0 | 6 | 60 | 57 | 535 | 50 |  |  |  | 0 | 42 | 30 | Amperage manually adjusted during weld to avoid causing holes. Start was offset 180 degrees from previous to cover the unpenetrated region. 0.100" filler rod was placed over the hole and tacked in place using the Spot6 program | Hole filled fine. Still ~90 degree section without full penetration. | AUPRingAPT | AUPRingWeld3 | 81BF8C77-9F2A-1759-5BB1977D2173D359 | 81C0B2C0-9C51-256A-AC2BB3AC22955EA7 | 483
AOBRIEN | 2021-07-15 | AUPHM2 | Damper 1 | Cap Weld 3 | Damper 1_Cap Weld 3 | Butt | Complete | Reweld over the previous two passes |  | Nb |  | >300 RRR | Machined Tube | 4 | Millimeter |  | Nb |  | >300 RRR | Machined Cap | 4 | Millimeter |  | 90 | 0 |  | 1000 | 500 | 500 | 6 | 339 | 0 | 6 | 60 | 58 | 535 | 50 |  |  |  | 0 | 45 | 14 |  | Still no underbead in the 90 degree section from previous welds. | AUPRingAPT | AUPRingWeld3 | A896A2C7-92F8-3968-CF1594309ED00CF2 | A897E06C-F72D-E42C-78EB9F1190069523 | 484
AOBRIEN | 2021-07-15 | AUPHM2 | Damper 1 | Cap Weld 4 | Damper 1_Cap Weld 4 | Butt | Complete | Reweld over previous |  | Nb |  | >300 RRR | Machined Tube | 4 | Millimeter |  | Nb |  | >300 RRR | Machined Cap | 4 | Millimeter |  | 90 | 0 |  | 1000 | 500 | 500 | 6 | 339 | 0 | 6 | 60 | 60 | 535 | 50 |  |  |  | 0 | 47 | 41 | Amperage adjusted to 66 from degrees 90 through 150 (was meant to be through 210 but was programmed wrong) to cover area without underbead. |  | AUPRingAPT | AUPRingWeld3 | AC60D2F2-0C8B-06B2-D763EEE2FFC22712 | AC6222FE-DDB1-B191-3A3EE6FBD3F2D589 | 485
AOBRIEN | 2021-07-15 | AUPHM2 | Damper 1 | Cap Weld 5 | Damper 1_Cap Weld 5 | Butt | Complete | Reweld of previous joint |  | Nb |  | >300 RRR | Machined Tube | 4 | Millimeter |  | Nb |  | >300 RRR | Machined Cap | 4 | Millimeter |  | 90 | 0 |  | 1000 | 500 | 500 | 6 | 339 | 0 | 6 | 60 | 60 | 535 | 50 |  |  |  | 0 | 50 | 4 | Amperage increases to 69mA in the 90 degree area of the lack of penetration (ramps up from 60-90 degrees, ramps down from 210-240) |  | AUPRingAPT | AUPRingWeld3 | AFFB7567-FE63-F40E-A708FC12957E3CE0 | AFFC7109-0CB4-4C6D-E58F675B69FA8306 | 486
AOBRIEN |  | AUPHM2 | Damper 3 | Cap Tack | Damper 2_Cap Tack | Butt | Partial | See setup from damper 1 | See setup from damper 1 | Nb |  | >300 RRR | Machined Tube | 4 | Millimeter |  | Nb |  | >300 RRR | Machined Cap | 4 | Millimeter |  | 90 | 0 | 0 |  |  |  | 6 | 335 | -4 | 20 | 200 | 25 | 535 | 50 | [8 empty] | AUPRingAPT | AUPRingTack | B38B8349-D6D3-83A8-50D72DCBDB35F6B9 | B38CC116-95D7-0AA3-0C1F9172D09ED4F4 | 487
AOBRIEN | 2021-07-15 | AUPHM2 | Damper 3 | Cap Weld | Damper 3_Cap Weld | Butt | Complete | See first damper for details | See first damper for details | Nb |  | >300 RRR | Machined Tube | 4 | Millimeter |  | Nb |  | >300 RRR | Machined Cap | 4 | Millimeter |  | 90 | 0 |  | 1000 | 500 | 500 | 6 | 339 | 0 | 6 | 60 | 57 | 535 | 50 |  |  |  | 0 | 53 | 4 |  |  | AUPRingAPT | AUPRingWeld3 | B4998AE6-EADF-761A-63AB01FD961EAD45 | B49BF1C2-F50F-0589-C17E5B34DA62B0A1 | 488
AOBRIEN | 2021-07-19 | LD2116 | Physics Tube | Tack and Weld 2 | Physics Tube_Tack and Weld 2 | Other | Partial | Part failed leak check, redoing the weld. |  | Nb |  |  | Machined Tube | 0.7 | Millimeter |  | Nb |  |  | Shim | 0.25 | Millimeter |  | 90 | 0 |  |  |  |  | 6 | 339 | 0 |  |  | 10 | 534 | 50 |  |  |  | 0 | 57 | 42 | Modified program to ramp down amperage to stop the crater holes from forming. Spot welded 0, 180, 90, 270 degrees, then 15, 195, 105, 285, continuing to add 15 degrees each time until the entire circle was completed |  |  | PhyTubeSpot |  | 7DD5A856-E3FD-DD59-BDA864855DDA12EF | 489
AOBRIEN | 2021-07-19 | ARDNB3 | Sample Chamber | Tacks | Sample Chamber_Tacks | Other | Partial |  | Inner Ring fit in place with kapton tape. | Nb | [6 empty] | Nb | [6 empty] | 0 | -15 | 0 |  |  |  | 6 | 337 | -2 |  |  | 40 | 534 | 50 | [6 empty] | Dwells changes to F37 to help reduce melting of the inner ring. |  |  | UttarSampleChamber | 7EC03EF5-C536-8F18-167D6D4DC2803E68 | 7EC1906D-F090-E25A-EF2859F1C4D04B1C | 490
AOBRIEN | 2021-07-20 | APUHM2 | Damper 2 | Cap Tack | Damper 2_Cap Tack | Butt | Partial |  |  | Nb |  | >300 RRR | Machined Tube | 4 | Millimeter |  | Nb |  | >300 RRR | Machined Cap | 4 | Millimeter |  | 90 | 0 |  |  |  |  | 6 | 335 | -4 | 20 | 200 | 25 | 536 | 50 |  |  |  | 1 | 3 | 10 | No EBW data acquisition due to computer issue. | Good | AUPRingAPT | AUPRingTack |  | AB6073C1-D813-978D-8C1E3A6672408448 | 491
AOBRIEN | 2021-07-20 | AUPHM2 | Damper 2 | Cap Weld | Damper 2_Cap Weld | Butt | Complete |  |  | Nb |  | >300 RRR | Machined Tube | 4 | Millimeter |  | Nb |  | >300 RRR | Machined Cap | 4 | Millimeter |  | 90 | 0 |  | 1000 | 500 | 500 | 6 | 339 | 0 | 6 | 60 | 57 | 536 | 50 |  |  |  | 1 | 5 | 41 |  |  | AUPRingAPT | AUPRingWeld3 | AC9D2770-B8C6-2272-8C4CC604FC2729D5 | AC9E6B4F-D48B-EEB1-0B1E1D66FC692040 | 492
AOBRIEN | 2021-07-21 | MEPCV3 | Crab Cav Beam Tube | Body to Beam Tube Tack 1 | Crab Cav Beam Tube_Body to Beam Tube Tack 1 | Step-Butt | Partial | Long (2.9mm) step, weld will be aligned with the bottom/inside of the tube step to ensure a good surface on the inside. | Stub 1-14 threaded rod, plates + nuts on either end (DID NOT HOLD THE PART PROPERLY DURING THE WELD). Dial indicate each weld for alignment | Nb |  | >300 RRR | Machined Tube | 2.38 | Millimeter |  | Nb |  | >300 RRR | Tube | 2.38 | Millimeter |  | 90 | -25 |  |  |  |  | 6 | 335 | -4 | 11 | 20 | 25 | 534 | 50 | [7 empty] | Tacks are good despite the improperly set travel speed (should have been 20IPM). | JLEIC-CC-BT-APT | JLEIC-CC-BT-Ta | E40843E1-D882-29B1-035AC526F67ED50E | E40958FD-0314-9C61-6B480F8E85C7432B | 493
AOBRIEN | 2021-07-21 | MEPCV3 | Crab Cav Beam Tube | Body to BEam Tube Weld 1 | Crab Cav Beam Tube_Body to BEam Tube Weld 1 | Step-Butt | Complete | Long (2.9mm) step, weld will be aligned with the bottom/inside of the tube step to ensure a good surface on the inside. Offset 0.069" from outside seam | Stub 1-14 threaded rod, plates + nuts on either end (DID NOT HOLD THE PART PROPERLY DURING THE WELD). Dial indicate each weld for alignment | Nb |  | >300 RRR | Machined Tube | 2.38 | Millimeter |  | Nb |  | >300 RRR | Tube | 2.38 | Millimeter |  | 90 | -25 |  | 1000 | 500 | 500 | 6 | 339 | 0 | 12 | 216 | 60 | 534 | 50 |  |  |  | 1 | 7 | 56 |  | At approximately 180 degrees the part loosened from it's fixture. Weld was terminated. Penetration appears good, need to increase offset to 0.100". | JLEIC-CC-BT-APT | JLEIC-CC-BT-We | E40F6469-F3FA-381A-0BC362F599C75A20 | E411341B-B728-04E7-31191AB34D06DE38 | 494
AOBRIEN | 2021-07-21 | MEPCV3 | Crab Cav Beam Tube | Body to Beam Tube Weld 1-2 | Crab Cav Beam Tube_Body to Beam Tube Weld 1-2 | Step-Butt | Complete | See previous | See previous. Added die spring to fixture to help hold during welding | Nb |  | >300 RRR | Machined Tube | 2.38 | Millimeter |  | Nb |  | >300 RRR | Tube | 2.38 | Millimeter |  | 90 | 0 |  | 1000 | 500 | 500 | 6 | 339 | 0 | 12 | 216 | 60 | 534 | 50 |  |  |  | 1 | 9 | 8 |  | Good, hole from slip got worse. Small section of lack-of-penetration at weld overlap. Need to increase dwell time at start. | JLEIC-CC-BT-APT | JLEIC-CC-BT-We | E670ED08-9CF0-E21A-3664754C0CB9A715 | E6729A5F-9715-9AA3-9C933E55572D4201 | 495
AOBRIEN | 2021-07-21 | MEPCV3 | Crab Cav Beam Tube | Body to Beam Tube Tack 2 | Crab Cav Beam Tube_Body to Beam Tube Tack 2 | Step-Butt | Partial | See previous | See previous | Nb |  | >300 RRR | Machined Tube | 2.38 | Millimeter |  | Nb |  | >300 RRR | Tube | 2.38 | Millimeter |  | 90 | -30 |  |  |  |  | 6 | 335 | -4 | 11 | 200 | 25 | 534 | 50 | [6 empty] | After setting the APT's, the Y axis zero needs to be offset -0.100" so the tacks end up on the proper seam. AFter the tack program has run it's course, rezero to +0.100" on Y to have the appropriate offset for the final weld. | Good | JLEIC-CC-BT-APT2 | JLEIC-CC-BT-Ta | E9EDB2EB-00F4-DAC5-96702986AA094EE2 | E9EF0C72-DBC3-7746-585481BD0083015C | 496
AOBRIEN | 2021-07-21 | MEPCV3 | Crab Cav Beam Tube | Body to Tube Weld 2 | Crab Cav Beam Tube_Body to Tube Weld 2 | Step-Butt | Complete | See previous | See previous | Nb |  | >300 RRR | Machined Tube | 2.38 | Millimeter |  | Nb |  | >300 RRR | Tube | 2.38 | Millimeter |  | 90 | -30 |  | 1000 | 500 | 500 | 6 | 339 | 0 | 12 | 216 | 60 | 534 | 50 |  |  |  | 1 | 11 | 17 | Integrated the 0.100" offset into the APT program in APT2 | Small section of LOP on root at start overlap, otherwise good. Need to increase dwell time. | JLEIC-CC-BT-APT2 | JLEIC-CC-BT-We | E9F518CE-C244-6340-BF0D76BBD794ABF9 | E9F696D6-C299-F22D-C6D77CF8D09EFE5A | 497
498
499
AOBRIEN | 2021-07-21 | MEPCV3 | Crab Cav Beam Tube | Body to Beam Tube Inside Rep | Crab Cav Beam Tube_Body to Beam Tube Inside Rep | Step-Butt | Partial | Small PJP pass to seal areas of LOP on the inside seam |  | Nb |  | >300 RRR | Welded Tube | 2.38 | Millimeter |  | Nb |  | >300 RRR | Tube | 2.38 | Millimeter |  | 90 | -10 |  | 1000 | 250 | 250 | 8 | 320 | -7 | 12 | 216 | 40 | 534 | 50 |  |  |  | 1 | 13 | 32 |  |  |  | Linear4Pt-APTandWeld | ED7F31E5-EDFA-C36D-ACD25689CA7C149F | ED8057ED-F6DC-6C02-6ED69369E2B4A883 | 500
AOBRIEN | 2021-07-22 | LD2124 | OCD-BeamTubeTest | Seam1-Tack1 | OCD-BeamTubeTest_Seam1-Tack1 | Butt | Partial |  | 1"-14 spindle with end plates and spring | Nb |  |  | Welded Tube | 3 | Millimeter |  | Nb |  |  | Welded Tube | 3 | Millimeter |  | 90 | 0 |  |  |  |  | 6 | 335 | -4 | 29 | 200 | 25 | 535 | 50 | [7 empty] | Good, welds are a little small due to the extreme travel speed | OCD-BT-TP | OCD-BT-Ta |  | 17B46132-A122-5DD1-A33034DA69D3459D | 501
AOBRIEN | 2021-07-22 | LD2124 | OCD-BeamTubeTest | Seam1-Weld1 | OCD-BeamTubeTest_Seam1-Weld1 | Butt | Complete |  | 1"-14 spindle with end plates, spacer, and spring | Nb |  |  | Welded Tube | 3 | Millimeter |  | Nb |  |  | Welded Tube | 3 | Millimeter |  | 90 | 0 |  | 1000 | 500 | 500 | 6 | 339 | 0 | 12 | 121 | 70 | 535 | 50 |  |  |  | 1 | 15 | 22 |  | No penetration. Travel speed incorrect, was programmed at 17.5 instead of 12 for the main portion of the weld. | OCD-BT-WP | OCD-BT-We |  | 17D728D4-ECB4-2E4D-A49ECE048370CE4B | 502
AOBRIEN | 2021-07-22 | LD2124 | OCD-BeamTubeTest | Seam2-Tack1 | OCD-BeamTubeTest_Seam2-Tack1 | Butt | Partial |  | 1"-14 Rod, 2 end plates, die spring and spacer | Nb |  |  | Welded Tube | 3 | Millimeter |  | Nb |  |  | Welded Tube | 3 | Millimeter |  | 90 | 0 |  |  |  |  | 6 | 335 | -4 | 21 | 150 | 25 | 535 | 50 | [7 empty] | Good | OCD-BT-TP | OCD-BT-Ta | 1A3722D5-E3D2-EFEE-395DE1C8687EAE22 | 1A3CA3DF-C73A-1728-DD66BDB5A0F33D05 | 503
AOBRIEN | 2021-07-22 | LD2124 | OCD-BeamTubeTest | Seam1-Weld2 | OCD-BeamTubeTest_Seam1-Weld2 | Butt | Complete |  | 1"-14 rod, 2 plates, die spring, spacer | Nb |  |  | Welded Tube | 3 | Millimeter |  | Nb |  |  | Welded Tube | 3 | Millimeter |  | 90 | 0 |  | 1000 | 500 | 500 | 6 | 339 | 0 | 12 | 121 | 80 | 535 | 50 |  |  |  | 1 | 16 | 21 |  | NO penetration. Travel speed incorrect, looking for 12IPM, programed at 17.5. Start dwell time needs to be increased. | OCD-BT-WP | OCD-BT-We | 1A7A6387-F240-F6C8-1564C62F75D96770 | 1A7B86C4-AD72-D4F6-110EC4757EB6F4FC | 504
AOBRIEN | 2021-07-22 | LD2124 | OCD-BeamTubeTest | Seam1-Weld3 | OCD-BeamTubeTest_Seam1-Weld3 | Butt | Complete |  | 1"-14 Rod with die spring, 2 plates, and spacer | Nb |  |  | Welded Tube | 3 | Millimeter |  | Nb |  |  | Welded Tube | 3 | Millimeter |  | 90 | 0 |  | 1000 | 500 | 500 | 6 | 339 | 0 | 12 | 83 | 80 | 535 | 50 |  |  |  | 1 | 17 | 2 | Start dwell to 3.25 seconds. | Too much heat, weld sagged most of the way. Still no penetration at weld start. | OCD-BT-WP | OCD-BT-We | 1E322A02-E90F-E486-D142D63ECE7E2847 | 1E334269-BDF9-4CD7-1C04C1EC3EF8B37E | 505
AOBRIEN | 2021-07-22 | LD2124 | OCD-BeamTubeTest | Seam2-Weld1 | OCD-BeamTubeTest_Seam2-Weld1 | Butt | Complete |  |  | Nb |  |  | Welded Tube | 3 | Millimeter |  | Nb |  |  | Welded Tube | 3 | Millimeter |  | 90 | 0 |  | 1000 | 500 | 500 | 6 | 339 | 0 | 12 | 83 | 75 | 535 | 50 |  |  |  | 1 | 17 | 38 | Start dwell increased to 3.75 seconds. | Lost puddle, slightly too hot. Startup still too cold. | OCD-BT-WP | OCD-BT-We | 1F08003F-CFEF-8A35-C303FF6DCD63227D | 1F092319-A885-C4A0-9019992617E6C49A | 506
AOBRIEN | 2021-07-22 | LD2124 | OCD-BeamTubeTest | Seam2-Weld2 | OCD-BeamTubeTest_Seam2-Weld2 | Butt | Complete |  |  | Nb |  |  | Welded Tube | 3 | Millimeter |  | Nb |  |  | Welded Tube | 3 | Millimeter |  | 90 | 0 |  | 1000 | 500 | 500 | 6 | 339 | 0 | 12 | 83 | 70 | 535 | 50 |  |  |  | 1 | 18 | 15 | Dwell increased to 4.5 seconds | Good penetration on the middle section, start and tail out sections no penetration. | OCD-BT-WP | OCD-BT-We | 20F8FF44-9D53-6A89-873AF6F59F9BB54A | 20FA2748-0DDB-A90F-1EED032F47638D57 | 507
AOBRIEN | 2021-07-23 | LD2124 | OCD-BeamTubeTest | Seam2-Weld3 | OCD-BeamTubeTest_Seam2-Weld3 | Butt | Complete |  |  | Nb |  |  | Welded Tube | 3 | Millimeter |  | Nb |  |  | Welded Tube | 3 | Millimeter |  | 90 | 0 |  | 1000 | 500 | 500 | 6 | 339 | 0 | 12 | 83 | 70 | 533 | 50 |  |  |  | 1 | 19 | 16 | Start and tail out speed decreased to 9IPM |  | OCD-BT-WP | OCD-BT-We | 45F73CCC-D0FC-04F9-8A42E7A22FD8F1F4 | 45F89C7F-A3C7-B680-FD0667C5117B3730 | 508
AOBRIEN | 2021-07-23 | ARDPRJ | BT-Test2 | Weld 6 | BT-Test2_Weld 6 | Other | Complete | Bead on Plate |  | Nb |  | RG | Welded Tube | 3.18 | Millimeter | [8 empty] | 90 | 0 |  | 1000 | 500 | 500 | 6 | 339 | 0 | 12 | 129 | 63 | 533 | 50 |  |  |  | 1 | 20 | 24 | Assembly was recleaned prior to continuing. | 5 holes. Good underbead for most of weld, except first 30 degrees or so. | C75-BeamTube-WP | C75-BeamTubeOut-Test | 4DFE4D7A-A025-68BE-0930B0918444494D | 4DFFCA30-A5ED-FA54-B48524B5EA91128B | 509
AOBRIEN | 2021-07-23 | ARDPRJ | BT-Test2 | Weld 7 | BT-Test2_Weld 7 | Other | Complete | Bead on plate |  | Nb |  |  | RG | 3.18 | Millimeter | [8 empty] | 90 | 0 |  | 1000 | 500 | 500 | 6 | 339 | 0 | 12 | 129 | 60 | 533 | 50 |  |  |  | 1 | 21 | 56 | Ramps up over 1 second, dwells for 1.5 seconds, then motion | Blew one hole. Underbead looks good, still no penetration at weld start. | C75-BeamTube-WP | C75-BeamTubeOut-Test | 50217A9F-F47A-0C6A-9322C199D85023C9 | 5023580D-CA0D-6CAB-2F113F2103C7D452 | 510
AOBRIEN | 2021-07-26 | ARDPRJ | BT-Test2 | Weld 8 | BT-Test2_Weld 8 | Other | Complete | Bead on Plate |  | Nb |  | RG | Welded Tube | 3.18 | Millimeter | [8 empty] | 90 | 0 |  | 1000 | 500 | 500 | 6 | 339 | 0 | 12 | 127 | 57 | 534 | 50 |  |  |  | 1 | 23 | 28 | Ramp up over 1 second (stationary), dwell 2.5 seconds | No penetration. | C75-BeamTube-WP | C75-BeamTubeOut-Test | E0395E0E-B834-0A69-4CECE1ADEDFBB539 | E03A9F71-A3E8-52A1-EF3E11172906A0A9 | 511
AOBRIEN | 2021-07-26 | ARDPRJ | BT-Test2 | Weld 9 | BT-Test2_Weld 9 | Other | Complete | Bead on Plate |  | Nb |  | RG | Welded Tube | 3.18 | Millimeter | [8 empty] | 90 | 0 |  | 1000 | 500 | 500 | 6 | 339 | 0 | 12 | 127 | 59 | 534 | 50 |  |  |  | 1 | 24 | 35 | Amperage adjusted to 58mA mid-weld | No underbead at start (first 1/2" or so), holes until amperage downtuned. | C75-BeamTube-WP | C75-BeamTubeOut-Test | E130D416-C8B2-4BEA-E14CD750F22ACD7B | E131F620-E695-B538-010ECE1E9E4C75B0 | 512
AOBRIEN | 2021-07-26 | LD2124 | OCD Fig8-Test1 | Weld 1 | Fig8-Test1_Weld 1 | Butt | Complete | Machined thickness inconsistent (0.9-1.8mm) | Two 1/4" threaded rods w/ small springs, 2 aluminum bars. | Nb |  |  | Stamped Sheet | 1.6 | Millimeter |  | Nb |  |  | Stamped Sheet | 1.6 | Millimeter |  | 90 | 0 |  | 1000 | 300 | 300 | 10 | 318 | 0 | 6 | 47 | 48 | 534 | 50 | [6 empty] | Multiple feed values used due to complex curvature of the part. | Small spot of LOP on one of the small radii, otherwise great! | OCD-Fig8WG-WP | OCD-Fig8WG-We | ECC1AA8F-B064-F1AC-01BAF17B13C09D95 | ECC2E343-BD69-0430-5A38BA5041987F0B | 513
AOBRIEN | 2021-07-26 | LD2124 | OCD Fig8-Test1 | Weld 2 | Fig8-Test1_Weld 2 | Butt | Complete |  |  | Nb |  |  | Stamped Sheet | 1.6 | Millimeter |  | Nb |  |  | Stamped Sheet | 1.6 | Millimeter |  | 90 | -20 |  | 1000 | 166 | 166 | 18 | 294 | 0 | 6 | 13 | 48 | 534 | 50 |  |  |  | 1 | 31 | 16 |  | Good! | OCD-Fig8WG2-WP | OCD-Fig8WG2-We | 13C3B567-E5D1-C91D-054C123306496F6B | 13C4E86F-0781-24A4-6BD415B0D83EA336 | 514
AOBRIEN | 2021-07-27 | LD2124 | OCD Fig8-Test2 | Weld 1 | OCD Fig8-Test2_Weld 1 | Butt | Complete |  |  | Nb |  |  | Stamped Sheet | 1.6 | Millimeter |  | Nb |  |  | Stamped Sheet | 1.6 | Millimeter |  | 90 | 0 |  | 1000 | 300 | 300 | 8.304 | 318 | -7 | 6 | 47 | 48 | 534 | 50 |  |  |  | 1 | 33 | 22 | Slightly slowed down section before middle (previous move time was 40ms, increased to 60). GTW mis-set (didn't add back in the compensation from the 20 degree angle on the second weld of the first test, GTW was 1.696" off of nominal 10") | Defect on small radii persisted. LOP issues at the overlap between passes but that is likely due to the focus problem. | OCD-Fig8WG-WP | OCD-Fig8WG-We | 16E87236-E0F8-3532-4C36275CB1AAA2E6 | 16E9BFB0-098F-D112-1A1C81B3D76D1139 | 515
AOBRIEN | 2021-07-27 | LS2124 | OCD Fig8-Test2 | Weld 2 | OCD Fig8-Test2_Weld 2 | Butt | Complete |  |  | Nb |  |  | Stamped Sheet | 1.6 | Millimeter |  | Nb |  |  | Stamped Sheet | 1.6 | Millimeter |  | 90 | -20 |  | 1000 | 166 | 166 | 18 | 294 | 0 | 6 | 13 | 48 | 534 | 50 |  |  |  | 1 | 34 | 45 |  | Penetration inconsistent at overlaps, likely a result of the focus problem on previous weld. | OCD-Fig8WG2-WP | OCD-Fig8WG2-We | 1C1D407B-BD6A-9E4F-E3917D030BF7DAD7 | 1C1E57FB-E29C-8F49-57C301CC8B9608D3 | 516
AOBRIEN | 2021-07-28 | LD2124 | OCD Fig8-Test3 | Weld 1 | OCD Fig8-Test3_Weld 1 | Butt | Complete |  |  | Nb |  |  | Stamped Sheet | 1.6 | Millimeter |  | Nb |  |  | Stamped Sheet | 1.6 | Millimeter |  | 90 | 0 |  | 1000 | 300 | 300 | 10 | 318 | 0 | 6 | 47 | 48 | 533 | 50 |  |  |  | 1 | 36 | 47 | Slowed down motion in corners to F8 from F6 (originally F4) | Good! | OCD-Fig8WG-WP | OCD-Fig8WG-We | 465857E5-B0F7-4EB5-0B6907864E27622E | 46596ACA-D611-0527-0B554ED2CC362EC3 | 517
AOBRIEN | 2021-07-28 | LD2124 | OCD Fig8-Test3 | Weld 2 | OCD Fig8-Test3_Weld 2 | Butt | Complete |  |  | Nb |  |  | Stamped Sheet | 1.6 | Millimeter |  | Nb |  |  | Stamped Sheet | 1.6 | Millimeter |  | 90 | -15 |  | 1000 | 166 | 166 | 18 | 294 | 0 | 6 | 13 | 48 | 533 | 50 |  |  |  | 1 | 38 | 14 | Trying w/ 15 degree angle (might clear on final assembly) | Good! | OCD-Fig8WG2-WP | OCD-Fig8WG2-We | 4C18E776-CD41-721E-4B9A995549BC84E8 | 4C1A1B09-EB43-C0EC-A6571201AE6853B6 | 518
AOBRIEN | 2021-07-28 | C7503W | DL-144 | 052521-02 Weld 1 | DL-144_052521-02 Weld 1 | Step-Butt | Partial |  |  | Nb |  | >300 RRR | Stamped Sheet | 0.25 | Millimeter |  | Nb |  |  | Machined Plate | 20 | Millimeter |  | 0 |  | 0 |  |  |  | 6 | 332 | -7 | 20 | 200 | 25 | 533 | 50 |  |  |  | 1 | 39 | 10 |  | Part didn't clamp properly on first corner, repair weld needed. | DLWindow-WP | DLWindow-We | 55404E82-A044-00EA-E9A9897E0246F796 | 55418ADC-BCF3-AB38-75CEBAFDA2B1BF1C | 519
AOBRIEN | 2021-07-29 | C7503W | DL-144 | 052521-02 Repair 1 | DL-144_052521-02 Repair 1 | Step-Butt | Partial |  |  | Nb |  |  | Stamped Sheet | 0.25 | Millimeter |  | Nb |  |  | Machined Plate | 20 | Millimeter |  | 0 |  | 0 |  |  |  | 6 | 332 | -7 | 20 | 200 | 25 | 534 | 50 |  |  |  | 1 | 40 | 1 |  | Visual appearance is acceptable and part passed leak check. | DLWindowRepair-WP | DLWindowRepair-We | 7ABC5F96-DA28-3B8D-32399EB6721930D9 | 7ABDAA9C-F028-E5B6-A21A9D91E0F5CE97 | 520
AOBRIEN | 2021-08-03 | C7503W | Pre-Dogleg | Tack | Pre-Dogleg_Tack | Step-Butt | Partial |  | Bespoke Fixture | Nb |  |  | Welded Dogleg | 1.58 | Millimeter |  | Nb |  |  | Machined Plate | 1.58 | Millimeter |  | 90 | 0 |  |  |  |  | 6 | 338 | -1 | 16 | 160 | 19 | 534 | 50 |  |  |  | 1 | 43 | 13 |  | Good. Very slightly melted through, reduce amperage ~2mA | DLFlangeTP | DLFlangeTa | 8692F2F0-9675-07DF-E6D98CCD9DBFCB2A | 8693ECD9-0F6F-54AE-739396B882FB8A69 | 521
AOBRIEN | 2021-08-03 | C7503W | Pre-Dogleg | Window Flange | Pre-Dogleg_Window Flange | Step-Butt | Complete |  | Fixture is the same as the tack fixture, with the outer plate and rods removed. 2x bolts hold the window flange to the main plate. | Nb |  |  | Welded Dogleg | 1.58 | Millimeter |  | Nb |  |  | Machined Plate | 1.58 | Millimeter |  | 90 | 0 |  | 1000 | 150 | 400 | 6 | 338 | -1 | 6 | 20 | 33 | 534 | 50 |  |  |  | 1 | 45 | 53 |  | Great! | DLFlangeWP | DLFlangeWe | 87807625-A642-EE14-024D3E0244D9D174 | 8781C565-F232-16F1-628345F0B46177B1 | 522
AOBRIEN | 2021-08-03 | C7503W | Pre-Dogleg | Waveguide Flange | Pre-Dogleg_Waveguide Flange | Step-Butt | Complete |  |  | Nb |  |  | Welded Dogleg | 1.58 | Millimeter |  | Nb |  |  | Machined Plate | 1.58 | Millimeter |  | 90 | 0 |  | 1000 | 150 | 400 | 6 | 338 | -1 | 6 | 20 | 33 | 534 | 50 |  |  |  | 1 | 48 | 47 |  | Hole formed in seam. | DLFlangeWP | DLFlangeWe | 8A6E3A54-C156-9FDE-2A18A631E12EC7AE | 8A6F5FCF-92EF-184D-49B473439150F697 | 523
FOLLKIEJ | 2021-08-04 | C7503W | Pre-Dogleg | Tack | Pre-Dogleg _Tack | Step-Butt | Partial |  | Bespoke Fixture | Nb |  |  | Welded Dogleg | 1.58 | Millimeter |  | Nb |  |  | Machined Plate | 1.58 | Millimeter |  | 90 | 0 |  |  |  |  | 6 | 338 |  | 16 | 160 | 19 | 533 | 50 |  |  |  | 1 | 51 | 15 |  | Good |  |  | B6E00616-A26B-4495-4D7ECF53709D6C2C | B6E4621E-A99E-ACB5-01B29AB04DBCFCA8 | 524
FOLLKIEJ | 2021-08-04 | C7503W | Pre-Dogleg | Window Flange | Pre-Dogleg_Window Flange | Step-Butt | Complete |  | Fixture is the same as the tack fixture, with the outer plate and rods removed. 2x bolts hold the window flange to the main plate. | Nb |  |  | Welded Dogleg | 1.58 | Millimeter |  | Nb |  |  | Machined Plate | 1.58 | Millimeter |  | 90 | 0 |  | 1000 | 150 | 400 | 6 | 338 |  | 6 | 20 | 33 | 533 | 50 |  |  |  | 1 | 54 | 11 |  |  |  |  | B9B1E713-9F40-D6DD-436A9600D4F9591D | B9B61046-D88A-D4BB-B85CDDAE48FFC462 | 525
FOLLKIEJ | 2021-08-04 | C7503W | Pre-Dogleg | Waveguide Flange | Pre-Dogleg_Waveguide Flange | Step-Butt | Complete |  |  | Nb |  |  | Welded Dogleg | 1.58 | Millimeter |  | Nb |  |  | Machined Plate | 1.58 | Millimeter |  | 90 | 0 |  | 1000 | 150 | 400 | 600 | 338 |  | 6 | 20 | 33 | 533 | 50 |  |  |  | 1 | 57 | 10 |  | Hole formed in seam. |  |  | BAE551B9-9497-9770-94C03AD6C40E782D | BAE81914-C7EF-F756-EBBF6E5948FF2809 | 526
AOBRIEN | 2021-08-04 | C7503W | Pre-Dogleg | Waveguide Flange Repair | Pre-Dogleg_Waveguide Flange Repair | Step-Butt | Complete | Welding over previous pass to repair hole, see entry 523 for details. |  | Nb |  |  | Welded Dogleg | 1.258 | Millimeter |  | Nb |  |  | Wire | 2.54 | Millimeter | 0.100" Niobium wire, ~0.100" long | 90 | 0 | 0 | 1000 | 150 | 400 | 6 | 338 | -1 | 6 | 60 | 31 | 533 | 50 |  |  |  | 1 | 57 | 59 | Hole left on waveguide flange weld. Used small piece of 0.100" Nb rod to fill hole, tacked in place using Spot6, and then welded with these parameters | Inside surface did not fully melt. Additional passes needed. | Linear4pt-APTandWeld | Linear4Pt-APTandWeld | BD24EF31-E3FF-B015-B72470CF6223B277 | BD261A41-BF51-A9B3-C2EC66A277C8CE26 | 527
AOBRIEN | 2021-08-05 | C7503W | Pre-Dogleg | Waveguide Flange Repair 2 | Pre-Dogleg_Waveguide Flange Repair 2 | Butt | Complete |  |  | Nb |  |  | Welded Dogleg | 1.58 | Millimeter |  | Nb |  |  | Wire | 2.54 | Millimeter |  | 90 | -40 | 0 | 1000 | 150 | 400 | 6 | 338 | -1 | 6 | 60 | 31 | 534 | 50 |  |  |  | 1 | 59 | 2 | Continuing from previous repairs. Weld pass completed, and then additional smoothing pass with focus of 335 was ran immediately after |  | Linear4pt-APTandWeld | Linear4Pt-APTandWeld | E3ECE4EB-0D97-C21C-EBD319661D7D28FA | E3EF4714-9165-F342-E23C25B2EB640916 | 528
AOBRIEN | 2021-08-05 | C7503W | Pre-Dogleg | Tack | Pre-Dogleg_Tack |  | Partial |  | Bespoke fixture | Nb |  |  | Welded Dogleg | 1.5 | Millimeter |  | Nb |  |  | Machined Plate | 1.5 | Millimeter |  | 90 | 0 |  |  |  |  | 6 | 338 | -1 | 16 | 160 | 17 | 534 | 50 |  |  |  | 2 | 1 | 35 |  |  | DLFlangeTP | DLFlangeTa | E692CD35-C493-C4F9-42FDD19EBBB8C7B4 | E693F5C9-9A78-46E8-D0D2E39EFBA8CC6A | 529
AOBRIEN | 2021-08-05 | C7503W | Pre-Dogleg | Window Weld | Pre-Dogleg_Window Weld | Step-Butt | Complete |  |  | Nb |  |  | Welded Dogleg | 1.5 | Millimeter |  | Nb |  |  | Machined Plate | 1.5 | Millimeter |  | 90 | 0 |  | 1000 | 150 | 400 | 6 | 338 | -1 | 6 | 20 | 31 | 534 | 50 |  |  |  | 2 | 4 | 51 |  | Good! | DLFlangeWP | DLFlangeWe | E966B4B7-D806-5428-2A77E20459D8C7A7 | E9680EB6-033F-CB7D-011E9A352FEEF85E | 530
AOBRIEN | 2021-08-05 | C7503W | Pre-Dogleg | Waveguide Flange | Pre-Dogleg_Waveguide Flange | Step-Butt | Complete |  |  | Nb |  |  | Welded Dogleg | 1.5 | Millimeter |  | Nb |  |  | Machined Plate | 1.4 | Millimeter |  | 90 | 0 |  | 1000 | 150 | 400 | 6 | 338 | -1 | 6 | 20 | 31 | 534 | 50 |  |  |  | 2 | 7 | 45 | Amperage turned down to 29mA through the weld to stop holes from forming. | 2 holes, otherwise great. Underbead looks good. | DLFlangeWP | DLFlangeWe | EC28E03A-ACB9-5AED-F9B57055D6266067 | EC2A1EE3-A355-D43F-C814EB5B39B9B065 | 531
AOBRIEN | 2021-08-05 | C7503W | Pre-Dogleg | Waveguide Flange Repair | Pre-Dogleg_Waveguide Flange Repair | Step-Butt | Complete | Plugging holes left by previous weld | Niobium wire shards placed in each hole then tacked in place using Spot6 | Nb |  |  | Welded Dogleg | 1.4 | Millimeter |  | Nb |  |  | Wire | 2.54 | Millimeter |  | 90 | 0 |  | 1000 | 150 | 400 | 6 | 338 | -1 | 6 | 20 | 29 | 534 | 50 |  |  |  | 2 | 11 | 45 | Holes plugged with 0.100" niobium wire shards, tacked in place with Spot6 program, then a full weld seam was ran. |  | DLFlangeWP | DLFlangeWe | EF2F996D-09A2-FB19-343CC7DAEAC2787D | EF30F1AB-C926-23F6-7651A837780F41A5 | 532
FOLLKIEJ | 2021-08-11 | C7503W | Pre-Dogleg | Tack | Pre-Dogleg_Tack | Step-Butt | Partial |  | Bespoke Fixture | Nb |  |  | Welded Dogleg | 1.5 | Millimeter |  | Nb |  |  | Machined Plate | 1.5 | Millimeter |  | 90 | 0 | 0 |  |  |  | 6 | 338 | -1 | 16 | 160 | 17 | 532 | 50 |  |  |  | 2 | 16 | 4 |  | Tacks on window flange off .020" toward the flange. Adjusted Y0 and reran tacks |  |  | 185539F6-AADD-3EBC-B99BBF5355C211B5 | 18584098-B85C-874F-0D14B9E72451B837 | 533
FOLLKIEJ | 2021-08-11 | C7503W | Pre-Dogleg | Window Weld | Pre-Dogleg_Window Weld | Step-Butt | Complete |  |  | Nb |  |  | Welded Dogleg | 1.5 | Millimeter |  | Nb |  |  | Machined Plate | 1.5 | Millimeter |  | 90 | 0 |  | 1000 | 150 | 400 | 6 | 338 | -1 | 6 | 20 | 29 | 532 | 50 |  |  |  | 2 | 21 | 3 |  | Incomplete penetration at weld start for appx 5" (most of first leg) |  |  | 1F2C8E19-AAA7-AA42-72BB3A6EC588E911 | 1F30EC8C-E386-E229-9C71369746AEA0E8 | 534
FOLLKIEJ | 2021-08-11 | C7503W | Pre-Dogleg | Waveguide Flange | Pre-Dogleg_Waveguide Flange | Step-Butt | Complete |  |  | Nb |  |  | Welded Dogleg | 1.5 | Millimeter |  | Nb |  |  | Machined Plate | 1.5 | Millimeter |  | 90 | 0 |  | 1000 | 150 | 400 | 6 | 338 | -1 | 6 | 20 | 29 | 532 | 50 |  |  |  | 2 | 23 | 58 |  | Incomplete penetration at weld start for appx 5" (most of first leg) |  |  | 20FBDE09-DC40-80D5-783D0A46E261A6AE | 20FE8765-ADD4-DCDD-779B6FB955D741F5 | 535
AOBRIEN | 2021-08-11 | C7503W | Pre-Dogleg | Waveguide Flange Repair | Pre-Dogleg_Waveguide Flange Repair | Step-Butt | Complete | Rewelding over previous weld, attempting to fix incomplete penetration |  | Nb |  |  | Welded Dogleg | 1.5 | Millimeter |  | Nb |  |  | Machined Plate | 1.5 | Millimeter |  | 90 | 0 |  | 1000 | 150 | 400 | 6 | 338 | -1 | 6 | 20 | 30 | 532 | 50 | [7 empty] | No additional underbead. | DLFlangeWP | DLFlangeWe | 4DACACA6-A9FA-73D1-522BA6018D4BE2CB | 4DAE0F07-A5FD-AB67-CDF650FC105DA538 | 536
AOBRIEN | 2021-08-12 | C7503W | Pre-Dogleg | Waveguide Flange Repair 2 | Pre-Dogleg_Waveguide Flange Repair 2 | Step-Butt | Complete | Reweld over previous 2 passes |  | Nb |  |  | Welded Dogleg | 1.5 | Millimeter |  | Nb |  |  | Machined Plate | 1.5 | Millimeter |  | 90 | 0 |  | 1000 | 150 | 400 | 6 | 338 | -1 | 6 | 20 | 29 | 531 | 50 |  |  |  | 2 | 30 | 41 | Changed ramp-up settings. Previous was ramp up over 0.250" @ 6 IPM. New is stationary ramp-up over 1 second followed by a 3 second dwell. | Better, but still not a complete underbead | DLFlangeWP | DLFlangeWe | 4D92952E-D399-FDA7-DE7F1F1D8FF570F6 | 4D93F97D-EC64-00AD-8753365FCFADDD31 | 537
AOBRIEN | 2021-08-12 | C7503W | Pre-Dogleg | Waveguide Flange Repair 3 | Pre-Dogleg_Waveguide Flange Repair 3 | Step-Butt | Complete | Welded over previous |  | Nb |  |  | Welded Dogleg | 1.5 | Millimeter |  | Nb |  |  | Machined Plate | 1.5 | Millimeter |  | 90 | 0 |  | 1000 | 150 | 400 | 6 | 338 | -1 | 6 | 20 | 34 | 531 | 50 |  |  |  | 531 | 2 | 33 | Current adjusted manually throughout weld process (attempted to keep "flutter" appearance on root | Slightly cold but an underbead is present on the entire weld seam | DLFlangeWP | DLFlangeWe | 50278D66-BF6C-6CFF-F6E23394FAEDE3B1 | 5028A5E0-E8DD-58A7-88D2CA985D2853E5 | 538
AOBRIEN | 2021-08-12 | C7503W | Pre-Dogleg | Window Flange Repair 1 | Pre-Dogleg_Window Flange Repair 1 | Step-Butt | Complete | Reweld over previous |  | Nb |  |  | Welded Dogleg | 1.5 | Millimeter |  | Nb |  |  | Machined Plate | 1.5 | Millimeter |  | 90 | 0 |  | 1000 | 150 | 400 | 6 | 338 | -1 | 6 | 20 | 36 | 531 | 50 |  |  |  | 2 | 36 | 40 |  |  | DLFlangeWP | DLFlangeWe | 54B21FDC-967C-FF8F-33230CD2650A725B | 54B31D46-A4C5-B366-9797753F8332CE37 | 539
AOBRIEN | 2021-08-12 | C7503W | Pre-Dogleg | Tack | Pre-Dogleg_Tack | Step-Butt | Partial |  | Bespoke fixture | Nb |  |  | Welded Dogleg | 1.5 | Millimeter |  | Nb |  |  | Machined Plate | 1.5 | Millimeter |  | 90 | 0 |  | 1000 | 150 | 400 | 6 | 338 | -1 | 16 | 160 | 17 | 531 | 50 |  |  |  | 5 | 38 | 49 |  | Good | DLFlangeTP | DLFlangeTa | 5B030BB4-D9AE-0A79-666C25882C18417A | 5B0448E3-AC12-D0CA-7DCC2F9B4486E8F5 | 540
AOBRIEN | 2021-08-12 | C7503W | Pre-Dogleg | Window Flange Weld | Pre-Dogleg_Window Flange Weld | Step-Butt | Complete |  | Bespoke fixture | Nb |  |  | Welded Dogleg | 1.5 | Millimeter |  | Nb |  |  | Machined Plate | 1.5 | Millimeter |  | 90 | 0 |  | 1000 | 150 | 400 | 6 | 338 | -1 | 6 | 20 | 29 | 531 | 50 |  |  |  | 2 | 46 | 26 |  |  | DLFlangeWP | DLFlangeWe | 5B171C70-D0D8-16F9-54396CB0CE2AF40A | 5B188363-A205-CE05-BE8FACD2A92888C4 | 541
FOLLKIEJ | 2021-08-13 | C750W3 | Pre-Dogleg | Window Flange Weld Repair 1 | Pre-Dogleg_Window Flange Weld Repair 1 | Step-Butt | Complete |  |  | Nb |  |  | Welded Body | 1.5 | Millimeter |  | Nb |  |  | Machined Plate | 1.5 | Millimeter |  | 90 | 0 |  | 1000 | 150 | 400 | 6 | 338 | -1 | 6 | 20 | 35 | 531 | 50 |  |  |  | 2 | 45 | 24 |  |  |  |  | 7B985210-B711-3D88-F4A8B5C8FBCC9CD4 | 7B9AE5BF-D698-A016-D68EA4A69F8D81A8 | 542
AOBRIEN | 2021-08-13 | C7503W | Pre-Dogleg | Window Flange Repair 2 | Pre-Dogleg_Window Flange Repair 2 | Step-Butt | Complete | Weld over previous |  | Nb |  |  | Welded Dogleg | 1.5 | Millimeter |  | Nb |  |  | Machined Plate | 1.5 | Millimeter |  | 90 | 0 |  | 1000 | 150 | 400 | 6 | 338 | -1 | 6 | 20 | 38 | 531 | 50 | [7 empty] | Small (~0.500") section without underbead. | DLFlangeWP | DLFlangeWe | 809F3347-F801-AA10-772F4C0CAC786C7C | 80A03620-AC05-F295-4E6D0B6A53014B82 | 543
AOBRIEN | 2021-08-13 | C7503W | Pre-Dogleg | Window Flange Repair 3 | Pre-Dogleg_Window Flange Repair 3 | Step-Butt | Complete |  |  | Nb |  |  | Welded Dogleg | 1.5 | Millimeter |  | Nb |  |  | Machined Plate | 1.5 | Millimeter |  | 90 | 0 |  | 1000 | 150 | 400 | 6 | 338 | -1 | 6 | 60 | 45 | 531 | 50 | [7 empty] | GOOD | Linear4pt-APTandWeld | Linear4Pt-APTandWeld | 859CBFCF-0406-1DC0-F56E27549854A669 | 85A157D2-E19F-B9D1-027D56BB3A399CA2 | 544
AOBRIEN | 2021-08-13 | C7503W | Pre-Dogleg | Waveguide Flange Weld | Pre-Dogleg_Waveguide Flange Weld | Step-Butt | Complete |  |  | Nb |  |  | Welded Dogleg | 1.5 | Millimeter |  | Nb |  |  | Machined Plate | 1.5 | Millimeter |  | 90 | 0 |  | 1000 | 150 | 400 | 6 | 338 | -1 | 6 | 20 | 29 | 531 | 50 |  |  |  | 2 | 42 | 26 |  | Good? | DLFlangeWP | DLWGFlangeWe | 85A703DF-FA81-584C-C2AA8CC7927EB121 | 85A8442D-B295-0CFE-F278D6ECD5761C03 | 545
AOBRIEN | 2021-08-13 | C7503W | Pre-Dogleg | Tacks | Pre-Dogleg_Tacks | Step-Butt | Partial |  |  | Nb |  |  | Welded Dogleg | 1.5 | Millimeter |  | Nb |  |  | Machined Plate | 1.5 | Millimeter |  | 90 | 0 |  |  |  |  | 6 | 338 | -1 | 16 | 160 | 17 | 531 | 50 | [7 empty] | Good | DLFlangeTP | DLFlangeTa | 180EEA29-0C20-3253-847194ACEAD125D8 | 18103564-D931-4BED-5046D98CD807FF6E | 546
AOBRIEN | 2021-08-16 | C7503W | Pre-Dogleg | Window Flange Weld | Pre-Dogleg_Window Flange Weld | Step-Butt | Complete |  |  | Nb |  |  | Welded Dogleg | 1.5 | Millimeter |  | Nb |  |  | Machined Plate | 1.5 | Millimeter |  | 90 | 0 |  | 1000 | 150 | 400 | 6 | 338 | -1 | 6 | 20 | 34 | 530 | 50 |  |  |  | 2 | 57 | 52 |  | Good | DLFlangeWP | DLWinFlangeWe | 1827FF97-FBB5-13CA-D37CF5AB413B3097 | 18295BC3-A9C7-8B43-8959425A53525E27 | 547
AOBRIEN | 2021-08-16 | C7503W | Pre-Dogleg | Waveguide Flange Weld | Pre-Dogleg_Waveguide Flange Weld | Step-Butt | Complete |  |  | Nb |  |  | Welded Dogleg | 1.5 | Millimeter |  | Nb |  |  | Machined Plate | 1.5 | Millimeter |  | 90 | 0 |  | 1000 | 150 | 400 | 6 | 338 | -1 | 6 | 20 | 30 | 530 | 50 |  |  |  | 3 | 0 | 56 | Dwell increased to 4 seconds, seemed to have good result. |  | DLFlangeWP | DLWGFlangeWe | 1B7E407C-C782-CA71-50202510B7899B34 | 1B7F36A8-9781-2C46-4E8F9C6DD1307267 | 548
AOBRIEN | 2021-08-16 | C7503W | Pre-Dogleg | Tacks | Pre-Dogleg_Tacks | Step-Butt | Partial |  | Bespoke Fixture | Nb |  |  | Welded Dogleg | 1.5 | Millimeter |  | Nb |  |  | Machined Plate | 1.5 | Millimeter |  | 90 | 0 |  |  |  |  | 6 | 338 | -1 | 16 | 160 | 17 | 530 | 50 |  |  |  | 3 | 2 | 59 |  | Good | DLFlangeTP | DLFlangeTa | 1F84D498-B7AB-CD59-2BAA8D96EA72C9B8 | 1F860291-F63F-D197-C404F493CA39A80C | 549
FOLLKIEJ | 2021-08-16 | C7503W | Pre-Dogleg | Window Flange Weld | Pre-Dogleg_Window Flange Weld | Step-Butt | Complete |  |  | Nb |  |  | Welded Dogleg | 1.5 | Millimeter |  | Nb |  |  | Machined Plate | 1.5 | Millimeter |  | 90 | 0 |  | 1000 | 150 | 400 | 6 | 338 | -1 | 6 | 20 | 34 | 530 | 50 | [8 empty] | DLFlangeWP | DLWinFlangeWe | 20B99C80-D197-F755-CD7B74977381BA4B | 20BB9C55-03FA-B42A-3781FED3B30B5B52 | 550
FOLLKIEJ | 2021-08-16 | C7503W | Pre-Dogleg | Waveguide Flange | Pre-Dogleg_Waveguide Flange | Step-Butt | Complete |  |  | Nb |  |  | Welded Dogleg | 1.5 | Millimeter |  | Nb |  |  | Machined Plate | 1.5 | Millimeter |  | 90 | 0 |  | 1000 | 150 | 400 | 6 | 338 | -1 | 6 | 20 | 30 | 530 | 50 |  |  |  | 3 | 9 | 0 |  |  | DLFlangeWP | DLWGFlangeWe | 258A2495-012A-1D62-FEAC68ADE296AD34 | 258C6578-D4F3-4938-9C661C77276ADB3D | 551
FOLLKIEJ | 2021-08-17 | C7503W | Pre-Dogleg | Tacks | Pre-Dogleg_Tacks | Step-Butt | Partial |  |  | Nb |  |  | Welded Dogleg | 1.5 | Millimeter |  | Nb |  |  | Machined Plate | 1.5 | Millimeter |  | 90 | 0 |  | 1000 | 150 | 400 | 6 | 338 | -1 | 6 | 160 | 17 | 529 | 50 |  |  |  | 3 | 11 | 14 |  |  |  |  | 4C8D376F-D076-CAD3-71E9FA69D53B938E | 4C8F4C1C-9B63-B504-F029A99C199EFF81 | 552
FOLLKIEJ | 2021-08-17 | C7503W | Pre-Dogleg | Window Flange Weld | Pre-Dogleg_Window Flange Weld | Step-Butt | Complete |  |  | Nb |  |  | Welded Dogleg | 1.5 | Millimeter |  | Nb |  |  | Machined Plate | 1.5 |  |  | 90 | 0 |  | 1000 | 150 | 400 | 6 | 338 | -1 | 6 | 20 | 30 | 529 | 50 | [7 empty] | Program faulted on last corner due to improperly set position (when setting APTs, e-stop was triggered before part made it back home) | DLFlangeWP | DLWinFlangeWe | 5A1EBA06-F929-9351-A01B5A30BC9E6656 | 5A1FE861-ACD8-337E-09FCDCC9EB3D683B | 553
AOBRIEN | 2021-08-17 | C7503W | Pre-Dogleg | Window Flange Repair 1 | Pre-Dogleg_Window Flange Repair 1 | Step-Butt | Complete | Welding over previous pass and onto fresh material to close last 20% of joint (see previous entry) |  | Nb |  |  | Welded Dogleg | 1.5 | Millimeter |  | Nb |  |  | Machined Plate | 1.5 | Millimeter |  | 90 | 0 |  | 1000 | 150 | 400 | 6 | 338 | -1 | 6 | 20 | 30 | 529 | 50 |  |  |  | 3 | 25 | 59 |  | Incomplete penetration on corners. | DLFlangeWP | DLWinFlangeWe | 5A3558E2-CD7C-93A1-6FDE5A626B9A0965 | 5A363A27-CFA8-5F21-21C3DEB75CBB5AB9 | 554
AOBRIEN | 2021-08-17 | C7503W | Pre-Dogleg | Window Flange Repair 2 | Pre-Dogleg_Window Flange Repair 2 | Step-Butt | Complete | Rewelding to get better penetration on corners |  | Nb |  |  | Welded Dogleg | 1.5 | Millimeter |  | Nb |  |  | Machined Plate | 1.5 | Millimeter |  | 90 | 0 |  | 1000 | 150 | 400 | 6 | 338 | -1 | 6 | 20 | 41 | 529 | 50 | [6 empty] | Amperage was manually driven throughout the weld | Weld appeared to blow hole in the first corner. | DLFlangeWP | DLWinFlangeWe | 5C971E1C-E05F-2749-334A60A11DBE89BF | 5C9871AD-E3B4-2E19-9B2EA08FE4AFAF5B | 555
FOLLKIEJ | 2021-08-18 | C7503W | Pre-Dogleg | Waveguide Flange | Pre-Dogleg_Waveguide Flange | Step-Butt | Complete |  |  | Nb |  |  | Welded Dogleg | 1.5 | Millimeter |  | Nb |  |  | Machined Plate | 1.5 | Millimeter |  | 90 | 0 |  | 1000 | 150 | 400 | 6 | 338 | -1 | 6 | 20 | 30 | 528 | 50 |  |  |  | 3 | 32 | 6 |  |  | DLFlangeWP | DLWGFlangeWe | 7DFC5E04-DAB7-ABFA-A0EDCB16305C4B9C | 7DFEC234-9E6D-DDE6-BB9731550561FF9F | 556
AOBRIEN | 2021-08-18 | C7503W | Pre-Dogleg | Window Flange Repair 3 | Pre-Dogleg_Window Flange Repair 3 | Step-Butt | Complete |  |  | Nb |  |  | Welded Dogleg | 1.5 | Millimeter |  | Nb |  |  | Machined Plate | 1.5 | Millimeter |  | 90 | 0 |  | 1000 | 150 | 400 | 6 | 338 | -1 | 6 | 20 | 41 | 529 | 50 |  |  |  | 3 | 35 | 37 | Weld repair to fix lack of penetration from previous passes. Amperage increased 20% to compensate for increased weld thickness. | 4x holes. | DLFlangeWP | DLWinFlangeWe | 81532B97-F0C2-E309-9CCBDC6193C079B6 | 81548E2E-DA58-1035-4824B23A3D2CB4FF | 557
AOBRIEN | 2021-08-18 | C7503W | Pre-Dogleg | Waveguide Flange Repair 1 | Pre-Dogleg_Waveguide Flange Repair 1 | Step-Butt | Complete |  |  | Nb |  |  | Welded Dogleg | 1.5 | Millimeter |  | Nb |  |  | Machined Plate | 1.5 | Millimeter |  | 90 | 0 |  | 1000 | 150 | 400 | 6 | 338 | -1 | 6 | 20 | 34 | 528 | 50 | [7 empty] | One hole | DLFlangeWP | DLWGFlangeWe | 877DDFA8-E2F9-DF57-8F4E514ACCC96AD8 | 87800185-F5E0-F598-89240BFDC421D084 | 558
AOBRIEN | 2021-08-18 | C7503W | Pre-Dogleg | Tacks | Pre-Dogleg_Tacks | Step-Butt | Partial |  |  | Nb |  |  | Welded Dogleg | 1.5 | Millimeter |  | Nb |  |  | Machined Plate | 1.5 | Millimeter |  | 90 | 0 |  |  |  |  | 6 | 338 | -1 | 16 | 160 | 17 | 528 | 50 | [7 empty] | Good | DLFlangeTP | DLFlangeTa | 8AC5CB76-9DCB-3CAB-1FDB4C8D2BAF7811 | 8AC75625-A293-8237-5BD4793B73BB3813 | 559
AOBRIEN | 2021-08-18 | C7503W | Pre-Dogleg | Window Flange Weld | Pre-Dogleg_Window Flange Weld | Step-Butt | Complete |  |  | Nb |  |  | Welded Dogleg | 1.5 | Millimeter |  | Nb |  |  | Machined Plate | 1.5 | Millimeter |  | 90 | 0 |  | 1000 | 150 | 400 | 6 | 338 | -1 | 6 | 20 | 34 | 528 | 50 | [6 empty] | Amperage adjusted throughout welding process | Good | DLFlangeWP | DLWinFlangeWe | 8C744837-ABB1-25F7-3CA38DA19F107E73 | 8C7553BA-DDAC-4F55-14C218D09701C1DE | 560
AOBRIEN | 2021-08-18 | C7503W | Pre-Dogleg | Waveguide Flange Weld | Pre-Dogleg_Waveguide Flange Weld | Step-Butt | Complete |  |  | Nb |  |  | Welded Dogleg | 1.5 | Millimeter |  | Nb |  |  | Machined Plate | 1.5 | Millimeter |  | 90 | 0 |  | 1000 | 150 | 400 | 6 | 338 | -1 | 6 | 20 | 30 | 528 | 50 | [6 empty] | Amperage adjusted throughout weld process |  | DLFlangeWP | DLWGFlangeWe |  |  | 561
AOBRIEN | 2021-08-19 | C7503W | Pre-Dogleg | Tacks | Pre-Dogleg_Tacks | Step-Butt | Partial |  |  | Nb |  |  | Welded Dogleg | 1.5 | Millimeter |  | Nb |  |  | Machined Plate | 1.5 | Millimeter |  | 90 | 0 |  | 1000 | 75 | 200 | 6 | 338 | -1 | 16 | 160 | 20 | 527 | 50 |  |  |  | 3 | 51 | 30 | Modified tack program to use a small puddler (helps with misalignment and overpenetration) | Good | DLFlangeTP | DLFlangeTa | B51509E4-0C4C-08DC-2E928EF50BC77456 | B516340C-E3A1-B209-A3600E01C339A8C7 | 562
AOBRIEN | 2021-08-19 | C7503W | Pre-Dogleg | Window Flange Weld | Pre-Dogleg_Window Flange Weld | Step-Butt | Complete |  |  | Nb |  |  | Welded Dogleg | 1.5 | Millimeter |  | Nb |  |  | Machined Plate | 1.5 | Millimeter |  | 90 | 0 |  | 1000 | 150 | 400 | 6 | 338 | -1 | 6 | 20 | 34 | 527 | 50 |  |  |  | 3 | 54 | 38 |  | One hole on second long leg | DLFlangeWP | DLWinFlangeWe | B66857B0-BC12-723C-F7735ACDCABF7F55 | B6697974-C04C-9093-FF6B6625783A73FC | 563
AOBRIEN | 2021-08-19 | C7503W | Pre-Dogleg | Waveguide Flange Weld | Pre-Dogleg_Waveguide Flange Weld | Step-Butt | Complete |  |  | Nb |  |  | Welded Dogleg | 1.5 | Millimeter |  | Nb |  |  | Machined Plate | 1.5 | Millimeter |  | 90 | 0 |  | 1000 | 150 | 400 | 6 | 338 | -1 | 6 | 20 | 30 | 527 | 50 | [8 empty] | DLFlangeWP | DLWGFlangeWe | B9FE642B-F72B-54BD-C7010362B0C6E6A7 | B9FF80BA-C2F9-4220-A7D2E4AA47201A64 | 564
AOBRIEN | 2021-08-30 | C7503W | Pre-Dogleg | Repairs | Pre-Dogleg_Repairs | Other | Complete | Filling Holes in the multiple doglegs with issues |  | Nb |  |  | Welded Dogleg | 1.6 | Millimeter |  | Nb |  |  | Wire | 2.54 | Millimeter |  | 90 | 0 | 0 | 1000 | 150 | 400 | 6 | 335 | -4 | 6 | 60 | 30 |  | 50 | [6 empty] | Multiple different strategies used. Best results with the following procedure: Place filler shard in hole and tap in place using hammer + niobium spacer. Tack shard in place in 2+ locations using Spot6 program. Using the attached program, run over the plug at 25mA to fuse the weld face. Run over again at 30mA to get more penetration. Run over again at 35mA if necessary. If the root does not melt in, do an inside weld pass at 30-40mA with the B at 45 degrees to cover. | Acceptable results achieved on all holes. Process still needs refining. | Linear4pt-APT | Linear4pt-Weld | F1308605-9F6C-F3CD-76CD2CB5CCE3244A | F1320A2B-FC0F-6F7C-FE4E319E459D8D09 | 565
AOBRIEN | 2021-08-30 | MEPCV3 | JLEIC Crab Cavity | Body Tacks | JLEIC Crab Cavity_Body Tacks | Butt | Partial |  | Bespoke Fixture | Nb |  |  | Stamped Sheet | 3.18 | Millimeter |  | Nb |  |  | Stamped Sheet | 3.18 | Millimeter |  | 90 |  | 0 | 1000 | 250 | 250 | 6 | 335 | -4 | 6 | 60 | 20 | 525 | 50 |  |  |  | 5 | 20 | 35 | Program makes single tack. Chamber was pumped up/down multiple times to get seams flat between tacks. | Some seams required layered step tacking to pull seam closed. Results good. | NA | 0500_Y_Tack | 17504105-A07B-EB15-C3ED9AC0642B8729 | 1752C639-9AFD-2C43-0E239C55184ECC1F | 566
AOBRIEN | 2021-08-31 | MEPCV3 | JLEIC Crab Cavity | Body Weld Seam 1 | JLEIC Crab Cavity_Body Weld Seam 1 | Butt | Complete |  | Bespoke Fixture | Nb |  |  | Stamped Sheet | 3.18 | Millimeter |  | Nb |  |  | Stamped Sheet | 3.18 | Millimeter |  | 90 | 0 | 0 | 1000 | 500 | 500 | 6 | 336 | -3 | 6 | 60 | 52 | 525 | 50 |  |  |  | 5 | 26 | 52 |  | Underbead on full length minus 10mm at weld start. Weld appearance is OK but not perfect, could be smoother. Indication appeared when weld crossed previous cell-joining weld, root penetration decreased but maintained underbead | JLEIC-CC-Body-WP | JLEIC-CC-Body-We | 221C6759-A760-4C70-1EF03C4EAA98FB72 | 221D85D1-F284-8BC9-96E424D6E40A2973 | 567
AOBRIEN | 2021-08-31 | MEPCV3 | JLEIC Crab Cavity | Body Weld Seam 2 | JLEIC Crab Cavity_Body Weld Seam 2 | Butt | Complete |  | Bespoke Fixture | Nb |  |  | Stamped Sheet | 3.18 | Millimeter |  | Nb |  |  | Stamped Sheet | 3.18 | Millimeter |  | 90 | 0 | 180 | 1000 | 500 | 500 | 6 | 335 | -4 | 6 | 60 | 53 | 525 | 50 |  |  |  | 5 | 29 | 53 | Slightly defocused the beam and slightly increased current to compensate | Good. | JLEIC-CC-Body-WP | JLEIC-CC-Body-We | 2366FC75-C2B7-2F5B-A444978593276430 | 23689C3D-C555-4CAB-EF4F0F74B1C60647 | 568
FOLLKIEJ | 2021-08-31 | MEPCV2 | JLEIC Crab Cavity | Body Weld Seam 3 | JLEIC Crab Cavity_Body Weld Seam 3 | Butt | Complete |  |  | Nb |  |  |  | 0.125 | Inch |  | Nb |  |  |  | 0.125 | Inch |  | 90 | 0 | 90 | 1000 | 500 | 500 | 6 | 335 | -4 | 6 | 60 | 53 | 525 | 50 |  |  |  | 5 | 32 | 53 |  | Weld good | JEIC-CC-Body-WP | JEIC-CC-Body-WE | 26BA14CD-A436-E66B-44244CE255444BD2 | 26BC2843-03B1-5E79-61CAA9D1222C5A82 | 569
FOLLKIEJ | 2021-08-31 | MEPCV2 | JLEIC Crab Cavity | Body Weld Seam 4 | JLEIC Crab Cavity_Body Weld Seam 4 | Butt | Complete |  |  | Nb |  |  |  | 0.125 | Inch |  | Nb |  |  |  | 0.125 | Inch |  | 90 | 0 | 270 | 1000 | 500 | 500 | 6 | 335 | -4 | 6 | 60 | 53 | 525 | 50 |  |  |  | 5 | 35 | 51 |  | Good | JLEIC-CC-Body-WP | JLEIC-CC-Body-WE | 284C5F08-93BC-0A84-4636E7FB15775166 | 284F3F4B-FA79-932A-B7B723644A201DB2 | 570
AOBRIEN | 2021-09-08 | JLECHK | Test Ring 11 | Weld 1 | Test Ring 11_Weld 1 | Step-Butt | Complete |  |  | Cu |  |  |  | 3 | Millimeter |  | Cu |  |  |  | 3 | Millimeter |  | 90 | 0 |  | 1000 | 250 | 550 | 8 | 326 | -1 | 20 | 88 | 77 | 525 | 50 |  |  |  | 6 | 25 | 57 | Weld faulted ~120 degrees into preheat phase. Allowed part to cool to 30C prior to starting again | Excessive penetration, spatter on inside of part, one small hole in exterior. Why different than before? Shrinkage 0.3-0.5mm (0.012-0.020) |  | CuKickerCav5 | C1C78FD0-01D3-50A4-BB92D7727DD3A984 | C1C8FBA0-CDD1-7676-CD1F6485C26C46ED | 571
AOBRIEN | 2021-09-08 | JLECHK | KC Test Ring 12 | Tack 1 | KC Test Ring 12_Tack 1 | Step-Butt | Partial |  |  | Cu |  |  |  | 3 | Millimeter |  | Cu |  |  |  | 3 | Millimeter |  | 90 | 0 |  | 1000 | 100 | 100 | 8 | 326 | -1 | 20 | 88 | 35 | 525 | 50 |  |  |  | 6 | 26 | 43 |  | Good |  | CuKickerCav-Ta | C5CA38CC-F5EE-92F1-E25FF96E396691A3 | C5CB4B0B-EBC0-794D-C9438FE0C9309994 | 572
AOBRIEN | 2021-09-08 | JLECHK | Test Ring 12 | Weld 1 | Test Ring 12_Weld 1 | Step-Butt | Complete |  |  | Cu |  |  |  | 3 | Millimeter |  | Cu |  |  |  | 3 | Millimeter |  | 90 | 0 |  | 1000 | 250 | 550 | 8 | 326 | -1 | 20 | 88 | 75 | 525 | 50 |  |  |  | 6 | 30 | 49 | Amperage manually adjusted |  |  | CuKickerCav5 | C884E881-93AB-99C5-F5EB0EA8408A2F93 | C8862F4C-AC7D-E197-4EF898B9249F0CB7 | 573
AOBRIEN | 2021-09-09 | NBSNML | Cu Conductor 1 | Weld 1 | Cu Conductor 1_Weld 1 | Other | Complete | Penetrating through outside of end flange into braided Cu wire |  | Cu |  |  | Machined Plate | 2.5 | Millimeter |  | Cu |  |  | Braided Cable | 5 | Millimeter |  | 0 | 0 | 0 | 1000 | 150 | 150 | 6 | 336 | -3 | 40 | 400 | 100 | 525 | 50 |  |  |  | 6 | 32 | 27 | Parameters taken from white paper on previous research | Weld blew through part, but did fuse cables into end flange. |  | 3000_X_WELD | F5A94E57-D454-F0F3-4A6B5990DF0D27BE | F5AAA37F-D5A5-5E7A-E9F51B857BC7FFAF | 574
AOBRIEN | 2021-09-09 | NBSNML | Cu Conductor 1 | Weld 2 | Cu Conductor 1_Weld 2 | Other | Complete | Preloaded by customer. Welding through outside layer and into the cables. Locate 0.150" from inside edge of end flange |  | Cu |  |  | Machined Plate | 2.5 | Millimeter |  | Cu |  |  | Braided Cable | 5 | Millimeter |  | 0 | 0 | 0 | 1000 | 150 | 150 | 6 | 334 | -5 | 40 | 400 | 80 | 525 | 50 |  |  |  | 6 | 32 | 39 |  | Still vaporized a trench, did not blow through except for at the very end of the crater. |  | 3000_X_WELD | F5FEA303-B837-5C5B-A4AEA46F82759410 | F5FFC5F4-A431-28C9-CAA7576B8A40F4F8 | 575
AOBRIEN | 2021-09-09 | NBSNML | Cu Conductor 2 | Weld 1 | Cu Conductor 2_Weld 1 | Other | Complete | Penetration weld through plate into braided cable |  | Cu |  |  | Machined Plate | 2.5 | Millimeter |  | Cu |  |  | Braided Cable | 5 | Millimeter |  | 0 | 0 | 0 | 1000 | 150 | 150 | 6 | 334 | -5 | 40 | 400 | 75 | 525 | 50 | [7 empty] | Burned through at tail out again (Note: ramp down speed was mis-set) |  | 3000_X_WELD | FBC5D6CC-B265-AB41-21B6923C3182203D | FBC70078-C8CD-D8BB-15DFD31261D84989 | 576
AOBRIEN | 2021-09-09 | NBSNML | Cu Conductor 3 | Weld 1 | Cu Conductor 3_Weld 1 | Other | Complete |  |  | Cu |  |  | Machined Plate | 2.5 | Millimeter |  | Cu |  |  | Braided Cable | 5 | Millimeter |  | 0 | 0 | 0 | 1000 | 150 | 150 | 6 | 334 | -5 | 40 | 400 | 80 | 525 | 50 |  |  |  | 6 | 33 | 3 |  | Good. |  | 3000_X_WELD | FBCBB94D-904B-D57E-5F42542CEBCE3CF0 | FBCCDB08-CD58-3E79-8774B5307D61B2B2 | 577
FOLLKIEJ | 2021-09-10 | NBSNML | Cu Conductor 2 | Weld 2 | Cu Conductor 2_Weld 2 | Other | Complete |  |  | Cu |  |  | Machined Plate | 2.5 | Millimeter |  | Cu |  |  | Braided Cable | 5 | Millimeter |  | 0 | 0 | 0 | 1000 | 150 | 150 | 6 | 334 | -5 | 40 | 400 | 80 | 525 | 50 |  |  |  | 6 | 33 | 24 |  | Blew hole at tailout. |  | 3000_x_Weld | 1FD00EAA-DE45-94F5-620DEFC4E7FCC0AC | 1FD22FA0-DF25-5908-842A6C1E691E5298 | 578
AOBRIEN | 2021-09-10 | NBSNML | Cu Conductor 3 | Weld 2 | Cu Conductor 3_Weld 2 | Other | Complete | Penetration weld through outside of end to the braided cables |  | Cu |  |  | Machined Plate | 2.5 | Millimeter |  | Cu |  |  | Braided Cable | 5 | Millimeter |  | 0 | 0 | 0 | 1000 | 150 | 150 | 6 | 334 | -5 | 40 | 400 | 80 | 525 | 50 |  |  |  | 6 | 33 | 33 |  |  |  | 3000_X_WELD | 1FF0F9D2-E851-0D75-18CDB78240C6932C | 1FF25593-EE3F-4628-0D59395F80FD697E | 579
AOBRIEN | 2021-09-10 | NBSNML | Cu Conductor 4 | Weld 1 | Cu Conductor 4_Weld 1 | Other | Complete |  |  | Cu |  |  | Machined Plate | 2.5 | Millimeter |  | Cu |  |  | Braided Cable | 5 | Millimeter |  | 0 | 0 | 0 | 1000 | 150 | 150 | 6 | 334 | -5 | 40 | 400 | 80 | 525 | 50 |  |  |  | 6 | 33 | 49 |  | Good |  | 3000_X_WELD | 2286D178-C800-A52D-B0BED02B7213937E | 2287FDDA-DF81-D2F0-81084252A95E5E74 | 580
AOBRIEN | 2021-09-10 | NBSNML | Cu Conductor 4 | Weld 2 | Cu Conductor 4_Weld 2 | Other | Complete |  |  | Cu |  |  | Machined Plate | 2.5 | Millimeter |  | Cu |  |  | Braided Cable | 5 | Millimeter |  | 0 | 0 | 0 | 1000 | 150 | 150 | 6 | 334 | -5 | 40 | 400 | 80 | 525 | 50 | [9 empty] | 3000_X_WELD | 25FF0CF0-CF59-79B0-86D2BCD1F1CEC8B6 | 26002707-ABD6-E3D9-23D96D8CBCD70452 | 581
AOBRIEN | 2021-09-13 | AUPHM2 | AUP-JL0100867 Test 1 | Weld 1 | AUP-JL0100867 Test 1_Weld 1 | Step-Butt | Partial | Step joint, penetration through upper step required (1.5mm) |  | Cu |  |  | Machined Tube | 5.87 | Millimeter | Pince-side | Cu |  |  | Machined Tube | 5.11 | Millimeter | Tube-side | 90 | -5 |  | 1000 | 75 | 75 | 6 | 339 | 0 | 10.6 | 615 | 78 | 525 | 50 |  |  |  | 6 | 42 | 39 | Foil shield placed over ceramic. Weld stabilized but foil melted shortly into heating cycle | Aborted due to foil shield melting |  | AUP-newJL0100867 | BC8F7162-D58B-3D82-DD0368C33795750F | BC90A3F5-A0F3-5D72-CAAA9D79002E11C3 | 582
AOBRIEN | 2021-09-13 | AUPHM2 | AUP-JL0100867 Test 1 | Weld 2 | AUP-JL0100867 Test 1_Weld 2 | Step-Butt | Partial | Step joint, penetration through upper step required | Titanium shim (0.005") shield in place | Cu |  |  | Machined Tube | 5.87 | Millimeter |  | Cu |  |  | Machined Tube | 5.11 | Millimeter |  | 90 | -5 |  | 1000 | 75 | 75 | 6 | 339 | 0 | 10.6 | 615 | 78 | 525 | 50 |  |  |  | 6 | 43 | 13 | Foil still melted, but very little compared to aluminum. | Weld aborted due to melting shield |  | AUP-newJL0100867 | C15992E9-A1F3-7980-147D0CE4EBF69CFA | C15B2A7C-AF46-3FD5-8884E06E2153C5AA | 583
AOBRIEN | 2021-09-13 | AUPHM2 | AUP-JL0100867 Test 1 | Weld 3 | AUP-JL0100867 Test 1_Weld 3 | Step-Butt | Partial | Step joint, penetration through upper step required | Niobium shim (0.010") shield in place over ceramic | Cu |  |  | Machined Tube | 5.87 | Millimeter |  | Cu |  |  | Machined Tube | 5.11 | Millimeter |  | 90 | -5 |  | 1000 | 75 | 75 | 6 | 339 | 0 | 10.6 | 615 | 24 | 525 | 50 |  |  |  | 6 | 44 | 29 | Foil got red-hot but did not melt. | Appears good. |  | AUP-newJL0100867 | C28DCB31-9360-8595-D61448B8D11DDAC9 | C28EE99C-D68C-159F-1AC8FCFE530BCA70 | 584
AOBRIEN | 2021-09-14 | ARDTHF | THF-SC-BT-Repair | Seam 1 Tack | THF-SC-BT-Repair_Seam 1 Tack | Butt | Partial |  |  | Nb |  |  | Welded Tube | 2.95 | Millimeter |  | Nb |  |  | Welded Tube | 2.95 | Millimeter |  | 90 | 0 |  | 1000 | 250 | 250 | 6 | 335 | -4 | 6.21 | 60 | 20 | 525 | 50 |  |  |  | 6 | 46 | 3 |  | Tacks manually ran using 20 degree arc program. Look good. |  | 20D_Arc_Tack | F7C6FEC2-C484-0A96-32B03E27EBB38462 | F7C89DEA-9C04-BAD4-0CADB585CB190869 | 585
AOBRIEN | 2021-09-14 | ARDTHF | THF-SC-BT-Repair | Seam 1 Weld | THF-SC-BT-Repair_Seam 1 Weld | Butt | Complete |  |  | Nb |  |  | Welded Tube | 2.95 | Millimeter |  | Nb |  |  | Welded Tube | 2.95 | Millimeter |  | 90 | 0 |  | 1000 | 500 | 500 | 6 | 335 | -4 | 6 | 58 | 53 | 525 | 50 |  |  |  | 6 | 48 | 30 | Slightly stepped down amperage (51mA) during the latter half of the weld (appeared to be getting hot) | Weld face slightly sagging (~0.25mm), root very smooth but wider and taller than ideal (maybe 8mm wide, 1.5mm tall) | Generic-BeamTube-WP | Generic-BeamTube-We | F7CF9FEE-BFD4-00FA-E04200C0CA65D6AD | F7D1F0A4-E40E-138D-09EF16A6B1F8CB54 | 586
AOBRIEN | 2021-09-14 | ARDTHF | THF-SC-BT-Repair | Seam 2 Tack | THF-SC-BT-Repair_Seam 2 Tack | Butt | Partial |  |  | Nb |  |  | Welded Tube | 2.95 | Millimeter |  | Nb |  |  | Welded Tube | 2.95 | Millimeter |  | 90 | 0 |  | 1000 | 250 | 250 | 6 | 335 | -4 | 6 | 58 | 20 | 525 | 50 |  |  |  | 6 | 49 | 24 |  | Tacks ran manually using 20 degree program. Look good |  | 20D_Arc_Tack | FD0FC454-EF4F-08A0-874BF1A31379838C | FD10E023-C798-A174-0B87F48D9C06347A | 587
AOBRIEN | 2021-09-14 | ARDTHF | THF-SC-BT-Repair | Seam 2 Weld | THF-SC-BT-Repair_Seam 2 Weld | Butt | Complete |  |  | Nb |  |  | Welded Tube | 2.95 | Millimeter |  | Nb |  |  | Welded Tube | 2.95 | Millimeter |  | 90 | 0 |  | 1000 | 500 | 500 | 6 | 335 | -4 | 6 | 58 | 49 | 525 | 50 |  |  |  | 6 | 51 | 37 |  |  | Generic-BeamTube-WP | Generic-BeamTube-We | FD19B896-B87A-8656-995D6FE85528962D | FD1AC480-FF29-ACC5-F6470CC26E4DB83E | 588
AOBRIEN | 2021-09-14 | ARDTHF | THF-SC-BT-Repair2 | Seam 1 Tack | THF-SC-BT-Repair2_Seam 1 Tack | Butt | Partial |  |  | Nb |  |  | Welded Tube | 2.95 | Millimeter |  | Nb |  |  | Welded Tube | 2.95 | Millimeter |  | 90 | 0 |  | 1000 | 250 | 250 | 6 | 335 | -4 | 6 | 58 | 20 | 525 | 50 |  |  |  | 6 | 52 | 19 |  | Manually tacked using 20 degree arc program. Looks good. |  | 20D_Arc_Tack | FE243770-D591-9D72-135A21152690B5C4 | FE25C55E-C282-5F49-D1A384E34D8082CB | 589
AOBRIEN | 2021-09-14 | ARDTHF | THF-SC-BT-Repair2 | Seam 1 Weld | THF-SC-BT-Repair2_Seam 1 Weld | Butt | Complete |  |  | Nb |  |  | Welded Tube | 2.95 | Millimeter |  | Nb |  |  | Welded Tube | 2.95 | Millimeter |  | 90 | 0 |  | 1000 | 500 | 500 | 6 | 335 | -4 | 6 | 58 | 47 | 525 | 50 |  |  |  | 6 | 54 | 28 |  |  | Generic-BeamTube-WP | Generic-BeamTube-We | FE2AB3EC-06DE-D606-43D3590EAC929AEE | FE2BDD71-B7B7-31FD-5922A8F712CC1F4B | 590
AOBRIEN | 2021-09-15 | ARDTHF | THF-SC-BT-Repair2 | Seam 2 Tack | THF-SC-BT-Repair2_Seam 2 Tack | Butt | Partial |  |  | Nb |  |  | Welded Tube | 2.95 | Millimeter |  | Nb |  |  | Welded Tube | 2.95 | Millimeter |  | 90 | 0 |  | 1000 | 250 | 250 | 6 | 335 | -4 | 6 | 58 | 20 | 525 | 50 | [7 empty] | Good. |  | 20D_Arc_Tack | 27D73DA5-A5FE-AF10-9D38991FE68615EA | 27D85FBE-0372-0564-5F3D1D1F75D7CABE | 591
AOBRIEN | 2021-09-15 | ARDTHF | THF-SC-BT-Repair2 | Seam 2 Weld | THF-SC-BT-Repair2_Seam 2 Weld | Butt | Complete |  |  | Nb |  |  | Welded Tube | 2.95 | Millimeter |  | Nb |  |  | Welded Tube | 2.95 | Millimeter |  | 90 | 0 |  | 1000 | 500 | 500 | 6 | 335 | -4 | 6 | 58 | 45 | 525 | 50 |  |  |  | 6 | 57 | 53 | Amperaged reduces to 33mA from 180 to 270 degrees and stays for the remainder of the weld | Good. Underbead perfect size. Three arc-pops during the weld left some small spatter on outside edge. Assumed cause was the filament close to end of life. | Generic-BeamTube-WP | Generic-BeamTube-We | 28150EDC-B094-3F81-4069ECC3311DAA7D | 28165D6E-0763-D844-71FA0C32F5AF5EE2 | 592
AOBRIEN | 2021-09-15 | AUPHM2 | AUP-JL0100867 #1 | Weld 1 | AUP-JL0100867 #1_Weld 1 | Step-Butt | Complete | Step joint, penetration through upper step required |  | Cu |  |  | Machined Tube | 5.87 | Millimeter |  | Cu |  |  | Machined Tube | 5.11 | Millimeter |  | 90 | -5 |  | 1000 | 75 | 75 | 6 | 339 | 0 | 10.6 | 615 | 24 | 565 | 50 |  |  |  | 0 | 4 | 3 | Foil got red hot in regions, beam hit foil in areas where is wasn't flat. Weld appears OK. | Appears good. |  | AUP-newJL0100867 |  |  | 593
AOBRIEN | 2021-09-15 | JLECHK | Kicker Cavity | Inner Conductor to Flange Inside | Kicker Cavity_Inner Conductor to Flange Inside | Step-Butt | Partial | Seal pass | Did not take pictures. Small fixture to hold flange in place. Part placed in 3-jaw chuck with table at A0, flange resting on the jaws. | Cu |  |  | Machined Plate | 8.4 | Millimeter |  | Cu |  |  | Machined Tube | 9.7 | Millimeter |  | 0 | -25 |  | 1000 | 200 | 200 | 8 | 324 | -3 | 20 | 259 | 50 | 565 | 50 |  |  |  | 0 | 7 | 21 | Weld made with amperage 25 (preheat) and 50 (weld), appx 3 minutes after previous weld (15/30) which had no melting. | Weld looked good for middle section, however some regions did not fully fuse. Fault near end of weld (gun arc). Going to re-run at 57mA after part cools. |  | Kicker-ICtoFL-In | 5725D525-DB47-BC5A-F40C5E301256CC09 | 5726F0CD-DB63-F380-8C714479AEF8D109 | 594
AOBRIEN | 2021-09-16 | JLECHK | Kicker Cavity | Inner Conductor to Flange Inside | Kicker Cavity_Inner Conductor to Flange Inside | Step-Butt | Partial |  |  | Cu |  |  | Machined Plate | 8.4 | Millimeter |  | Cu |  |  | Machined Tube | 9.7 | Millimeter |  | 0 | -25 |  | 1000 | 200 | 200 | 8 | 324 | -3 | 20 | 259 | 57 | 566 | 50 |  |  |  | 0 | 9 | 23 |  | Did not seal remnant section from previous weld. |  | Kicker-ICtoFL-In | 571A4BDA-D025-C407-6CA37C2FA26FEB3D | 571B5ED3-CCB9-65D3-102CA1B22448F61E | 595
AOBRIEN | 2021-09-16 | JLECHK | Kicker Cavity | Inner Conductor to Flange Inside | Kicker Cavity_Inner Conductor to Flange Inside | Step-Butt | Partial |  |  | Cu |  |  | Machined Plate | 8.4 | Millimeter |  | Cu |  |  | Machined Plate | 9.7 | Millimeter |  | 0 | -25 |  | 1000 | 200 | 200 | 8 | 324 | -3 | 20 | 259 | 55 | 566 | 50 |  |  |  | 0 | 11 | 19 | Weld ran appx 5 minutes after previous attempt. Program modified to not ramp down until the weld pass has ran 370 degrees (previously it started ramping down at around 280 degrees) | Good |  | Kicker-ICtoFL-In | 5705DA53-C295-0065-966C6331EAC5FFE2 | 570706A4-CE4A-D03F-82D9967D097B40EE | 596
AOBRIEN | 2021-09-16 | JLECHK | Kicker Cavity | Inner Conductor to Flange Outside | Kicker Cavity_Inner Conductor to Flange Outside | Fillet | Partial |  |  | Cu |  |  | Machined Plate | 19.7 | Millimeter |  | Cu |  |  | Machined Tube | 5.25 | Millimeter |  | 90 | 30 |  | 1000 | 200 | 200 | 8 | 324 | -3 | 20 | 272 | 60 | 566 | 50 |  |  |  | 0 | 13 | 35 | Preheat at 30mA for 720 degrees | Melted near the seam but didn't fuse (too cold) |  | Kicker-ICtoFL-Out | 5DF9AA85-C0DC-2AAB-DBCF667C475C09B0 | 5DFA8DCC-FF53-6862-680995CF731CC537 | 597
AOBRIEN | 2021-09-16 | JLECHK | Kicker Cavity | Inner Conductor to Flange Outside | Kicker Cavity_Inner Conductor to Flange Outside | Fillet | Partial |  |  | Cu |  |  | Machined Plate | 19.7 | Millimeter |  | Cu |  |  | Machined Tube | 5.25 | Millimeter |  | 90 | 30 |  | 1000 | 200 | 200 | 8 | 324 | -3 | 20 | 272 | 70 | 566 | 50 |  |  |  | 0 | 15 | 22 | Preheat was 30mA for 720 degrees |  |  | Kicker-ICtoFL-Out | 5DF089A6-E94F-0BE8-965E60E844B97689 | 5DF18CEC-B196-CE24-54B0B06B1773145F | 598
AOBRIEN | 2021-09-16 | JLECHK | Kicker Cavity | Inner Conductor to Flange Outside | Kicker Cavity_Inner Conductor to Flange Outside | Fillet | Partial |  |  | Cu |  |  | Machined Plate | 19.7 | Millimeter |  | Cu |  |  | Machined Tube | 5.25 | Millimeter |  | 90 | 30 |  | 1000 | 200 | 200 | 8 | 324 | -3 | 20 | 272 | 85 | 566 | 50 |  |  |  | 0 | 17 | 32 | Preheat at 40mA | Fused in some areas, others not. |  | Kicker-ICtoFL-Out | 60B2FF14-E746-9316-43FE68860AFF069C | 60B424C4-D7FF-E950-441BA56D27389F5D | 599
AOBRIEN | 2021-09-16 | JLECHK | Kicker Cavity | Inner Conductor to Flange Outside | Kicker Cavity_Inner Conductor to Flange Outside | Fillet | Partial |  |  | Cu |  |  | Machined Plate | 19.7 | Millimeter |  | Cu |  |  | Machined Tube | 5.25 | Millimeter |  | 90 | 30 |  | 1000 | 200 | 200 | 8 | 324 | -3 | 20 | 272 | 95 | 566 | 50 |  |  |  | 0 | 19 | 21 | Preheat pass was 45mA. | Good |  | Kicker-ICtoFL-Out | 60A60F1E-92D5-C791-BEEBD01ED1E5AC6B | 60A7116A-D469-45CD-E7E340203C7AFB1E | 600
AOBRIEN | 2021-09-16 | JLECHK | Kicker Cavity | Inner Conductor to Water Channel | Kicker Cavity_Inner Conductor to Water Channel | Fillet | Partial |  | Water channel must be aligned properly (against cap) | Cu |  |  | Machined Tube | 7.55 | Millimeter | Inner Conductor | Cu |  |  | Machined Tube | 9.5 | Millimeter | Water Channel | 90 | 30 |  | 1000 | 250 | 250 | 8 | 324 | -3 | 20 | 365 | 60 | 566 | 50 |  |  |  | 0 | 20 | 53 | Preheat at 30mA | Missed seam. |  | Kicker-ICtoWC | 64F36FDA-D1B3-889E-B12B11A7536C16CB | 64F4832D-EC05-B6EF-03AFDBA9D375320E | 601
AOBRIEN | 2021-09-16 | JLECHK | Kicker Cavity | Inner Conductor to Water Channel | Kicker Cavity_Inner Conductor to Water Channel | Fillet | Partial |  |  | Cu |  |  | Machined Tube | 7.55 | Millimeter | Inner Conductor | Cu |  |  | Machined Tube | 9.5 | Millimeter | Water Channel | 90 | 30 |  | 1000 | 250 | 250 | 8 | 324 | -3 | 20 | 365 | 60 | 566 | 50 |  |  |  | 0 | 22 | 24 | PReheat 30mA | Did not fuse |  | Kicker-ICtoWC | 6743C86A-B32B-7062-3D27B924E9CD57E7 | 6744C5BD-D1CC-F402-E50E98466D70F24D | 602
AOBRIEN | 2021-09-16 | JLECHK | Kicker Cavity | Inner Conductor to Water Channel | Kicker Cavity_Inner Conductor to Water Channel | Fillet | Partial |  |  | Cu |  |  | Machined Tube | 7.55 | Millimeter | Inner Conductor | Cu |  |  | Machined Tube | 9.5 | Millimeter | Water Channel | 90 | 30 |  | 1000 | 250 | 250 | 8 | 324 | -3 | 20 | 365 | 80 | 566 | 50 |  |  |  | 0 | 23 | 56 | Welded shortly after previous (still preheated) | Appears good |  | Kicker-ICtoWC | 6737B24E-EEEB-916D-503AE8F47A984C26 | 673A94EE-9638-67C4-2518165E3256558A | 603
AOBRIEN | 2021-09-29 | AUPHM2 | JL0090340 | Field Antenna Weld (Inner FT) | JL0090340_Field Antenna Weld (Inner FT) | Step-Butt | Complete | Complete penetration through upper layer of step, no root penetration | Small Threaded rod + spring, washers | Cu |  |  | Machined Rod | 1.5 | Millimeter |  | Cu |  |  | Machined Rod | 1.5 | Millimeter |  | 90 | -5 |  | 1000 | 75 | 75 | 6 | 339 | 0 | 10.6 | 615 | 24 | 566 | 50 |  |  |  | 0 | 25 | 51 | Preheat 17mA (2 rotations) | Good |  | AUP-JL0100875 | F55E6967-D4C2-D551-A0449ADB4F19FFF2 | F55F9008-E34F-A4B5-E63EA6309C43D6A1 | 604
AOBRIEN |  | AUPHM2 | JL0090340 | Field Antenna Hook Tack | JL0090340_Field Antenna Hook Tack | Step-Butt | Partial | Complete penetration through outer step |  | Cu |  |  | Machined Rod | 1 | Millimeter |  | Cu |  |  | Machined Rod | 1 | Millimeter |  | 90 | 0 |  | 1000 | 100 | 100 | 6 | 339 | 0 |  |  | 20 | 566 | 50 |  |  |  | 0 | 26 | 35 | Manually hit 4 spots spaced 90 degrees | Good |  | SpotTack6 | FA3FA70B-ACD2-3591-F8B6F5669ECE7B73 | FA42BF93-F548-C543-0B66F9579EBC2F6F | 605
AOBRIEN | 2021-09-29 | AUPHM2 | JL0090340 | Field Antenna Hook Weld | JL0090340_Field Antenna Hook Weld | Step-Butt | Complete | Penetration through upper step, 1.0mm |  | Cu |  |  | Machined Rod | 1 | Millimeter |  | Cu |  |  | Machined Tube | 1 | Millimeter |  | 90 | 0 |  | 1000 | 100 | 225 | 6 | 339 | 0 | 19 | 615 | 23 | 566 | 50 |  |  |  | 0 | 27 | 40 | Preheat 19mA for 2 revolutions | Good |  | AUP-JL0100871 | FBF70B45-E8E4-F452-05B30B6F26F5B004 | FBF80323-E376-F419-84A3C6D630E17EB7 | 606
AOBRIEN | 2021-09-29 | AUPHM2 | JL0089940 | V-HOM Pince FT | JL0089940_V-HOM Pince FT | Step-Butt | Complete | CJP through upper thickness, not through bottom step |  | Cu |  |  | Machined Rod | 1.5 | Millimeter |  | Cu |  |  | Machined Rod | 1.5 | Millimeter |  | 90 | -5 |  | 1000 | 75 | 75 | 6 | 339 | 0 | 10.6 | 615 | 24 | 566 | 50 |  |  |  | 0 | 29 | 29 | Preheat 17mA, 2 revolutions | Good |  | AUP-newJL0100867 | FF8ED290-0476-04CF-E6CAC1DC3241AD36 | FF900200-C2B6-D082-6A4C1E19B4458DA2 | 607
AOBRIEN | 2021-09-30 | AUPHM2 | JL0089940 | V-HOM Hook Tack | JL0089940_V-HOM Hook Tack | Step-Butt | Partial | Tacking |  | Cu |  |  | Machined Rod | 1 | Millimeter |  | Cu |  |  | Machined Rod | 1 | Millimeter |  | 90 | 0 |  | 1000 | 100 | 100 | 6 | 339 | 0 | 19 | 615 | 20 | 567 | 50 |  |  |  | 0 | 30 | 48 | Individual tacks placed where possible (avoiding tape) | Good |  | SpotTack6 | 26CBE7AA-F802-947C-5556436615D65DF2 | 26CDE2E5-FE00-C2AE-35D1A6ED91550841 | 608
AOBRIEN | 2021-09-30 | AUPHM2 | JL0089940 | V-HOM Hook Weld | JL0089940_V-HOM Hook Weld | Step-Butt | Complete | CJP Through upper layer, no underbead | Vent up and remove tape after tacking | Cu |  |  | Machined Rod | 1 | Millimeter |  | Cu |  |  | Machined Rod | 1 | Millimeter |  | 90 | 0 |  | 1000 | 100 | 225 | 6 | 339 | 0 | 19 | 315 | 23 | 567 | 50 |  |  |  | 0 | 31 | 52 | Preheat 19mA 2 rotations | Good |  | AUP-JL0100871 | 27C513C5-E867-42D1-0F336BC73B81919C | 27C6402E-09BD-07F6-7E2652B4409EACD2 | 609
AOBRIEN | 2021-10-13 | AUPHM2 | AUP-JL0100867 #2 | Weld 1 | AUP-JL0100867 #2_Weld 1 | Step-Butt | Partial | Step joint, penetration through upper step required | Ceramic and niobium shim placed over ceramic window. Joint was tacked in 4 places using the Spot6 program at 18mA for appx 2 seconds per spot. | Cu |  |  | Machined Tube | 5.87 | Millimeter |  | Cu |  |  | Machined Tube | 5.11 | Millimeter |  | 90 | -5 |  | 1000 | 75 | 75 | 6 | 339 | 0 | 10.6 | 615 | 24 |  | 50 | [6 empty] | Preheat at 17mA for 2 rotations. | Appears good. Tape used to secure shielding vaporized during welding, need to find better version to protect ceramics. |  | AUP-newJL0100867 | CC3F7543-F0CF-16F6-F30C914C26E320EC | CC40FB09-F1A5-BBAA-4F4454D9F79FE5C9 | 610
AOBRIEN | 2021-11-03 | C1010P | ChemHPRTestTube | Seam Tacks | ChemHPRTestTube_Seam Tacks | Butt | Partial | Sheared edges | Tube mounted in 2x V-blocks, clamped closed with 2x kantwist | Nb |  | RG | Rolled Plate | 3.18 | Millimeter |  | Nb |  | RG | Rolled Plate | 3.18 | Millimeter | Single sheet of niobium stamp rolled into a tube | 0 | 0 | 0 | 1000 | 250 | 250 | 6 | 335 | -4 | 6 | 60 | 30 | 565 | 50 | [6 empty] | Tack only. Tacks at 2", 5.5" and 9" from starting edge. | Looks great |  | 0500_Y_Tack | FF784F73-D95B-3AC6-CC77C5E1EE51C044 | FF79A411-EF95-9318-D5DBB03F52A98125 | 611
AOBRIEN | 2021-11-03 | C1010P | ChemHPRTestTube | Seam Weld | ChemHPRTestTube_Seam Weld | Butt | Complete |  | Tube set in 2x V-blocks, clamped closed with 2x kanttwists and tacked | Nb |  | RG | Rolled Plate | 3.18 | Millimeter |  | Nb |  |  | RG | 3.18 | Millimeter |  | 0 | 0 | 0 | 1000 | 500 | 500 | 6 | 335 | -4 | 6 | 60 | 53 | 565 | 50 |  |  |  | 0 | 46 | 21 | Arc fault 0.700" from edge of part | Looks great | 125NbTubeSeam-WP | 125NbTubeSeam-We | FF9B40F4-B865-CA7C-D5AD3FCFE7A8A4E2 | FF9C3FB9-BE0D-A884-0A8DF682C31ECB5F | 612
AOBRIEN | 2021-11-03 | ARDPRJ | C75-SC4 | Replacement BT #1 Tacks | C75-SC04_Replacement BT #1 Tacks | Butt | Partial |  | 2x aluminum v-blocks, 2x kantwist clamps. | Nb |  | RG | Rolled Plate | 3.18 | Millimeter |  | Nb |  | RG | Rolled Plate | 3.18 | Millimeter |  | 0 | 0 | 0 | 1000 | 250 | 250 | 6 | 335 | -4 | 6 | 60 | 30 | 565 | 50 | [6 empty] | Two tacks, one at 1.75-2.25" and another at 4.75-5.25" | Good |  | 0500_Y_Tack |  |  | 613
AOBRIEN | 2021-11-03 | ARDPRJ | C75-SC4 | Replacement BT #1 Weld | C75-SC4_Replacement BT #1 Weld | Butt | Complete |  |  | Nb |  | RG | Rolled Plate | 3.18 | Millimeter |  | Nb |  | RG | Rolled Plate | 3.18 | Millimeter |  | 0 | 0 | 0 | 1000 | 500 | 500 | 6 | 335 | -4 | 6 | 60 | 53 | 565 | 50 |  |  |  | 0 | 48 | 41 |  | Weld looks great | 125NbTubeSeam-WP | 125NbTubeSeam-We |  |  | 614
FOLLKIEJ | 2021-11-04 | ARDPRJ | C75-SC4 | Replacement BT #2 Tacks | C75-SC4_Replacement BT #2 Tacks |  | Partial |  | 2x Aluminum V-blocks, 2X Kantwist clamps | Nb |  | RG | Rolled plate | 3.18 | Millimeter | [11 empty] | 1000 | 250 | 250 | 6 | 335 | -4 | 6 | 60 | 30 | 565 | 50 |  |  |  | 0 | 50 | 46 | Two Tacks | Good | 125NbTubeSeam-WP | 0500_Y_Tack | 2F5C3496-B241-A9E6-CEF6B181862E83C5 | 2F5EBDBE-D32D-E7A3-4873939D884ADBB8 | 615
FOLLKIEJ | 2021-11-04 | ARDPRJ | C75-SC4 | Replacement BT #2 Weld | C75-SC4_Replacement BT #2 Weld | Butt | Complete |  |  | Nb |  | RG | Rolled plate | 3.18 | Millimeter | [8 empty] | 0 | 0 | 0 | 1000 | 500 | 500 | 6 | 335 | -4 | 6 | 60 | 53 | 565 | 50 |  |  |  | 0 | 50 | 46 |  | Good weld | 125NbTubeSeam-WP | 125NbTubeSeam-We | 2F021AD0-DF5F-ED53-6CB37FE1501FDB50 | 2F0526C2-D2C4-034C-AFBD2EACE60A887C | 616
AOBRIEN | 2021-11-04 | AUPHM2 | AUP Test Can #1 | Seam Tacks | AUP Test Can #1_Seam Tacks | Butt | Partial |  | 2x v-blocks, 2x kantwist | Nb |  | RG | Rolled Plate | 4 | Millimeter |  | Nb |  | RG | Rolled Plate | 4 | Millimeter |  | 0 | 0 | 0 | 1000 | 250 | 250 | 6 | 335 | -4 | 6 | 60 | 30 | 565 | 50 | [6 empty] | 2 tacks, 1.75-2.25" and 4.75-5.25" from start | Looked good |  | 0500_Y_Tack | 334CE4AB-F562-8289-4166A948A6BC5578 | 3228EAF4-D679-62B5-BE2C8E509268BF74 | 617
AOBRIEN | 2021-11-04 | APUHM2 | AUP Test Can #1 | Seam Weld | AUP Test Can #1_Seam Weld | Butt | Complete |  | 2x v-blocks, 2x kantwist, tacked 2x places | Nb |  | RG | Rolled Plate | 4 | Millimeter |  | Nb |  | RG | Rolled Plate | 4 | Millimeter |  | 0 | 0 | 0 | 1000 | 500 | 500 | 6 | 335 | -4 | 6 | 60 | 60 | 565 | 50 | [6 empty] | Amperage manually adjusted to 72mA (+20%) during weld | Underbead present on last ~40% of weld, however it was spotty and inconsistent. | 4mmNbTubeSeam-WP | 4mmNbTubeSeam-We | 324D1BCA-0341-2D47-A11DB67AD126644C | 324E0F2A-D18B-EC4D-774741536955A264 | 618
AOBRIEN | 2021-11-04 | AUPHM2 | AUP Test Can #1 | Seam Weld #2 | AUP Test Can #1_Seam Weld #2 | Butt | Complete |  |  | Nb |  | rg | Rolled Plate | 4 | Millimeter |  | Nb |  | RG | Rolled Plate | 4 | Millimeter |  | 0 | 0 | 0 | 1000 | 500 | 500 | 6 | 335 | -4 | 6 | 60 | 75 | 565 | 50 | [6 empty] | Amperage manually adjusted up to 85mA during weld | Not perfect but acceptable for the project. Small underbead at start, progressively getting bigger until the end. | 4mmNbTubeSeam-WP | 4mmNbTubeSeam-We | 3361A267-DB51-61F0-4C3EE90F20A17003 | 33629436-C44E-5F71-2031078258FD9785 | 619
AOBRIEN | 2021-11-04 | AUPHM2 | JL0090340 | Seam 3 (Cable Connector) Tacks | JL0090340 _Seam 3 (Cable Connector) Tacks | Step-Butt | Partial |  |  | Cu |  |  | Machined Tube | 1 | Millimeter | Only welding 0.50mm | Cu |  |  | Machined Tube | 1 | Millimeter | Only welding 0.5mm | 90 | 0 |  | 1000 | 100 | 100 | 6 | 339 | 0 | 386 | 20 | 10 | 560 | 50 |  |  |  | 0 | 54 | 46 | Program executed twice, 180 degrees apart. | Good |  | 20D_Arc_Tack | 3EF515BD-CA03-86D3-1AEFFEF9F76B1E5E | 3EF614AA-A4B4-0FA3-6826883E6A9A4DE1 | 620
AOBRIEN | 2021-11-04 | AUPHM2 | JL0090340-01 | Seam 3 (Cable Connector) Weld | JL0090340-01_Seam 3 (Cable Connector) Weld | Step-Butt | Partial | Penetration to step, 0.50mm | Clamp flange directly into 3-jaw, use calibrated spacers to achieve equal height. | Cu |  |  | Machined Tube | 1 | Millimeter |  | Cu |  |  | Machined Tube | 1 | Millimeter |  | 90 | 0 |  | 1000 | 100 | 225 | 6 | 339 | 0 | 20 | 386 | 12 | 560 | 50 | [7 empty] | Good |  | AUP-JL0100905 | 3FDD655B-B3C3-ED17-6CC4F3176AE83531 | 3FDE9E05-F696-235F-532469DE4D69C8D9 | 621
AOBRIEN | 2021-11-05 | AUPHM2 | JL0090340-02 | Field Antenna Pince Tack | JL0090340-02_Field Antenna Pince Tack | Step-Butt | Partial |  | Ceramic Shield and Niobium shield over ceramic, kapton tape to hole pince temporarily. | Cu |  |  | Machined Rod | 3 | Millimeter | Weld depth = 1.5mm | Cu |  |  | Machined Rod | 3 | Millimeter | Weld depth = 1.5mm | 90 | 0 |  | 1000 | 100 | 100 | 6 | 339 | 0 | 10.6 | 615 | 20 | 565 | 50 |  |  |  | 0 | 56 | 43 | Program ran twice. | Good |  | 20D_Arc_Tack | 685455E4-08CE-B528-BDDDE12F15D4836D | 685637C9-DE1A-FD05-21222CB683458E8A | 622
AOBRIEN | 2021-11-05 | AUPHM2 | JL0090340-02 | Field Antenna Pince Weld | JL0090340-02_Field Antenna Pince Weld | Step-Butt | Partial | Step joint, half penetration | Tacked from previous | Cu |  |  | Machined Rod | 3 | Millimeter | Weld depth = 1.5mm | Cu |  |  | Machined Rod | 3 | Millimeter | Weld depth = 1.5mm | 90 | 0 |  | 1000 | 75 | 75 | 6 | 339 | 0 | 10.6 | 615 | 24 | 565 | 50 |  |  |  | 0 | 57 | 50 | Preheat pass at 17mA for 2 rotations | Copper melted into the Niobium shield, forming a small lump in that region. |  | AUP-JL0100875 | 685ABA2B-E9D1-28A3-FB0B7F06EC94D827 | 685C2B48-9E12-5A52-38D5D7F288E9D276 | 623
AOBRIEN | 2021-11-10 | AUPHM2 | JL0090340-02 | Hook Tack | JL0090340-02_Hook Tack | Step-Butt | Partial | Tacking |  | Cu |  |  | Machined Rod | 1 | Millimeter |  | Cu |  |  | Machined Rod | 1 | Millimeter |  | 90 | 0 |  | 1000 | 100 | 100 | 6 | 339 | 0 | 19 | 615 | 20 |  | 50 | [6 empty] | Must have electrical conductivity from fixture to weld joint, otherwise beam will be dispursed. Program ran twice, 180 degrees apart | Good |  | 20D_Arc_Tack | 71F52F67-039A-0F9D-51773D809A99DE24 | 71F63268-AAEF-364E-2476EAEC969D9FE5 | 624
AOBRIEN | 2021-11-10 | AUPHM2 | JL0090340-02 | Hook Weld | JL0090340-02_Hook Weld | Step-Butt | Partial |  |  | Cu |  |  | Machined Rod | 1 | Millimeter |  | Cu |  |  | Machined Rod | 1 | Millimeter |  | 90 | 0 |  | 1000 | 100 | 225 | 6 | 339 | 0 | 19 | 615 | 23 | 563 | 50 |  |  |  | 0 | 59 | 34 | Preheats at 19mA for 2 revolutions | Some surface irregularities but appears to be sealed. |  | AUP-JL0100871 | 7259C351-B244-A259-681314EE4B39AA3A | 725AF478-C69D-E501-2AF220AF3B9E1C9F | 625
AOBRIEN | 2021-11-10 | AUPHM2 | JL0089940-02 | Feedthru Tack | JL0089940-02_Feedthru Tack | Step-Butt | Partial |  |  | Cu |  |  | Machined Rod | 1.5 | Millimeter |  | Cu |  |  | Machined Rod | 1.5 | Millimeter |  | 90 | -5 |  |  |  |  | 6 | 334 | -5 | 10.6 | 615 | 25 | 563 | 50 | [6 empty] | Ran 3 times (first tack was off seam due to deflection from ceramic. | Good |  | 20D_Arc_Tack | 7655AF79-CE80-4418-CA2E5D060C3363E7 | 7656A931-D4D5-9EBA-FDFB3BA0809D05FD | 626
AOBRIEN | 2021-11-10 | AUPHM2 | JL0089940-02 | Feedthru Weld | JL0089940-02_Feedthru Weld | Step-Butt | Partial |  |  | Cu |  |  | Machined Rod | 1.5 | Millimeter |  | Cu |  |  | Machined Rod | 1.5 | Millimeter |  | 90 | -5 |  | 1000 | 75 | 75 | 6 | 339 | 0 | 10.6 | 615 | 24 | 563 | 50 |  |  |  | 1 | 1 | 11 | Ran in same pumpdown with tacks | Good. Same inconsistent appearance, believe due to the tacking method. |  | AUP-newJL0100867 | 765BB518-BCB2-5C94-3887B09F1A51CACD | 765CC886-CED9-557D-E8535D898FEF65D3 | 627
AOBRIEN | 2021-11-11 | AUPHM2 | JL0089940-02 | Hook Tack | JL0089940-02_Hook Tack | Step-Butt | Partial |  | Shields placed over ceramic, hook clocked and taped in place | Cu |  |  | Machined Rod | 1 | Millimeter |  | Cu |  |  | Machined Rod | 1 | Millimeter |  | 90 | -5 |  | 1000 | 100 | 100 | 6 | 336 | -3 |  |  | 20 | 567 | 50 |  |  |  | 1 | 2 | 9 | Program ran 4 times in multiple locations around the circumference | Good |  | 6SpotTack | A5927E6B-D753-8F14-08CF2058155500FF | A593BA1C-E42A-7A22-34E67DBDE14DE6DE | 628
AOBRIEN | 2021-11-11 | AUPHM2 | JL0089940-02 | Hook Weld | JL0089940-02_Hook Weld | Step-Butt | Partial | CJP through upper layer, no underbead |  | Cu |  |  | Machined Rod | 1 | Millimeter |  | Cu |  |  | Machined Rod | 1 | Millimeter |  | 90 | -5 |  | 1000 | 100 | 225 | 6 | 339 | 0 | 19 | 615 | 23 | 567 | 50 | [6 empty] | Preheat 19mA for 2 rotations | Good. |  | AUP-JL0100871 | A5A1FDCB-DFE8-5384-12CAF1AA05F5431A | A5A32741-A800-B77F-37B4E92B2CA18356 | 629
AOBRIEN | 2021-11-16 | AUPHM2 | JL0089940-02 | Hook weld repair | JL0089940-02_Hook weld repair | Butt | Partial |  |  | Cu |  |  | Machined Rod | 1 | Millimeter |  | Cu |  |  | Machined Rod | 1 | Millimeter |  | 90 | 0 |  | 1000 | 100 | 225 | 6 | 335 | -4 | 20 | 615 | 23 | 569 | 50 |  |  |  | 1 | 4 | 53 | First weld pass (entry 629) failed leak check. | Weld appears good. Surface smoothed out with repair. Part failed leak check again (not sure it is due to this weld) |  | AUP-JL0100871.fnc | A3230225-A9C4-3A22-133B8506A4351B68 | A32552E5-074A-F46B-E1DA159CD4E62990 | 630
AOBRIEN | 2021-11-17 | AUPHM2 | JL0089940-02 | Hook Repair 2 | JL0089940-02_Hook Repair 2 | Step-Butt | Partial |  |  | Cu |  |  | Machined Rod | 1 | Millimeter |  | Cu |  |  | Machined Rod | 1 | Millimeter |  | 90 | 0 |  | 1000 | 125 | 250 | 6 | 335 | -4 | 19 | 615 | 27 | 559 | 50 |  |  |  | 1 | 5 | 23 | Part failed leak check second time. Unsure of which weld, repairing to be thorough | Looks great |  | AUP-JL0100871 | 03668F16-AA65-C4A5-417B6B40DA561DBB | 0367D0A8-99B7-0C66-0E388D5440D54930 | 631
AOBRIEN | 2021-11-18 | AUPHM2 | JL0089940-02 | Feedthru Weld Repair | JL0089940-02_Feedthru Weld Repair | Step-Butt | Partial |  |  | Cu |  |  | Machined Rod |  | Millimeter |  | Cu |  |  | Machined Rod |  | Millimeter |  | 90 | -5 | 0 | 1000 | 75 | 75 | 6 | 335 | -4 | 10.6 | 615 | 25 | 559 | 50 |  |  |  | 1 | 6 | 58 | Assembly failed leak check twice. Repairing weld just to be sure. | Appears good. |  | AUP-newmodJL0100867 |  | 09B64993-F074-4F2C-5A1015111CB77B1B | 632
FOLLKIEJ | 2021-12-08 | AUPHM2 | JL0090340-02 | Seam 3 (Cable Connector) Tacks | _Seam 3 (Cable Connector) Tacks | Step-Butt | Partial |  |  | Cu |  |  | Machined Tube | 1 | Millimeter | Only welded .50mm | Cu |  |  | Machined Tube | 1 | Millimeter |  | 90 | 0 |  | 1000 | 100 | 100 | 6 | 336 | -3 | 20 | 386 | 20 | 558 | 500 |  |  |  | 0 | 2 | 41 | Program executed twice. 180 degrees apart. | Good |  | 20_Arc_Tack |  | 146AC855-C174-D636-7E930268DBC0E314 | 633
FOLLKIEJ | 2021-12-09 | AUPHM2 | JL0090340-02 | Seam 3 (Cable Connector) Weld 1 | JL0090340-02_Seam 3 (Cable Connector) Weld 1 | Step-Butt | Partial | Penetration to step .50mm | Clamped into a scroll 4 jaws using parallels to square up part. | Cu |  |  | Machined Tube | 1 | Millimeter |  | Cu |  |  | Machined Tube | 1 | Millimeter |  | 90 | 0 |  | 1000 | 100 | 225 | 6 | 335 | -4 | 20 | 386 | 12 | 556 | 50 |  |  |  | 0 | 3 | 6 |  | Weld did not fully fuse materials, suspect focus change reduced the heat input. |  | AUP-JL0100905 |  | 40B8E0B0-FDD3-310C-3F2D35AEE94E3C37 | 634
FOLLKIEJ | 2021-12-14 | AUPHM2 | JL0090340-02 | Seam 3 (Cable Connector) Weld 2 | JL0090340-02_Seam 3 (Cable Connector) Weld 2 | Step-Butt | Partial | Penetration to step (0.50mm) |  | Cu |  |  | Machined Tube | 1 | Millimeter |  | Cu |  |  | Machined Tube | 1 | Millimeter |  | 90 | 0 |  | 1000 | 100 | 225 | 6 | 335 | -4 | 20 | 386 | 12 | 556 | 50 | [7 empty] | Reweld with same parameters. Same result |  | AUP-JL0100905 |  | 4D4EE062-9488-F87D-21206D068B32FBB9 | 635
AOBRIEN | 2021-12-14 | AUPHM2 | JL0090340-02 | Seam 3 (Cable Connector) Weld 3 | JL0090340-02_Seam 3 (Cable Connector) Weld 3 | Step-Butt | Partial | Penetration to step (0.50mm) |  | Cu |  |  | Machined Tube | 1 | Millimeter |  | Cu |  |  | Machined Tube | 1 | Millimeter |  | 90 | 0 |  | 1000 | 100 | 225 | 6 | 335 | -4 | 20 | 386 | 14 | 556 | 50 | [7 empty] | Still not fused, slightly better than previous |  | AUP-JL0100905 | 4D565943-B95C-BF71-CFA4D7292D7D714A | 4D57BF8B-F7BA-92F6-84F1FA9C679BAB62 | 636
AOBRIEN | 2021-12-14 | AUPHM2 | JL0090340-02 | Seam 3 (Cable Connector) Weld 4 | JL0090340-02_Seam 3 (Cable Connector) Weld 4 | Step-Butt | Complete | Penetration to step 0.50mm |  | Cu |  |  | Machined Tube | 1 | Millimeter |  | Cu |  |  | Machined Tube | 1 | Millimeter |  | 90 | 0 |  | 1000 | 100 | 225 | 6 | 339 | 0 | 20 | 386 | 12 | 556 | 50 | [7 empty] | Not completely fused |  | AUP-JL0100905 | 4D607245-02C8-7EF0-4B0D6AB397E278AD | 4D623512-C03C-00FF-F9A753E1A5B45C76 | 637
AOBRIEN | 2021-12-14 | AUPHM2 | JL0090340-02 | Seam 3 (Cable Connector) Weld 5 | JL0090340-02_Seam 3 (Cable Connector) Weld 5 | Step-Butt | Partial | 0.50mm penetration to step | Shields removed (suspected they were interfering with weld) | Cu |  |  | Machined Tube | 1 | Millimeter |  | Cu |  |  | Machined Tube | 1 | Millimeter |  | 90 | 0 |  | 1000 | 100 | 225 | 6 | 339 | 0 | 386 | 20 | 14 | 556 | 50 | [7 empty] | Better but not completely fused. Seam is beginning to trench. |  | AUP-JL0100905 | 4D6C1CD6-E9BB-BF8A-E8B78711D76BC236 | 4D6DDF5F-C848-AED9-D5DCB01CFB5E260B | 638
AOBRIEN | 2021-12-14 | AUPHM2 | JL0090340-02 | Seam 3 (Cable Connector) Weld 6 | JL0090340-02_Seam 3 (Cable Connector) Weld 6 | Step-Butt | Complete | 0.50mm Penetration to step | Shields removed | Cu |  |  | Machined Tube | 1 | Millimeter |  | Cu |  |  | Machined Tube | 1 | Millimeter |  | 90 | 0 |  | 1000 | 100 | 225 | 6 | 337 | -2 | 20 | 386 | 15 | 556 | 50 | [6 empty] | Increased preheat amperage to 8mA, still 2 rotations. | Beam deflected, still not wetting properly. |  | AUP-JL0100905 | 4D766B53-BAB8-E8D2-1BE939DAB0052326 | 4D77CCB0-B56E-F6DA-574CB0E5ABB12D43 | 639
AOBRIEN | 2021-12-15 | AUPHM2 | JL0090340-02 | Seam 3 (Cable Connector) Weld 7 | JL0090340-02_Seam 3 (Cable Connector) Weld 7 | Step-Butt | Complete | Penetration to step, 0.50mm | Shields removed | Cu |  |  | Machined Tube | 1 | Millimeter |  | Cu |  |  | Machined Tube | 1 | Millimeter |  | 90 | 0 |  | 1000 | 100 | 225 | 6 | 336 | -3 | 18 | 347 | 15 | 565 | 50 | [6 empty] | Preheat pass 8mA, 2 rotations. Weld amperage in attached program is off slightly. | Not fully fused, better than previous. |  | AUP-JL0100905 | 7E2EFCED-C447-4720-CEBFD82AF44B1997 | 7E315F9B-ABC5-3B90-EEC8B13ADE7304E6 | 640
AOBRIEN | 2021-12-15 | AUPHM2 | JL0090340-02 | Seam 3 (Cable Connector) Weld 8 | JL0090340-02_Seam 3 (Cable Connector) Weld 8 | Step-Butt | Complete | Penetration to step, 0.50mm | Shields removed | Cu |  |  | Machined Tube | 1 | Millimeter |  | Cu |  |  | Machined Tube | 1 | Millimeter |  | 90 | 0 |  | 1000 | 100 | 225 | 6 | 336 | -3 | 18 | 347 | 17 | 565 | 50 | [6 empty] | Chamber not vented between welds. Preheat 8mA, 2 rotations. | Still not fused, better than previous. |  |  | 7E3618F3-CED8-DF4A-5883B38E5E71550D | 7E37767F-F2D6-F522-98AC12D372578069 | 641
AOBRIEN | 2021-12-15 | AUPHM2 | JL0090340-02 | Seam 3 (Cable Connector) Weld 9 | JL0090340-02_Seam 3 (Cable Connector) Weld 9 | Step-Butt | Complete | Penetration to step, 0.50mm | Shields removed | Cu |  |  | Machined Tube | 1 | Millimeter |  | Cu |  |  | Machined Tube | 1 | Millimeter |  | 90 | 0 |  | 1000 | 100 | 225 | 6 | 336 | -3 | 18 | 347 | 19 | 565 | 50 | [6 empty] | Preheat pass 2 rotations, 10mA. | 80% fused. |  |  | 7E3AACF7-EC53-C3F7-F8F7CDD7743454C8 | 7E3C168E-9BF0-A326-05000F36C7798179 | 642
AOBRIEN | 2021-12-16 | AUPHM2 | JL0090340-02 | Seam 3 (Cable Connector) Weld 10 | JL0090340-02_Seam 3 (Cable Connector) Weld 10 | Step-Butt | Complete | Penetration to step, 0.50mm | Shields removed | Cu |  |  | Machined Tube | 1 | Millimeter |  | Cu |  |  | Machined Tube | 1 | Millimeter |  | 90 | 0 |  | 1000 | 100 | 225 | 6 | 336 | -3 | 18 | 347 | 21 | 561 | 50 | [6 empty] | Preheat 10mA, 2 rotations. | Looks good! |  | AUP-JL0100905 | ACB0F6A1-0535-3B1D-723D88B9E0084EAF | ACB21015-9243-282C-89BE1F3A0946778C | 643
AOBRIEN | 2021-12-17 | AUPHM2 | JL0089940-03 | Seam 1 (Feedthru) Tack | JL0089940-03_Seam 1 (Feedthru) Tack | Step-Butt | Complete | Penetration to step 1.50mm | Feedthru clamped using identical conflat flange | Cu |  |  | Machined Tube | 3 | Millimeter | 1.5mm Penetration | Cu |  |  | Machined Tube | 3 | Millimeter | 1.5mm penetration | 90 | -5 |  | 1000 | 100 | 100 | 6 | 339 | 0 | 10.4 | 615 | 20 | 558 | 50 |  |  |  | 0 | 20 | 18 | Program tacks over 20 degrees of rotation | Two tacks spaced 180 degrees apart. |  | 20D_Arc_Tack | D7A7B466-B500-4E2C-9544447206EA68EA | D7AA73D4-C7AC-5AAE-F1E87644FA04006E | 644
AOBRIEN | 2021-12-17 | AUPHM2 | JL0089940-03 | Seam 1 (Feedthru) Weld | JL0089940-02_Seam 1 (Feedthru) Weld | Step-Butt | Complete | Penetration to step, 1.5mm | No fixture needed, part was tacked | Cu |  |  | Machined Tube | 3 | Millimeter | 1.5mm penetration | Cu |  |  | Machined Tube | 3 | Millimeter | 1.5mm penetration | 90 | -5 |  | 1000 | 75 | 75 | 6 | 339 | 0 | 10.4 | 615 | 24 | 558 | 50 |  |  |  | 0 | 20 | 18 | Preheat pass 2 rotation at 17mA. | Good. |  | AUP-newJL0100867 | D7C07AE8-BD16-FCCC-CEA7F271973EC55B | D7C1A80A-95C7-CB52-940F8989064E48A1 | 645
AOBRIEN | 2021-12-17 | AUPHM2 | JL0090340-03 | Seam 1 (Pince) Tack | JL0090340-03_Seam 1 (Pince) Tack | Step-Butt | Complete | Penetration to step, 1.5mm | Similar sized conflat used to sandwich pince in place. Was removed before tacking because parts were press-fit. | Cu |  |  | Machined Tube | 3 | Millimeter | 1.5mm penetration | Cu |  |  | Machined Tube | 3 | Millimeter | 1.5mm penetration | 90 | -5 |  | 1000 | 75 | 75 | 6 | 339 | 0 | 10.4 | 615 | 20 | 558 | 50 |  |  |  | 0 | 21 | 45 | Tacked in two places spaced 180 degrees apart. | Tacks look good. |  | 20D_Arc_Tack | DA1A722C-D255-38B7-A6A1E72AD74CF88C | DA1B981F-C829-89ED-03C4E017A5460C03 | 646
AOBRIEN | 2021-12-17 | AUPHM2 | JL0090340-03 | Seam 1 (Pince) Weld | JL0090340-03_Seam 1 (Pince) Weld | Step-Butt | Complete | Penetration to step, 1.5mm | No fixture, joint tacked | Cu |  |  | Machined Tube | 3 | Millimeter | 1.5mm penetration | Cu |  |  | Machined Tube | 3 | Millimeter | 1.5mm penetration | 90 | -5 |  | 1000 | 75 | 75 | 6 | 339 | 0 | 10.4 | 615 | 24 | 558 | 50 |  |  |  | 0 | 21 | 45 | Preheat pass 17mA two rotations | Weld looks good. |  | AUP-JL0100875 | DA36B7C3-99F3-DB67-ADC1B6E0BA10EC8A | DA3801D8-A2DA-E1DA-9A093BDD93E5E610 | 647
AOBRIEN | 2021-12-17 | AUPHM2 | JL0089940-03 | Seam 2 (Hook) Tack | JL0089940-03_Seam 2 (Hook) Tack | Step-Butt | Complete | 1mm penetration | Hook held in place with kapton tape. Clocking done manually using C axis and machinist level. | Cu |  |  | Machined Tube | 2 | Millimeter | 1mm penetration | Cu |  |  | Machined Tube | 2 | Millimeter | 1mm penetration | 90 | 0 |  | 1000 | 75 | 75 | 6 | 339 | 0 | 10 | 307 | 20 | 558 | 50 |  |  |  | 0 | 22 | 14 | Two tacks spaced 180 degrees apart | Good |  | 20D_Arc_Tack | DCDE38D7-A497-0926-C8749FC739C1B7C7 | DCDF6E3B-0FEF-DAD4-1692C89F0C5299D4 | 648
AOBRIEN | 2021-12-17 | AUPHM2 | JL0089940-03 | Seam 2 (Hook) Weld | JL0089940-03_Seam 2 (Hook) Weld | Step-Butt | Complete | penetration to step (1mm) | No fixture, tacked | Cu |  |  | Machined Tube | 2 | Millimeter | 1mm penetration | Cu |  |  | Machined Tube | 2 | Millimeter | 1mm penetration | 90 | 0 |  | 1000 | 125 | 250 | 6 | 335 | -4 | 20 | 615 | 27 | 558 | 50 |  |  |  | 0 | 24 | 1 | Preheat 20mA two rotations | Good |  | AUP-JL0100871 | DE785246-04F4-76F9-29DC197F97AAEDA2 | DE797833-B0ED-AEA2-EC5F220478745E37 | 649
AOBRIEN | 2021-12-17 | AUPHM2 | JL0090340-03 | Seam 2 (Hook) Tack | JL0090340-03_Seam 2 (Hook) Tack | Step-Butt | Complete | Penetration to step, 1mm | Kapton tape used to hold hook in place | Cu |  |  | Machined Tube | 2 | Millimeter | 1mm penetration | Cu |  |  | Machined Tube | 2 | Millimeter | 1mm penetration | 90 | 0 |  | 1000 | 75 | 75 | 6 | 339 | 0 | 10 | 307 | 20 | 558 | 50 | [6 empty] | Two tacks spaced 180 degrees apart | Good |  | 20D_Arc_Tack | E4BA63E5-D5CA-3CE1-14BEE3F616E3E9DB | E4BB73AA-A518-97AC-D6090E3C9B9761C4 | 650
AOBRIEN | 2021-12-17 | AUPHM2 | JL0090340-03 | Seam 2 (Hook) Weld | JL0090340-03_Seam 2 (Hook) Weld | Step-Butt | Complete | Penetration to step, 1mm | Tacked | Cu |  |  | Machined Tube | 2 | Millimeter | 1mm penetration | Cu |  |  | Machined Tube | 2 | Millimeter | 1mm penetration | 90 | 0 |  | 1000 | 125 | 250 | 6 | 335 | -4 | 20 | 615 | 27 | 558 | 50 | [6 empty] | Preheat 20mA 2 rotations | Good |  | AUP-JL0100871 | E4BE6748-DF74-DADD-E90268D0DF318E76 | E4BF6A9F-DE1D-0321-B5A22094FECCF38B | 651
AOBRIEN | 2022-01-07 | AUPHM2 | JL0093243-01 | Seam 1 (Feedthru) Tack | JL0093243-01_Seam 1 (Feedthru) Tack | Step-Butt | Partial | 1.5mm penetration (to step) |  | Cu |  |  | Machined Rod | 3 | Millimeter | 1.5mm to step | Cu |  |  | Machined Rod | 3 | Millimeter |  | 90 | 0 | -5 | 1000 | 100 | 100 | 6 | 336 | -3 | 10.6 | 615 | 20 | 554 | 50 |  |  |  | 0 | 27 | 10 | Two tacks spaced 180 degrees apart. | Tacks look good. Data aquisition was not re enabled after holiday shutdown. |  | 20D_Arc_Tack |  | 17224350-940E-B16A-89CA678600619A54 | 652
AOBRIEN | 2022-01-07 | AUPHM2 | JL0093243-01 | Seam 1 (Feedthru) Weld | JL0093243-01_Seam 1 (Feedthru) Weld | Step-Butt | Partial | 1.5mm penetration |  | Cu |  |  | Machined Rod | 3 | Millimeter | Penetration to step 1.5mm | Cu |  |  | Machined Rod | 3 | Millimeter | Penetration to step, 1.5mm | 90 | -5 |  | 1000 | 75 | 75 | 6 | 339 | 0 | 10.6 | 615 | 19 | 554 | 50 | [6 empty] | Preheat 14mA for 2 rotations. Amperage reduced by ~20% on preheat and weld pass to alleviate issues with remelting the braze. This part will receive X-Ray to confirm penetration is still acceptable. | Kapton tape used to secure under-shield caused beam to deflect into shield. Weld appears sealed but has some sooty residue that will need to be cleaned. |  | AUP-JL0093243 | 1F1B948C-E736-56F3-63C79112199FC5D3 | 1F1CA8D5-B9C0-C759-766B6426AB434FAD | 653
AOBRIEN | 2022-01-27 | AUPHM2 | JL0093243-01 | Seam 1 (Feedthru) Weld 2 | JL0093243-01_Seam 1 (Feedthru) Weld 2 | Step-Butt | Partial | 1.5mm penetration |  | Cu |  |  | Machined Rod | 3 |  | Penetration to step, 1.5mm | Cu |  |  | Machined Rod | 3 | Millimeter | Penetration to step, 1.5mm | 90 | -5 |  | 1000 | 75 | 75 | 6 | 339 | 0 | 10.6 | 615 | 19 | 554 | 50 | [6 empty] | Preheat 14mA for 2 rotations. | Attempting repair of leaking joint from previous weld. Beam continued to deflect into shield |  | AUP-JL0093243 | 2589F178-B6CD-E72C-53D895F7B2669487 | 258B2401-0A3D-72AA-AA9F87988AA33300 | 654
AOBRIEN | 2022-01-27 | AUPHM2 | JL0093243-01 | Seam 1 (Feedthru) Weld 3 | JL0093243-01_Seam 1 (Feedthru) Weld 3 | Step-Butt | Partial | Penetration to step, 1.5mm |  | Cu |  |  | Machined Rod | 3 | Millimeter | Penetration to step, 1.5mm | Cu |  |  | Machined Rod | 3 | Millimeter | Penetration to step, 1.5mm | 90 | -5 | 0 | 1000 | 75 | 75 | 6 | 339 | 0 | 10.6 | 615 | 19 | 554 | 50 | [6 empty] | Preheat 14mA for two rotations. | Removed outer shield. Heat from weld caused the inner shield to shift into the beam path. New fixturing to hold the shields is required. |  | AUP-JL0093243 | 2593A072-0B3D-F9C9-6803E3146A66C7C7 | 2594E957-9550-01F9-E0F4EF1C8F80F73C | 655
AOBRIEN | 2022-01-31 | ARDPRJ | C75 Beamtube Test | Seam 1 Tack | C75 Beamtube Test_Seam 1 Tack | Butt | Partial |  |  | Nb |  |  | Rolled Plate | 2.05 | Millimeter |  | Nb |  |  | Rolled Plate | 2.05 | Millimeter |  | 90 | 0 |  | 1000 | 250 | 250 | 6 | 338 | -1 | 18 | 193 | 25 | 553 | 50 | [7 empty] | Tacks appear good through camera | C75-BeamTube-WP | C75-BeamTubeOut-Ta |  | EFA8F494-C9E1-E843-E9602034F3E57FFF | 656
AOBRIEN | 2022-01-31 | ARDPRJ | C75 Beamtube Test | Seam 1 Weld | C75 Beamtube Test_Seam 1 Weld | Butt | Complete |  |  | Nb |  |  | Rolled Plate | 2.05 | Millimeter |  | Nb |  |  | Rolled Plate | 2.05 | Millimeter |  | 90 | 0 |  | 1000 | 450 | 450 | 6 | 335 | -4 | 12 | 129 | 54 | 553 | 50 |  |  |  | 0 | 41 | 28 |  | Two small expulsions. Root is clean, one small section of underbead at weld overlap. | C75-BeamTube-WP | C75-BeamTubeout-We |  | EFB3A459-DE2A-A2D8-348A299C1F3FD633 | 657
AOBRIEN | 2022-01-31 | ARDPRJ | C75 Beamtube Test | Seam 2 Tack | C75 Beamtube Test_Seam 2 Tack | Butt | Partial |  |  | Nb |  |  | Rolled Plate | 2.05 | Millimeter |  | Nb |  |  | Rolled Plate | 2.05 | Millimeter |  | 90 | 0 |  | 1000 | 250 | 250 | 6 | 338 | -1 | 18 | 193 | 25 | 553 | 50 | [7 empty] | Appears good | C75-BeamTube-WP | C75-BeamTubeOut-Ta | F45D5C8F-D05C-7461-5E8D3BBB11C25579 | F45EB2FB-DBE0-5BFC-60EEE26EE17997A9 | 658
AOBRIEN | 2022-01-31 | ARDPRJ | C75 Beamtube Test | Seam 2 Weld | C75 Beamtube Test_Seam 2 Weld | Butt | Complete |  |  | Nb |  |  | Rolled Plate | 2.05 | Millimeter |  | Nb |  |  | Rolled Plate | 2.05 | Millimeter |  | 90 | 0 |  | 1000 | 450 | 450 | 6 | 335 | -4 | 10 | 107 | 55 | 553 | 50 |  |  |  | 0 | 43 | 9 |  | Full underbead, but somewhat small and inconsistent. Increase amperage slightly? | C75-BeamTube-WP | C75-BeamTubeout-We | F4646A31-F26A-6309-88FFE805D50AC0AF | F465C19B-995B-83FC-4D403A235E10D4D6 | 659
AOBRIEN | 2022-02-01 | ARDPRJ | C75 Beamtube Test | Seam 3 Tack | C75 Beamtube Test_Seam 3 Tack | Butt | Partial |  |  | Nb |  |  | Rolled Plate | 2.05 | Millimeter |  | Nb |  |  | Rolled Plate | 2.05 | Millimeter |  | 90 | 0 |  | 1000 | 250 | 250 | 6 | 338 | -1 | 18 | 193 | 25 | 551 | 50 | [7 empty] | Looks good. | C75-BeamTube-WP | C75-BeamTubeOut-Ta | 57E29AF4-9612-89DA-B086D14790AD7053 | 57E3E286-C0EE-A524-669A478CD4E9E317 | 660
AOBRIEN | 2022-02-01 | ARDPRJ | C75 Beamtube Test | Seam 3 Weld | C75 Beamtube Test_Seam 3 Weld | Butt | Complete |  |  | Nb |  |  | Rolled Plate | 2.05 | Millimeter |  | Nb |  |  | Rolled Plate | 2.05 | Millimeter |  | 90 | 0 |  | 1000 | 450 | 450 | 6 | 335 | -4 | 10 | 107 | 61 | 551 | 50 | [7 empty] | Underbead slightly oversized, use middle parameter | C75-BeamTube-WP | C75-BeamTubeout-We | 57E92EBD-E536-D700-B8B44119215630B7 | 57EA73D5-B274-5314-E0261903E21818B7 | 661
AOBRIEN | 2022-02-03 | ARDPRJ | C75-SC04 | Cell to Stub Beam Tube 1 - Tack | C75-SC04_Cell to Stub Beam Tube 1 - Tack | Butt | Partial |  |  | Nb |  |  | Rolled Plate | 2.05 | Millimeter | Base material 1/8 (3.17mm), machined down to 2.05 at weld interface. | Nb |  |  | Stamped Sheet | 2.05 | Millimeter | Base material 1/8 (3.17mm), machined down to 2.05 at weld interface. | 90 | 0 |  | 1000 | 250 | 250 | 6 | 338 | -1 | 18 | 193 | 25 | 552 | 50 | [7 empty] | Tacks look good. | C75-BeamTube-WP | C75-BeamTubeOut-Ta | 8F54B08E-D5FD-7D93-FC97CFF453AB852F | 8F56341D-F1CD-EBEF-002C7680499EF766 | 662
AOBRIEN | 2022-02-03 | ARDPRJ | C75-SC04 | Cell to Stub Beam Tube 1 - Weld | C75-SC04_Cell to Stub Beam Tube 1 - Weld | Butt | Complete |  |  | Nb |  |  | Rolled Plate | 2.05 | Millimeter | Base material 1/8" (3.17mm), machined to 2.05mm at interface. | Nb |  |  | Stamped Sheet | 2.05 | Millimeter | Base material 1/8" (3.17mm), machined to 2.05mm at interface. | 90 | 0 |  | 1000 | 450 | 450 | 6 | 335 | -4 | 10 | 107 | 58 | 552 | 50 | [7 empty] | Blew 2 holes at 317 degrees and 347 degrees (weld start = 0 degrees). Unsure of specific deviation that caused problem, all data files show that the weld was within acceptable limits established the day prior. | C75-BeamTube-WP | C75-BeamTubeOut-We | 8F6097D6-0447-116D-E980E3E43D4B12E3 | 8F636086-C5F3-F167-6CA490F7D895A12B | 663
AOBRIEN | 2022-02-03 | ARDPRJ | C75-SC04 | Cell to Stub Beam Tube 2 - Tack | C75-SC04_Cell to Stub Beam Tube 2 - Tack | Butt | Partial |  |  | Nb |  |  | Rolled Plate | 2.05 | Millimeter | Base material is 1.8" (3.17mm). Machined to 2.05 at weld interface. | Nb |  |  | Stamped Sheet | 2.05 | Millimeter | Base material is 1.8" (3.17mm). Machined to 2.05 at weld interface. | 90 | 0 |  | 1000 | 250 | 250 | 6 | 338 | -1 | 18 | 193 | 25 | 552 | 50 | [7 empty] | Tacks look good. | C75-BeamTube-WP | C75-BeamTubeOut-Ta | 8F76A7C0-B955-E447-611B6C9E3E4EDFDC | 8F7DF6C8-9773-2B80-8AE9C7F273FBA303 | 664
AOBRIEN | 2022-02-03 | ARDPRJ | C75-SC04 | Cell to Stub Beam Tube 2 - Weld | C75-SC04_Cell to Stub Beam Tube 2 - Weld | Butt | Complete |  |  | Nb |  |  | Rolled Plate | 2.05 | Millimeter |  | Nb |  |  | Stamped Sheet | 2.05 | Millimeter |  | 90 | 0 |  | 1000 | 450 | 450 | 6 | 335 | -4 | 10 | 107 | 55 | 552 | 50 | [7 empty] | Weld looks good. | C75-BeamTube-WP | C75-BeamTubeOut-We | 8F891413-987C-FC77-5E7EE2257AD57668 | 8F8A965F-09E5-0EB2-C27BF6B33C9564C7 | 665
AOBRIEN | 2022-02-03 | ARDPRJ | C75-SC04 | Hole Repairs | C75-SC04_Hole Repairs | Butt | Complete |  |  | Nb |  |  | Rolled Plate | 2.05 | Millimeter | Base material is 1/8" (3.17mm), machined to 2.05mm at interface | Nb |  |  | Wire | 2.54 | Millimeter | 0.100" niobium wire, cut to size and slightly flattened into hole. | 90 | 0 | 0 | 1000 | 75 | 75 | 6 | 338 | -1 | 0 | 0 | 15 | 552 | 50 | [6 empty] | Procedure ran multiple times. Sole purpose of process is to tack filled plugs into place for final weld. | Appears good |  | Spot6 | 8F9D0F33-0F4D-54B4-1DDB1252AD803070 | 8F9E200D-E1D9-258C-89606FF6D1034A2F | 666
AOBRIEN | 2022-02-04 | ARDPRJ | C75-SC04 | Cell to Stub Beam Tube 1 - Weld Repair | C75-SC04_Cell to Stub Beam Tube 1 - Weld Repair | Other | Complete | Running over previous pass. Holes were filled with preplaced niobium filler |  | Nb |  |  | Rolled Plate | 2.05 | Millimeter | [8 empty] | 90 | 0 |  | 1000 | 450 | 450 | 6 | 335 | -4 | 10 | 107 | 55 | 553 | 50 | [7 empty] | Holes failed to wet in properly, 3rd hole appeared (HOW?!) | C75-BeamTube-WP | C75-BeamTubeout-We | 55E4945B-FA85-14A9-B2C7CE4F0A694C61 | 55EDB6A9-9CFA-E216-C641CAC470CAEF0B | 667
AOBRIEN | 2022-02-08 | STRFR2 | StarfireTest01 | Seam 1 (Stub to Cell) Tack | StarfireTest01_Seam 1 (Stub to Cell) Tack | Butt | Partial |  |  | Cu |  |  | Stamped Sheet | 3.18 | Millimeter |  | Cu |  |  | Rolled Plate | 3.18 | Millimeter |  | 90 | 0 |  | 1000 | 100 | 100 | 6 | 336 | -3 | 20 | 191 | 35 | 550 | 50 | [6 empty] | 4 tacks in single program. | Good |  | StarfireBTTest-Tack | 8D7C3912-EE69-D8B4-F12D41941DDED6FA | 8D7E4B66-0D14-D77B-3D6BD18EAFFDF35C | 668
AOBRIEN | 2022-02-08 | STRFR2 | StarfireTest01 | Seam 1 (Stub to Cell) Weld | StarfireTest01_Seam 1 (Stub to Cell) Weld | Butt | Complete |  |  | Cu |  |  | Stamped Sheet | 3.18 | Millimeter |  | Cu |  |  | Rolled Plate | 3.18 | Millimeter |  | 90 | 0 |  | 1000 | 250 | 550 | 6 | 332 | -7 | 20 | 191 | 78 | 550 | 50 |  |  |  | 1 | 2 | 11 | Preheat at 48mA. Adjust preheat length to so that 35kJ of energy are deposited per kG of material (at 48mA and 50kV that is 15.625 seconds per kG). Part was above room temperature at start due to a mis-ran preheat prior to weld pass. Estimate that 15kJ of energy were input into assembly. PREHEAT SETTING INCORRECT ON THIS TEST. SEE NEXT WELD. | Single small hole locatated at 240 degrees from start. |  | StarfireBTTest-Weld | 8D867B07-B6B4-266D-E6CA4CFC298FF433 | 8D8902EF-C682-63BC-DEF5FA286EC7574B | 669
AOBRIEN | 2022-02-09 | STRFR2 | StarfireTest01 | Seam 2 (Stub to Cell) Tack | StarfireTest01_Seam 2 (Stub to Cell) Tack | Butt | Partial |  | Assembly mass = 3.53 kG. Seam wouldn't line up due to mismatched parts, we manually aligned the seam, tacked in place, then used the dial indicator to get the seam within 0.020" concentric | Cu |  |  | Rolled Plate | 3.18 | Millimeter |  | Cu |  |  | Stamped Sheet | 3.18 | Millimeter |  | 90 | 0 |  | 1000 | 100 | 100 | 6 | 336 | -3 | 20 | 191 | 35 | 551 | 50 | [6 empty] | Tack program ran manually 4 times (seam wouldn't line up properly) | Look good | Arc4pt-APT | Arc4pt-Weld | BFD3AD9A-91E9-0302-289F1C7C44D2B5C3 | BFF38CBB-E1C4-A1F4-B585E94AEC97C363 | 670
AOBRIEN | 2022-02-09 | STRFR2 | StarfireTest01 | Seam 2 (Stub to Cell) Weld | StarfireTest01_Seam 2 (Stub to Cell) Weld | Butt | Complete |  | Total mass = 3.53kG | Cu |  |  | Rolled Plate | 3.18 | Millimeter |  | Cu |  |  | Stamped Sheet | 3.18 | Millimeter |  | 90 | 0 |  | 1000 | 250 | 550 | 6 | 332 | -7 | 20 | 191 | 78 | 551 | 50 |  |  |  | 1 | 5 | 33 | Preheat period equals 35 kJ per kG, which equates to 14.725 seconds per kilogram which is 168.75 degrees of rotation per kilogram. Total mass of parts at this stage: 3.53, total preheat: 595 degrees | Good! |  | StarfireBTTest-Weld | BFD8EFCA-F823-D64E-D4847D6AEED2EA0A | BFF87697-C417-6F27-6EA02D24787CA9C0 | 671
AOBRIEN | 2022-02-09 | STRFR2 | StarfireTest01 | Seam 3 (Stub to Tube) Tack | StarfireTest01_Seam 3 (Stub to Tube) Tack | Butt | Partial |  | Assembly loaded approximately on center to tack in place before final locating | Cu |  |  | Rolled Plate | 3.18 | Millimeter |  | Cu |  |  | Stamped Sheet | 3.18 | Millimeter |  | 90 | 0 |  | 1000 | 100 | 100 | 6 | 335 | -4 | 20 | 191 | 45 | 551 | 50 |  |  |  | 1 | 5 | 56 | Program and APT's executed 4 times on 90 degree centers | Good. | Arc4pt-APT | Arc4pt-Weld | C389D038-BCB4-804B-B98D4D829F6AE2F4 | C38B2F22-A917-BDBD-E54DF52943B51107 | 672
AOBRIEN | 2022-02-10 | STRFR2 | StarfireTest01 | Seam 3 (Stub to Tube) Weld | StarfireTest01_Seam 3 (Stub to Tube) Weld | Butt | Complete |  |  | Cu |  |  | Rolled Plate | 3.18 | Millimeter |  | Cu |  |  | Stamped Sheet | 3.18 | Millimeter |  | 90 | 0 |  | 1000 | 250 | 550 | 6 | 332 | -7 | 20 | 191 | 78 | 553 | 50 |  |  |  | 1 | 8 | 54 | Preheat 35kJ/kG, total mass 4.105kG, total preheat 693 degree rotation | Welded OK, surface spatter appeared when the start point was crossed over. Weld face and interior look good |  | StarfireBTTest-Weld | F30B9E9B-A638-FF0A-F76D6143D6399565 | F30D1745-F436-171C-0453D85B849BAE1F | 673
AOBRIEN | 2022-02-10 | STRFR2 | StarfireTest01 | Seam 4 (Stub to Tube) Tack | StarfireTest01_Seam 4 (Stub to Tube) Tack | Butt | Partial |  |  | Cu |  |  | Rolled Plate | 3.18 | Millimeter |  | Cu |  |  | Stamped Sheet | 3.18 | Millimeter |  | 90 | 0 |  | 1000 | 100 | 100 | 6 | 336 | -3 | 20 | 191 | 35 | 553 | 50 | [7 empty] | Look good | Arc4pt-APT | Arc4pt-Weld |  |  | 674
AOBRIEN | 2022-02-10 | STRFR2 | StarfireTest01 | Seam 4 (Stub to Tube) Weld | StarfireTest01_Seam 4 (Stub to Tube) Weld | Butt | Complete |  |  | Cu |  |  | Rolled Plate | 3.18 | Millimeter |  | Cu |  |  | Stamped Sheet | 3.18 | Millimeter |  | 90 | 0 |  | 1000 | 250 | 550 | 6 | 332 | -7 | 20 | 191 | 78 | 553 | 50 | [6 empty] | 33kJ/kG preheat | Smaller underbead (good), penetration on ~330 degrees. |  | StarfireBTTest-Weld | F7C56E05-CF68-8A60-47F0DE45D18CD020 | F7C6857C-0021-15DC-BF92353101EA61C1 | 675
AOBRIEN | 2022-02-11 | STRFR2 | StarfireTest02 | Seam 1 (BT to HalfCell) Tack | StarfireTest02_Seam 1 (BT to HalfCell) Tack | Butt | Partial | Tack |  | Cu |  |  | Rolled Plate | 3.18 | Millimeter |  | Cu |  |  | Stamped Sheet | 3.18 | Millimeter |  | 90 | 0 |  | 1000 | 100 | 100 | 6 | 336 | -3 | 20 | 191 | 35 | 555 | 50 | [7 empty] | Tacks good. |  | StarfireBTTest-Tack | 282920C5-E906-71CF-1DBE33B90BF18B43 | 282A798C-947C-D1EC-92346F49281437C6 | 676
AOBRIEN | 2022-02-11 | STRFR2 | StarfireTest02 | Seam 1 (BT to HalfCell) OutWeld | StarfireTest02_Seam 1 (BT to HalfCell) OutWeld | Butt | Partial | Looking for 50%+ penetration (joint is planned on being inside/outside with a follow-on smoothing pass) |  | Cu |  |  | Rolled Plate | 3.18 | Millimeter |  | Cu |  |  | Stamped Sheet | 3.18 | Millimeter |  | 90 | 0 |  | 1000 | 250 | 550 | 6 | 332 | -7 | 20 | 191 | 63 | 555 | 50 | [6 empty] | 35kJ preheat per kG, weld pass amperage reduced because weld will be double sided. |  |  | StarfireBTTest-Weld | 282F1ABF-9D19-8CAB-16298CC56B606C90 | 28307F05-E626-95AC-24C2E85331A5C5CF | 677
AOBRIEN | 2022-02-14 | STRFR2 | StarfireTest02 | Seam 1 (BT to HalfCell) InWeld | StarfireTest02_Seam 1 (BT to HalfCell) InWeld | Butt | Partial | Another 50%+ penetration to provide full complete penetration around the ring (no trapped volumes). Smoothing pass possibly needed after (will integrate if necessary) | Clamped tube directly into 6-jaw. | Cu |  |  | Rolled Plate | 3.18 | Millimeter |  | Cu |  |  | Stamped Sheet | 3.18 | Millimeter |  | 90 | -25 |  | 1000 | 188 | 413 | 8 | 321 | -6 | 20 | 191 | 60 | 558 | 50 |  |  |  | 1 | 17 | 42 | No issues | Weld looks good, slight undercut on the far side of the weld, assumed cause is the 25 degree beam angle. Adding additional smoothing pass to end of weld to compensate. |  | StarfireTest-8GTW-WE | BF344979-E5D0-F2B4-7F69490C13074454 | BF356E44-E42E-415F-93761F6123D0795D | 678
AOBRIEN | 2022-02-14 | STRFR2 | StarfireTest02 | Seam 1 (BT to HalfCell) InSmooth | StarfireTest02_Seam 1 (BT to HalfCell) InSmooth | Butt | Partial | Just smoothing |  | Cu |  |  | Rolled Plate | 3.18 | Millimeter |  | Cu |  |  | Stamped Sheet | 3.18 | Millimeter |  | 90 | -25 |  | 1000 | 188 | 413 | 8 | 321 | -6 | 20 | 207 | 50 | 558 | 50 |  |  |  | 1 | 18 | 38 |  | Looks good. Some undercut remains but I expect that to clean up when we integrate the smoothing pass into the weld. |  | Starfire-IrisInSm | C222D107-02E9-278C-CA63538577450C82 | C2243A18-9DF0-6B84-DF3AB53A7E454223 | 679
680
AOBRIEN | 2022-02-14 | STRFR2 | StarfireTest02 | Seam 2 (Cell to Cell) Tacks | StarfireTest02_Seam 2 (Cell to Cell) Tacks | Butt | Partial |  | Poor part fitup due to previous cell deformation | Cu |  |  | Stamped Sheet | 3.18 | Millimeter |  | Cu |  |  | Stamped Sheet | 3.18 | Millimeter |  | 90 | 0 |  | 1000 | 100 | 100 | 8 | 321 | -6 | 20 | 79 | 60 | 558 | 50 | [6 empty] | Tacks used to hold parts and close gap in part | Tacks look good. | Arc4pt-APT | Arc4PT-8inWeld | F3EE1C6C-0A7E-48D7-81A8CF8F57E1339C | F3EFB0E3-CD85-18EC-71E1B5C2C030B753 | 681
AOBRIEN | 2022-02-15 | STRFR2 | StarfireTest02 | Seam 2 (Cell to Cell) OutWeld | StarfireTest02_Seam 2 (Cell to Cell) OutWeld | Butt | Partial |  |  | Cu |  |  | Stamped Sheet | 3.18 | Millimeter |  | Cu |  |  | Stamped Sheet | 3.18 | Millimeter |  | 90 | 0 |  | 1000 | 188 | 413 | 8 | 321 | -6 | 20 | 78 | 60 | 558 | 50 |  |  |  | 1 | 25 | 14 | Preheat miscalculated, went for 513deg instead of 213 degrees | Weld caused hole to form in wall, and had underbead most of the diameter. Preheat miscalculated, went for 513deg instead of 213 degrees |  | Starfire-EqOutWeld | F4049112-C920-24EF-347D4D6143C3CA64 | F406F7AA-D0DE-3078-719530323F73E097 | 682
AOBRIEN | 2022-02-15 | STRFR2 | StarfireTest02 | Seam 2 (Cell to Cell) InWeld | StarfireTest02_Seam 2 (Cell to Cell) InWeld | Butt | Partial | Preheat + Weld (Partial Pen) + Smoothing | Directly clamp beam tube into 6-jaw | Cu |  |  | Stamped Sheet | 3.18 | Millimeter |  | Cu |  |  | Stamped Sheet | 3.18 | Millimeter |  | 90 | -25 |  | 1000 | 188 | 413 | 8 | 321 | -6 | 20 | 79 | 60 | 558 | 50 |  |  |  | 1 | 29 | 50 |  | Part shifted in 6-jaw during final stages of welding. Blew through seam where large mismatch was present. Adding the smoothing pass to the end of the weld pass did not yield acceptable results, surface roughness did improve but not enough. May have better results via lowering the smoothing amperage. |  | Starfire-EqInWeld | F674AD5C-F73B-0E51-1F9C2AB623EB8E37 | F67601D7-044E-EC16-D92382B7CB9EBE3D | 683
AOBRIEN | 2022-02-15 | STRFR2 | StarfireTest02 | Seam 3 (HalfCell to Stub) Tack | StarfireTest02_Seam 3 (HalfCell to Stub) Tack | Butt | Partial |  |  | Cu |  |  | Stamped Sheet | 3.18 | Millimeter |  | Cu |  |  | Rolled Plate | 3.18 | Millimeter |  | 90 | 0 |  | 1000 | 75 | 75 | 8 | 321 | -6 | 20 | 80 | 35 | 558 | 50 | [7 empty] | Tacks look ogood |  | StarfireBTTest-Tack | 60FEB2FC-A2DF-BA07-BCAC5FA3BE8EDD4B | 610010C3-BF2B-8EEB-98410E7FA51A4A2E | 684
AOBRIEN | 2022-02-17 | STRFR2 | StarfireTest02 | Seam 3 (HalfCell to Stub) OutWeld | StarfireTest02_Seam 3 (HalfCell to Stub) OutWeld | Butt | Partial |  |  | Cu |  |  | Stamped Sheet | 3.18 | Millimeter |  | Cu |  |  | Rolled Plate | 3.18 | Millimeter |  | 90 | 0 |  | 1000 | 188 | 413 | 8 | 321 | -6 | 20 | 191 | 60 | 561 | 50 | [7 empty] | Looks good |  | Starfire-IrisOutWeld | 6118E51C-0921-85BE-2F90515529250B66 | 611A4F78-A32B-9499-CB15FCB4A56E48D0 | 685
AOBRIEN | 2022-02-17 | STRFR2 | StarfireTest02 | Seam 3 (HalfCell to Stub) InWeld | StarfireTest02_Seam 3 (HalfCell to Stub) InWeld | Butt | Partial |  |  | Cu |  |  | Stamped Sheet | 3.18 | Millimeter |  | Cu |  |  | Rolled Plate | 3.18 | Millimeter |  | 90 | -25 |  | 1000 | 188 | 413 | 8 | 321 | -6 | 20 | 191 | 55 | 561 | 50 | [9 empty] | StrFr-IrisInWeld-2 | 612AA3F8-D6D4-7AAC-C85F38E631BEDF1F | 612B9E6D-E53F-DDCB-B6E531B4C9EE88DC | 686
AOBRIEN | 2022-02-21 | STRFR2 | StarfireTest02 | Seam 4 (Stub to Tube) Tack | StarfireTest02_Seam 4 (Stub to Tube) Tack | Butt | Partial |  |  | Cu |  |  | Rolled Plate | 3.18 | Millimeter |  | Cu |  |  | Rolled Plate | 3.18 | Millimeter |  | 90 | 0 |  | 1000 | 75 | 75 | 8 | 321 | -6 | 20 | 191 | 35 | 555 | 50 | [7 empty] | Tacks appear good. |  | StarfireBTTest-Tack | 2C53416A-B3AD-0732-8266F231AE2C51AE | 2C54A891-9583-6368-7D3B54451780824D | 687
AOBRIEN | 2022-02-21 | STRFR2 | StarfireTest02 | Seam 4 (Stub to Tube) Weld | StarfireTest02_Seam 4 (Stub to Tube) Weld | Butt | Complete |  |  | Cu |  |  | Rolled Plate | 3.18 | Millimeter |  | Cu |  |  | Rolled Plate | 3.18 | Millimeter |  | 90 | 0 |  | 1000 | 188 | 413 | 8 | 321 | -6 | 20 | 191 | 78 | 555 | 50 | [6 empty] | Preheat 48mA to input 35kJ/kG on part (640 degrees for this weld) | Hole opened up, otherwise weld appears good. Hole cause assumed to be due to mass variation from nominal and heat distirbution |  | Strfr-IrisFullWeld | 2C84CE7D-035F-9A49-A9D5668659ACBE39 | 2C85D98D-DC44-D458-D1D6C74B0C9D97B6 | 688
AOBRIEN | 2022-02-22 | SCDMS1 | WPQR #1 - Test #1 | Weld 1 (On-seam) | WPQR #1 - Test #1_Weld 1 (On-seam) | Butt | Complete | Square-butt fitup |  | Cu |  |  | Plate | 6.35 | Millimeter |  | Cu |  |  | Plate | 6.35 | Millimeter |  | 0 | 0 | 0 | 1000 | 175 | 175 | 6 | 332 | -7 | 23.8 | 238 | 115 | 585 | 50 | [6 empty] | BC adjusted during weld due to blowing through | Keyhole welded 0-4" and a 2" section later on the part. Reduced amperage sections did not blow through. Surface appearance is rough but would be acceptable with a smoothing pass. |  | sCDMS-CanSeam | 5C1D228E-9422-DCF3-A3F66E27F6033EB8 | 5C1EAF1C-FBB0-F3BC-A5F1219F55D5A7C6 | 689
AOBRIEN | 2022-02-22 | SCDMS1 | WPQR #1 - Test #1 | Weld 2 (0.500 left of seam) | WPQR #1 - Test #1_Weld 2 (0.500 left of seam) | Butt | Complete | Bead on plate test |  | Cu |  |  | Plate | 6.35 | Millimeter |  | Cu |  |  | Plate | 6.35 | Millimeter |  | 0 | 0 | 0 | 1000 | 175 | 175 | 6 | 332 | -7 | 24.5 | 245 | 100 | 585 | 50 |  |  |  | 1 | 44 | 26 | Did smoothing pass (next traveler entry) immediately following this weld. | Weld had significant surface spatter and pores intermittent large surface pores. |  | sCDMS-CanSeam | 5C4C9F80-AC8F-965E-9A6B3921A6D8EF5A | 5C4DD1F1-9EEE-4DA4-B9E206788C66C54D | 690
691
692
AOBRIEN | 2022-02-22 | SCDMS1 | WPQR #1 - Test #1 | Weld 2 (0.500 left of seam) Sm | WPQR #1 - Test #1_Weld 2 (0.500 left of seam) Sm | Butt | Partial |  |  | Cu |  |  | Plate | 6.35 | Millimeter |  | Cu |  |  | Plate | 6.35 | Millimeter |  | 0 | 0 | 0 | 1000 | 225 | 225 | 6 | 332 | -7 | 245 | 245 | 50 | 585 | 50 |  |  |  | 1 | 44 | 26 | Smoothing pass done immediately following weld pass | Smoothing pass surface is OK, as long as we fix the porosity/spatter problem on the main weld. |  | sCDMS-CanSeamSm | 5C692DFA-BF4A-CAD8-64F79FA8E6345907 | 5C6AA3F0-B730-80B8-193BD9C7DF3A09B0 | 693
AOBRIEN | 2022-02-22 | SCDMS1 | WPQR #1 - Test #1 | Weld 3 (0.500 right of seam) | WPQR #1 - Test #1_Weld 3 (0.500 right of seam) | Butt | Complete | Bead on plate |  | Cu |  |  | Plate | 6.35 | Millimeter |  | Cu |  |  | Plate | 6.35 | Millimeter |  | 0 | 0 | 0 | 1000 | 250 | 250 | 6 | 332 | -7 | 22 | 220 | 100 | 585 | 50 |  |  |  | 1 | 45 | 22 | Focus adjusted during weld to reduce spatter, seemed to help | Spatter cleaned up around 7" into travel due to change in focus. |  | sCDMS-CanSeam | 5FD16068-0657-5B4B-5811D8AC3C2BD507 | 5FD299AB-EB9B-7B0A-66926AB3127C91BB | 694
AOBRIEN | 2022-02-23 | SCDMS1 | WPQR #1 - Test #2 | Weld 1 (On-seam) | WPQR #1 - Test #2_Weld 1 (On-seam) | Butt | Partial | Looking for 75%+ penetration (0.188+") |  | Cu |  |  | Plate | 6.35 | Millimeter |  | Cu |  |  | Plate | 6.35 | Millimeter |  | 0 | 0 | 0 | 1000 | 250 | 250 | 6 | 322 | -17 | 22 | 220 | 100 | 590 | 50 | [6 empty] | Minor adjustments in focus value. At 225 focus spatter appears, suggest keeping at 322 or lower. | Weld appears good. Penetration consistent in the 0.100"-0.120" range through length of weld. |  | sCDMS-CanSeam | 8811329D-F6A4-891A-D59C502BF6E2FDE0 | 8812231F-F7A7-9F13-AC8A5A7DAF52783F | 695
AOBRIEN | 2022-02-23 | SCDMS1 | WPQR #1 - test #3 | Weld 1 (On-seam) | WPQR #1 - test #3_Weld 1 (On-seam) | Butt | Partial | >75% (0.188") penetration required |  | Cu |  |  | Plate | 6.35 | Millimeter |  | Cu |  |  | Plate | 6.35 | Millimeter |  | 0 | 0 | 0 | 1000 | 250 | 250 | 6 | 322 | -17 | 20 | 200 | 115 | 585 | 50 | [6 empty] | Parameter change represents an increase in power of 26%. | Weld looks good. |  | sCDMS-CanSeam | 9560EE38-0E28-1F39-E43B48417684131B | 9565A37F-0DE4-C105-67CC06062480EDBB | 696
AOBRIEN | 2022-02-24 | SCDMS1 | WPQR #1 - Test #3 | Weld 2 (0.500 left of seam) | WPQR #1 - Test #3_Weld 2 (0.500 left of seam) | Butt | Partial | 0.188" penetration or greater required |  | Cu |  |  | Plate | 6.35 | Millimeter |  | Cu |  |  | Plate | 6.35 | Millimeter |  | 0 | 0 | 0 | 1000 | 250 | 250 | 6 | 322 | -17 | 13.3 | 133 | 115 |  | 50 |  |  |  | 1 | 50 |  |  | Minor puddle instability at beginning, reduced focus 1% to compensate. Weld appears good. |  | sCDMS-CanSeam | C8189033-A84E-6817-6B9C89CB70559BBE | C819BC72-9D44-C0B1-B37EEFA2B24A99B7 | 697
AOBRIEN | 2022-03-01 | STRFR2 | Starfire SC01 | Seam 1 (BT to HalfCell) Tack | Starfire SC01_Seam 1 (BT to HalfCell) Tack | Butt | Partial |  |  | Cu |  |  | Tube | 3.18 | Millimeter | Seamless copper tube? | Cu |  |  | Stamped Sheet | 3.18 | Millimeter |  | 90 | 0 |  | 1000 | 75 | 75 | 8 | 321 | -6 | 20 | 191 | 35 | 565 | 50 |  |  |  | 1 | 56 | 52 | Looks good | Looks good |  | StarfireBTTest-Tack | BEDE41E3-B878-1F4E-641B445DF7B63313 | BEDFAC7D-BA6E-AA9D-777D0E3A843D7BC1 | 698
AOBRIEN | 2022-03-01 | STRFR2 | Starfire SC01 | Seam 1 (BT to HalfCell) OutWeld | Starfire SC01_Seam 1 (BT to HalfCell) OutWeld | Butt | Partial | Partial penetration, double sided weld |  | Cu |  |  | Tube | 3.18 | Millimeter |  | Cu |  |  | Stamped Sheet | 3.18 | Millimeter |  | 90 | 0 |  | 1000 | 188 | 413 | 8 | 321 | -6 | 20 | 191 | 60 | 565 | 50 |  |  |  | 1 | 58 | 44 | Preheated for 394 degrees (2.35kG total mass, 35kJ/kG) | Appears good |  | Starfire-IrisOutWeld | C1BB765A-CB51-4364-7DE9FBDBBA8FBFCC | C1BCD648-B3FD-F90E-47FF7673C7802F30 | 699
AOBRIEN | 2022-03-01 | STRFR2 | Starfire SC01 | Seam 1 (BT to HalfCell) InWeld | Starfire SC01_Seam 1 (BT to HalfCell) InWeld | Butt | Partial |  |  | Cu |  |  | Tube | 3.18 | Millimeter |  | Cu |  |  | Stamped Sheet | 3.18 | Millimeter |  | 90 | -25 |  | 1000 | 188 | 413 | 8 | 321 | -6 | 20 | 191 | 60 | 565 | 50 |  |  |  | 2 | 2 | 39 | Same as previous | Weld looks good |  | StarfireIrisOutWeld | C8260711-C9B3-FDD6-2AD61C885CDA4D4F | C828517F-A21B-551A-5582C853C4B91C4D | 700
AOBRIEN | 2022-03-01 | STRFR2 | Starfire SC01 | Seam 1 (BT to HalfCell) InSmooth | Starfire SC01_Seam 1 (BT to HalfCell) InSmooth | Butt | Partial |  |  | Cu |  |  | Tube | 3.18 | Millimeter |  | Cu |  |  | Stamped Sheet | 3.18 | Millimeter |  | 90 | -25 |  | 1000 | 225 | 450 | 8 | 318 | -9 | 20 | 191 | 50 | 565 | 50 |  |  |  | 2 | 2 | 39 | Accidentally ran welding pass a second time instead of smoothing pass. Reduced amperage to ~40mA when weld cycle started, seemed to avoid damaging the part. Allowed to cool for 10min under vacuum then ran again. | Appears good. Surface is smooth but could be better. |  | Starfire-IrisOutSm | C8338CA0-D56F-68DA-7B337EDE085F2F6D | C8354DC9-E8B8-5895-34323FB4B419FD4B | 701
AOBRIEN | 2022-03-01 | STRFR2 | Starfire SC02 | Seam 1 (BT to HalfCell) Tack | Starfire SC02_Seam 1 (BT to HalfCell) Tack | Butt | Partial | Tacking |  | Cu |  |  | Tube | 3.18 | Millimeter |  | Cu |  |  | Stamped Sheet | 3.18 | Millimeter |  | 90 | 0 |  | 1000 | 75 | 75 | 8 | 321 | -6 | 20 | 191 | 35 | 565 | 50 |  |  |  | 2 | 4 | 23 | None | Look good |  | StarfireBTTest-Tack | CC1CFD15-EA7E-58CF-4D824A58255CA43B | CC1E0561-BCC8-A337-77467419A4F5C337 | 702
AOBRIEN | 2022-03-01 | STRFR2 | Starfire SC02 | Seam 1 (BT to HalfCell) OutWeld | Starfire SC02_Seam 1 (BT to HalfCell) OutWeld | Butt | Partial |  |  | Cu |  |  | Tube | 3.18 | Millimeter |  | Cu |  |  | Stamped Sheet | 3.18 | Millimeter |  | 90 | 0 |  | 1000 | 188 | 413 | 8 | 321 | -6 | 20 | 191 | 60 | 565 | 50 |  |  |  | 2 | 6 | 13 | Preheat @48mA for 394 degrees (2.351kG @ 35kJ/kG) | Looks good |  | Starfire-IrisOutWeld | CCA485ED-0DCA-606F-78AA6917B9676C0B | CCA61748-BE68-705D-2A4B9AED08C84E7C | 703
AOBRIEN | 2022-03-01 | STRFR2 | Starfire SC02 | Seam 1 (BT to HalfCell) InWeld | Starfire SC02_Seam 1 (BT to HalfCell) InWeld | Butt | Partial |  |  | Cu |  |  | Tube | 3.18 | Millimeter |  | Cu |  |  | Stamped Sheet | 3.18 | Millimeter |  | 90 | -25 |  | 1000 | 188 | 413 | 8 | 321 | -6 | 20 | 191 | 60 | 565 | 50 |  |  |  | 2 | 8 | 15 | Same as previous | Appears good. |  | Starfire-IrisOutWeld | CF56619E-B527-2D9C-23464F8CD16CB18B | CF5771F9-B0B5-FAA5-0A6503924F955C3E | 704
AOBRIEN | 2022-03-01 | STRFR2 | Starfire SC02 | Seam 1 (BT to HalfCell) InSmooth | Starfire SC02_Seam 1 (BT to HalfCell) InSmooth | Butt | Partial |  |  | Cu |  |  | Tube | 3.18 | Millimeter |  | Cu |  |  | Stamped Sheet | 3.18 | Millimeter |  | 90 | -25 |  | 1000 | 225 | 450 | 8 | 321 | -6 | 20 | 191 | 50 | 565 | 50 |  |  |  | 2 | 9 | 13 |  | Appears good |  | Starfire-IrisOutSm | CFA3F17D-A4FF-61E2-7D273E6BE9CA41B7 | CFA51597-BC74-2856-E228FFDA5C7F8ECC | 705
AOBRIEN | 2022-03-02 | STRFR2 | Starfire SC03 | Seam 1 (BT to HalfCell) Tack | Starfire SC03_Seam 1 (BT to HalfCell) Tack | Butt | Partial |  |  | Cu |  |  | Tube | 3.18 | Millimeter |  | Cu |  |  | Stamped Sheet | 3.18 | Millimeter |  | 90 | 0 |  | 1000 | 75 | 75 | 8 | 321 | -6 | 20 | 191 | 35 | 589 | 50 | [7 empty] | Look good |  | StarfireBTTest-Tack | F0E2DE56-9AB1-DAF8-B152015932BFFB61 | F0E40067-B1FE-C574-2DFE26049B4CFE94 | 706
AOBRIEN | 2022-03-02 | STRFR2 | Starfire SC03 | Seam 1 (BT to HalfCell) OutWeld | Starfire SC03_Seam 1 (BT to HalfCell) OutWeld | Butt | Partial |  |  | Cu |  |  | Tube | 3.18 | Millimeter |  | Cu |  |  | Stamped Sheet | 3.18 | Millimeter |  | 90 | 0 |  | 1000 | 188 | 413 | 8 | 321 | -6 | 20 | 191 | 60 | 589 | 50 |  |  |  | 2 | 12 | 40 | See previous weld passes on project for information on mass and preheat. | Appears good |  | Starfire-IrisOutWeld | F15181A8-B549-A9D7-9C1E6836DF2F7E5B | F1532BFD-F19F-13AB-B18043F1F5DF4E0A | 707
AOBRIEN | 2022-03-02 | STRFR2 | Starfire SC03 | Seam 1 (BT to HalfCell) InWeld | Starfire SC03_Seam 1 (BT to HalfCell) InWeld | Butt | Partial |  |  | Cu |  |  | Tube | 3.18 | Millimeter |  | Cu |  |  | Stamped Sheet | 3.18 | Millimeter |  | 90 | -25 |  | 1000 | 188 | 413 | 8 | 321 | -6 | 20 | 191 | 60 | 589 | 50 | [7 empty] | Appears good |  | StarfireIrisOutWeld | F77D90EF-96F9-AF29-10DE2EE1C205E89C | F77EE474-0939-9AF5-266666C316C55F36 | 708
AOBRIEN | 2022-03-02 | STRFR2 | Starfire SC03 | Seam 1 (BT to HalfCell) InSmooth | Starfire SC03_Seam 1 (BT to HalfCell) InSmooth | Butt | Partial |  |  | Cu |  |  | Tube | 3.18 | Millimeter |  | Cu |  |  | Stamped Sheet | 3.18 | Millimeter |  | 90 | -25 |  | 1000 | 250 | 450 | 8 | 318 | -9 | 20 | 191 | 50 | 589 | 50 |  |  |  | 2 | 15 | 45 |  | Appears good. Cooled for 15 min at vacuum and 15 minutes at partial pressure. |  | Starfire-IrisOutSm | F7877B73-B79A-6FE5-7438BB4459E2BA54 | F7889DA7-E7F3-AF4B-68DCD03F7801E06E | 709
AOBRIEN | 2022-03-02 | STRFR2 | Starfire SC01 | Seam 2 (Half to Half) Tack | Starfire SC01_Seam 2 (Half to Half) Tack | Butt | Partial |  |  | Cu |  |  | Tube | 3.18 | Millimeter |  | Cu |  |  | Stamped Sheet | 3.18 | Millimeter |  | 90 | 0 |  | 1000 | 188 | 413 | 8 | 321 | -6 | 21 | 79 | 60 | 589 | 50 |  |  |  | 2 | 16 | 30 |  | Look good. |  | Starfire-EquatorTack | F9FD4779-CFE0-2D9D-E5C06B5A4687A72D | F9FFD649-FB8D-8C83-89FC8A5624DC9066 | 710
AOBRIEN | 2022-03-02 | STRFR2 | Starfire SC01 | Seam 2 (Cell to Cell) OutWeld | Starfire SC01_Seam 2 (Cell to Cell) OutWeld | Butt | Partial |  |  | Cu |  |  | Tube | 3.18 | Millimeter |  | Cu |  |  | Stamped Sheet | 3.18 | Millimeter |  | 90 | 0 |  | 1000 | 188 | 413 | 8 | 321 | -6 | 20 | 79 | 60 | 589 | 50 |  |  |  | 2 | 19 | 35 | Preheat 35kJ/kG, total mass of part is 3.71kG, total preheat is therfore 129kJ which is 54 seconds of a 48mA/50kV beam, which is 256 degrees of rotation at 0.79 RPM. | Appears good |  | Starfire-EqOutWeld | FA048842-98BC-E08C-B81F369235AAC967 | FA05AC6D-9294-4769-4E904FB66879ABC5 | 711
AOBRIEN | 2022-03-02 | STRFR2 | Starfire SC01 | Seam 2 (Cell to Cell) InWeld | Starfire SC01_Seam 2 (Cell to Cell) InWeld | Butt | Partial |  |  | Cu |  |  | Tube | 3.18 | Millimeter |  | Cu |  |  | Stamped Sheet | 3.18 | Millimeter |  | 90 | -25 |  | 1000 | 188 | 413 | 8 | 321 | -6 | 20 | 79 | 60 | 589 | 50 | [6 empty] | Preheat 35kJ/kG, total mass of part is 3.71kG, total preheat is therfore 129kJ which is 54 seconds of a 48mA/50kV beam, which is 256 degrees of rotation at 0.79 RPM. | Appears good. Same program as outside. |  | Starfire-EqOutWeld | 004C2D96-FD99-2038-11C6571B91C21193 | 004F6289-E9AE-B440-66EA81F6882276E2 | 712
AOBRIEN | 2022-03-02 | STRFR2 | Starfire SC01 | Seam 2 (Cell to Cell) InSmooth | Starfire SC01_Seam 2 (Cell to Cell) InSmooth | Butt | Partial |  |  | Cu |  |  | Tube | 3.18 | Millimeter |  | Cu |  |  | Stamped Sheet | 3.18 | Millimeter |  | 90 | -25 |  | 1000 | 250 | 450 | 8 | 318 | -9 | 20 | 79 | 50 | 589 | 50 |  |  |  | 2 | 24 | 58 |  | Appears good |  | Starfire-EqInSm | 00473F58-FB41-79D8-D149D0F4BCF6EE96 | 0048638D-E19A-2DC2-B661E5676180E9B6 | 713
AOBRIEN | 2022-03-03 | STRFR2 | Starfire SC02 | Seam 2 (Half to Half) Tack | Starfire SC02_Seam 2 (Half to Half) Tack | Butt | Partial |  |  | Cu |  |  | Tube | 3.18 | Millimeter |  | Cu |  |  | Stamped Sheet | 3.18 | Millimeter |  | 90 | 0 |  | 1000 | 75 | 75 | 8 | 321 | -6 | 20 | 191 | 35 | 577 | 50 |  |  |  | 2 | 29 | 56 |  | Looks good |  | Starfire-EquatorTack | 260A039A-F87B-02A9-F9C56D35D8475D78 | 260BCE52-F8F3-A453-656F1278BB4448F7 | 714
AOBRIEN | 2022-03-03 | STRFR2 | Starfire SC02 | Seam 2 (Half to Half) OutWeld | Starfire SC02_Seam 2 (Half to Half) OutWeld | Butt | Partial |  |  | Cu |  |  | Tube | 3.18 | Millimeter |  | Cu |  |  | Stamped Sheet | 3.18 | Millimeter |  | 90 | 0 |  | 1000 | 413 | 188 | 8 | 321 | -6 | 20 | 191 | 60 | 577 | 50 |  |  |  | 2 | 29 | 56 | See previous weld for preheat specifics | Appears good |  | Starfire-EqOutWeld | 261054DB-EBA0-BBE9-627770FC40CFEBAF | 2611782B-08D4-29B3-3BF2BCEF47561365 | 715
AOBRIEN | 2022-03-03 | STRFR2 | Starfire SC02 | Seam 2 (Half to Half) InWeld | Starfire SC02_Seam 2 (Half to Half) InWeld | Butt | Partial |  |  | Cu |  |  | Tube | 3.18 | Millimeter |  | Cu |  |  | Stamped Sheet | 3.18 | Millimeter |  | 90 | -25 |  | 1000 | 188 | 413 | 8 | 321 | -6 | 20 | 79 | 60 | 577 | 50 | [6 empty] | See previous weld for preheat details | Looks good |  | Starfire-EqInWeld | 2D7D093A-0204-9BBB-A4FAD66AC241ADB4 | 2D7E211E-D152-F343-35399612DC880C97 | 716
AOBRIEN | 2022-03-03 | STRFR2 | Starfire SC02 | Seam 2 (Half to Half) InSmooth | Starfire SC03_Seam 2 (Half to Half) InSmooth | Butt | Partial |  |  | Cu |  |  | Tube | 3.18 | Millimeter |  | Cu |  |  | Stamped Sheet | 3.18 | Millimeter |  | 90 | -25 |  | 1000 | 250 | 450 | 8 | 318 | -9 | 20 | 78 | 50 | 577 | 50 |  |  |  | 2 | 34 | 46 | Allowed part to cool for ~5 min at vacuum | Looks good! |  | Starfire-EqInSm | 2D77B63E-007A-32A0-DED9B3A4277395DC | 2D7911F0-E2A0-EF79-A9420E497C4936A1 | 717
AOBRIEN | 2022-03-03 | STRFR2 | Starfire SC03 | Seam 2 (Half to Half) Tack | Starfire SC03_Seam 2 (Half to Half) Tack | Butt | Partial |  |  | Cu |  |  | Tube | 3.18 | Millimeter |  | Cu |  |  | Stamped Sheet | 3.18 | Millimeter |  | 90 | 0 |  | 1000 | 75 | 75 | 8 | 321 | -6 | 20 | 191 | 35 | 577 | 50 | [7 empty] | Looks good |  | Starfire-EquatorTack | 2FB9435A-E47B-B7AC-06FBD09A25CB0030 | 2FBA57EB-D20C-ADC1-4337850FF3A1A7AB | 718
AOBRIEN | 2022-03-03 | STRFR2 | Starfire SC03 | Seam 2 (Half to Half) OutWeld | Starfire SC03_Seam 2 (Half to Half) OutWeld | Butt | Partial |  |  | Cu |  |  | Tube | 3.18 | Millimeter |  | Cu |  |  | Stamped Sheet | 3.18 | Millimeter |  | 90 | 0 |  | 1000 | 188 | 413 | 8 | 321 | -6 | 20 | 79 | 60 | 577 | 50 |  |  |  | 2 | 38 | 48 | See first equator outside weld for details of preheat | Good. |  | Starfire-EqOutWeld | 2FBF0D32-D9B1-FE01-ADC4E1F19BECF8BD | 2FC07B8F-E8AE-9C48-D500886D9D3B4FF3 | 719
AOBRIEN | 2022-03-03 | STRFR2 | Starfire SC03 | Seam 2 (Half to Half) InWeld | Starfire SC03_Seam 2 (Half to Half) InWeld | Butt | Partial |  |  | Cu |  |  | Tube | 3.18 | Millimeter |  | Cu |  |  | Stamped Sheet | 3.18 | Millimeter |  | 90 | -25 |  | 1000 | 188 | 413 | 8 | 321 | -6 | 20 | 79 | 60 | 577 | 50 |  |  |  | 2 | 43 | 49 | See first equator outside weld for information on preheat | Looks good |  | Starfire-EqInWeld | 34393FFC-FFC9-FF89-3C4F3A185AB3BA5F | 343A69F8-051E-6F18-61C823407BC483DF | 720
AOBRIEN | 2022-03-03 | STRFR2 | Starfire SC03 | Seam 2 (Half to Half) InSmooth | Starfire SC03_Seam 2 (Half to Half) InSmooth | Butt | Partial |  |  | Cu |  |  | Tube | 3.18 | Millimeter |  | Cu |  |  | Stamped Sheet | 3.18 | Millimeter |  | 90 | -25 |  | 1000 | 250 | 450 | 8 | 321 | -6 | 20 | 78 | 50 | 577 | 50 |  |  |  | 2 | 43 | 49 |  | Looks good |  | Starfire-EqInSm | 34347A9D-C2E6-B2D8-2F39827F88408F31 | 3435B567-FA1C-53AB-FF3CB5CE3643687E | 721
AOBRIEN | 2022-03-04 | STRFR2 | Starfire SC01 | Seam 3 (Half to Stub) Tack | Starfire SC01_Seam 3 (Half to Stub) Tack | Butt | Partial |  |  | Cu |  |  | Tube | 3.18 | Millimeter |  | Cu |  |  | Stamped Sheet | 3.18 | Millimeter |  | 90 | 0 |  | 1000 | 75 | 75 | 8 | 321 | -6 | 20 | 191 | 35 | 570 | 50 | [7 empty] | Looks good |  | StarfireBTTest-Tack | 59FFEB6D-E58A-D00A-AE065508B251A3A3 | 5A012095-DAFC-DA92-BCA1D15ABBEFD4D9 | 722
AOBRIEN | 2022-03-04 | STRFR2 | Starfire SC01 | Seam 3 (Half to Stub) OutWeld | Starfire SC01_Seam 3 (Half to Stub) OutWeld | Butt | Partial |  |  | Cu |  |  | Tube | 3.18 | Millimeter |  | Cu |  |  | Stamped Sheet | 3.18 | Millimeter |  | 90 | 0 |  | 1000 | 188 | 413 | 8 | 321 | -6 | 20 | 191 | 60 | 570 | 50 |  |  |  | 2 | 47 | 0 | Preheat 35kJ/kG. Mass of section is 3.88kG, which results in a preheat of 651 degrees @ 48mA/1.9RPM. | Good |  | Starfire-IrisOutWeld | 5A0640F9-924B-93FE-957483A60097E495 | 5A07485C-FDEA-86F6-9A2C46DB9F5B0DCC | 723
AOBRIEN | 2022-03-04 | STRFR2 | Starfire SC01 | Seam 3 (Half to Stub) InWeld | Starfire SC01_Seam 3 (Half to Stub) InWeld | Butt | Partial |  |  | Cu |  |  | Tube | 3.18 | Millimeter |  | Cu |  |  | Stamped Sheet | 3.18 | Millimeter |  | 90 | -25 |  | 1000 | 188 | 413 | 8 | 321 | -6 | 20 | 191 | 60 | 570 | 50 | [6 empty] | See previous weld for preheat details | Looks good. |  | Starfire-IrisOutWeld | 5DC7B679-B5C1-CFFA-A8DB7CC7B59F563B | 5DC8F0F0-CD2F-2039-7E6F976577003DF9 | 724
AOBRIEN | 2022-03-04 | STRFR2 | Starfire SC01 | Seam 3 (Half to Stub) InSm | Starfire SC01_Seam 3 (Half to Stub) InSm | Butt | Partial |  |  | Cu |  |  | Tube | 3.18 | Millimeter |  | Cu |  |  | Stamped Sheet | 3.18 | Millimeter |  | 90 | -25 |  | 1000 | 250 | 450 | 8 | 318 | -9 | 20 | 191 | 50 | 570 | 50 |  |  |  | 2 | 50 | 27 |  | Looks good. |  | Starfire-IrisInSm | 5DCD7CAF-BCD7-3A6E-D73A27922DC57827 | 5DCE8F17-06F2-C647-489E48EFADA94465 | 725
AOBRIEN | 2022-03-04 | STRFR2 | Starfire SC02 | Seam 3 (Half to Stub) Tack | Starfire SC02_Seam 3 (Half to Stub) Tack | Butt | Partial |  |  | Cu |  |  | Tube | 3.18 | Millimeter |  | Cu |  |  | Stamped Sheet | 3.18 | Millimeter |  | 90 | 0 |  | 1000 | 75 | 75 | 8 | 321 | -6 | 20 | 191 | 35 | 570 | 50 | [7 empty] | Looks good |  | StarfireBTTest-Tack | 6329069C-BB4F-EA3F-E4067640B4AA4774 | 632A443A-D74A-E970-C55B906593B38AFE | 726
AOBRIEN | 2022-03-04 | STRFR2 | Starfire SC02 | Seam 3 (Half to Stub) OutWeld | Starfire SC02_Seam 3 (Half to Stub) OutWeld | Butt | Partial |  |  | Cu |  |  | Tube | 3.18 | Millimeter |  | Cu |  |  | Stamped Sheet | 3.18 | Millimeter |  | 90 | 0 |  | 100 | 188 | 413 | 8 | 321 | -6 | 20 | 191 | 60 | 570 | 50 |  |  |  | 2 | 53 | 24 | See first seam 3 weld for details | Looks good |  | Starfire-IrisOutWeld | 632ED2C5-F837-6444-2C11A54BB5958BE3 | 63307A0F-B8A5-EEDD-D422392F29EB2379 | 727
AOBRIEN | 2022-03-04 | STRFR2 | Starfire SC02 | Seam 3 (Half to Stub) InWeld | Starfire SC02_Seam 3 (Half to Stub) InWeld | Butt | Partial |  |  | Cu |  |  | Tube | 3.18 | Millimeter |  | Cu |  |  | Stamped Sheet | 3.18 | Millimeter |  | 90 | -25 |  | 1000 | 188 | 413 | 8 | 321 | -6 | 20 | 191 | 60 | 570 | 50 | [6 empty] | See first seam 3 weld for details | Looks good. IrisOutWeld program used because the inside and outside welds are identical. Will make this more clear when I update things after the project. |  | Starfire-IrisOutWeld | 642227C5-FA64-9A27-56845A2F47A25325 | 64236BAC-C7F6-35BF-CFD1227BD9DE0BD0 | 728
AOBRIEN | 2022-03-04 | STRFR2 | Starfire SC02 | Seam 3 (Half to Stub) InSmooth | Starfire SC02_Seam 3 (Half to Stub) InSmooth | Butt | Partial |  |  | Cu |  |  | Tube | 3.18 | Millimeter |  | Cu |  |  | Stamped Sheet | 3.18 | Millimeter |  | 90 | -25 |  | 1000 | 250 | 450 | 8 | 318 | -9 | 20 | 191 | 50 | 470 | 50 |  |  |  | 2 | 56 | 35 |  | Looks good |  | Starfire-IrisInSm | 64273C2E-0A07-D2CA-16711E053F76E159 | 64283E86-C1EC-A4D0-FD75CB80D6C6BD99 | 729
AOBRIEN | 2022-03-07 | STRFR2 | Starfire SC03 | Seam 3 (Half to Stub) Tack | Starfire SC03_Seam 3 (Half to Stub) Tack | Butt | Partial |  |  | Cu |  |  | Tube | 3.18 | Millimeter |  | Cu |  |  | Stamped Sheet | 3.18 | Millimeter |  | 90 | 0 |  | 1000 | 75 | 75 | 8 | 321 | -6 | 20 | 191 | 35 | 573 | 50 | [7 empty] | Initial tack run was off seam (camera reset and lost the crosshair position). Second run was good. |  | StarfireBTTest-Tack | F59A3402-F3CA-E8B5-AA993EC38B358AF2 | F59BAB5A-E992-69FA-903C4FE951A765C5 | 730
AOBRIEN | 2022-03-07 | STRFR2 | STarfire SC03 | Seam 3 (Half to Stub) OutWeld | STarfire SC03_Seam 3 (Half to Stub) OutWeld | Butt | Partial |  |  | Cu |  |  | Tube | 3.18 | Millimeter |  | Cu |  |  | Stamped Sheet | 3.18 | Millimeter |  | 90 | 0 |  | 1000 | 188 | 413 | 8 | 321 | -6 | 20 | 191 | 60 | 573 | 50 |  |  |  | 3 | 0 | 33 | See first seam 3 outweld for details on procedure | Good |  | Starfire-IrisOutWeld | F593EB5D-AA40-9367-B928749B6BF13D12 | F5950455-0F52-81BD-18BB05DB855E41AF | 731
AOBRIEN | 2022-03-07 | STRFR2 | Starfire SC03 | Seam 3 (Half to Stub) InWeld | Starfire SC03_Seam 3 (Half to Stub) InWeld | Butt | Partial |  |  | Cu |  |  | Tube | 3.18 | Millimeter |  | Cu |  |  | Stamped Sheet | 3.18 | Millimeter |  | 90 | -25 |  | 1000 | 188 | 413 | 8 | 321 | -6 | 20 | 191 | 60 | 573 | 50 |  |  |  | 3 | 3 | 22 | Seam the first weld on seam 3 for details of weld procedure | Looks good |  | STarfire-IrisOutWeld | F90D15CE-C43F-DE31-827F670C8D96DE91 | F90E414C-DAD0-CA5D-D9948435C9A22AFD | 732
AOBRIEN | 2022-03-07 | STRFR2 | STarfire SC03 | Seam 3 (Half to Stub) InSmooth | STarfire SC03_Seam 3 (Half to Stub) InSmooth | Butt | Partial |  |  | Cu |  |  | Tube | 3.18 | Millimeter |  | Cu |  |  | Stamped Sheet | 3.18 | Millimeter |  | 90 | -25 |  | 1000 | 250 | 450 | 8 | 318 | -9 | 207 | 20 | 50 | 573 | 50 |  |  |  | 3 | 4 | 13 | F speed adjusted slightly to be correct (didn't compensate for the difference in circumference in OD/ID) | Looks good |  | Starfire-IrisInSm | F9081E6B-B65B-5BD7-6F4AF5D6CFA5FCE9 | F9093D9F-9C79-1DFC-44BCD3EC08200AF7 | 733
AOBRIEN | 2022-03-07 | STRFR2 | Starfire SC01 | Seam 4 (Stub to Tube) Tack | Starfire SC01_Seam 4 (Stub to Tube) Tack | Butt | Partial |  |  | Cu |  |  | Tube | 2.18 | Millimeter | Reduced thickness at weld region | Cu |  |  | Tube | 2.18 | Millimeter | Reduced thickness at weld region | 90 | 0 |  | 1000 | 75 | 75 | 8 | 321 | -6 | 20 | 191 | 35 | 573 | 50 | [7 empty] | Looks good |  | StarfireBTTest-Tack | FF6DE353-ACCF-035F-FCC14119C758EE12 | FF6F371C-92E8-4CEC-A7308640A70863B7 | 734
AOBRIEN | 2022-03-07 | STRFR2 | Starfire SC01 | Seam 4 (Stub to Tube) Weld | Starfire SC01_Seam 4 (Stub to Tube) Weld | Butt | Complete |  |  | Cu |  |  | Tube | 2.18 | Millimeter |  | Cu |  |  | Tube | 2.18 | Millimeter |  | 90 | 0 |  | 1000 | 188 | 413 | 8 | 321 | -6 | 20 | 191 | 55 | 573 | 50 |  |  |  | 3 | 7 | 27 | Preheat 35kJ/kG, total assy. mass is 4.688kG, equalling a required preheat energy of 164.09kJ, which is 786 degrees of rotation at 1.91 RPM/48kJ/50kV. Manually adjusted amperage because final value is unknown for this thickness. Average amperage during preheat was just under 48mA, average amperage during welding was 53.7mA | Did not have complete penetration at any point of the weld. The underside showed small signs of localized melting but nothing significant |  | Starfire-BTWeld | FF684CCD-D3C4-977B-72E99BDB6F96025F | FF696CF5-0F53-A36C-E9D14CEBBF08C0A5 | 735
AOBRIEN | 2022-03-08 | STRFR2 | Starfire SC01 | Seam 4 (Stub to Tube) Weld 2 | Starfire SC01_Seam 4 (Stub to Tube) Weld 2 | Butt | Complete |  |  | Cu |  |  | Tube | 2.18 | Millimeter |  | Cu |  |  | Tube | 2.18 | Millimeter |  | 90 | 0 |  | 1000 | 188 | 413 | 8 | 321 | -6 | 20 | 191 | 60 | 581 | 50 |  |  |  | 3 | 11 | 9 | Preheat same as previous passes | Small underbead present for ~70% of circumference. |  | Starfire-BTWeld | 2B71C317-CBC5-DFBE-E7ECB46E68A5C59B | 2B73099D-E37D-CB48-B338123092C6E7E9 | 736
AOBRIEN | 2022-03-08 | STRFR2 | Starfire SC01 | Seam 4 (Stub to Tube) Weld 3 | Starfire SC01_Seam 4 (Stub to Tube) Weld 3 | Butt | Complete | This is the 3rd weld on the same joint (2nd reweld) |  | Cu |  |  | Tube | 2.18 | Millimeter |  | Cu |  |  | Tube | 2.18 | Millimeter |  | 90 | 0 |  | 1000 | 188 | 413 | 8 | 321 | -6 | 20 | 191 | 65 | 581 | 50 |  |  |  | 3 | 13 | 49 | Amperage stepped up to 65. Appeared good during weld | Small underbead present on entire seam |  | Starfire-BTWeld | 2B6A31CC-B845-ED65-2042EC48E92A2A0E | 2B6B83B1-A19F-F036-15838B445DE0362E | 737
AOBRIEN | 2022-03-08 | STRFR2 | Starfire SC02 | Seam 4 (Stub to Tube) Tack | Starfire SC02_Seam 4 (Stub to Tube) Tack | Butt | Partial |  |  | Cu |  |  | Tube | 2.18 | Millimeter |  | Cu |  |  | Tube | 2.18 | Millimeter |  | 90 | 0 |  | 1000 | 75 | 75 | 8 | 321 | -6 | 20 | 191 | 35 | 581 | 50 |  |  |  | 3 | 14 | 59 |  | Looks good |  | STarfireBTTest-Tack | 31906D8A-FB32-E19C-B918E31533C39937 | 3191B5EE-C79A-6753-B27CD51E0CD84469 | 738
AOBRIEN | 2022-03-08 | STRFR2 | Starfire SC02 | Seam 4 (Stub to Tube) Weld | Starfire SC02_Seam 4 (Stub to Tube) Weld | Butt | Complete |  |  | Cu |  |  | Tube | 2.18 | Millimeter |  | Cu |  |  | Tube | 2.18 | Millimeter |  | 90 | 0 |  | 1000 | 188 | 413 | 8 | 321 | -6 | 20 | 191 | 65 | 581 | 50 |  |  |  | 3 | 17 | 34 | See first seam 4 weld for details | Good! |  | Starfire-BTWeld | 3195ABAA-0B37-2EE9-694128C62EF1718A | 319725B1-A1F5-DC93-7919D260840F0E74 | 739
AOBRIEN | 2022-03-08 | STRFR2 | Starfire SC03 | Seam 4 (Stub to Tube) Tack | Starfire SC03_Seam 4 (Stub to Tube) Tack | Butt | Partial |  |  | Cu |  |  | Tube | 2.18 | Millimeter |  | Cu |  |  | Tube | 2.18 | Millimeter |  | 90 | 0 |  | 1000 | 75 | 75 | 8 | 321 | -6 | 20 | 191 | 35 | 581 | 50 | [7 empty] | Looks good |  | StarfireBTTest-Tack | 5753E864-EF6C-0D05-D233968885DAE78A | 575D58A4-0BD5-30C0-5E6E3932C34861B5 | 740
AOBRIEN |  | STRFR2 | Starfire SC03 | Seam 4 (Stub to Tube) Weld | Starfire SC03_Seam 4 (Stub to Tube) Weld | Butt | Complete |  |  | Cu |  |  | Tube | 2.18 | Millimeter |  | Cu |  |  | Tube | 2.18 | Millimeter |  | 90 | 0 |  | 1000 | 188 | 413 | 8 | 321 | -6 | 20 | 191 | 65 | 581 | 50 |  |  |  | 3 | 20 | 42 | See first seam 4 weld for preheat details. Amperage manually adjusted down to 63 and back up during weld | Good! |  | Starfire-BTWeld | 576EEDA1-04C3-768D-AA7C6359B6C70DA3 | 5771ADE0-0C0D-12F8-3EB7B67357D98ABD | 741
AOBRIEN | 2022-03-09 | C7503W | DLWindow - Test | Weld 1 (On Seam) | DLWindow - Test_Weld 1 (On Seam) | Lap | Complete |  | New fixture, same concept as original, just made simpler and easier to use, may still need functionality revisions | Nb |  |  | Stamped Sheet | 0.254 | Millimeter |  | Nb |  |  | Machined Plate | 50 | Millimeter |  | 0 | 0 | 0 |  |  |  | 6 | 332 | -7 | 20 | 200 | 25 | 575 | 50 | [7 empty] | Two beam pops caused holes, but no other issues on the weld or seam, deemed acceptable to run on production parts. Reknee'd the machine prior to running the next weld | DLWindow-WP | DLWindow-We | 8BB5773A-D8A9-81BC-DEBDC067DDFD8378 | 8BB872EC-9A7B-2639-B44BA4A0C5EE1927 | 742
AOBRIEN | 2022-03-09 | C7503W | DL-212 | Weld 1 (On Seam) | DL-212_Weld 1 (On Seam) | Lap | Complete |  | New bespoke fixture | Nb |  |  | Stamped Sheet | 0.254 | Millimeter | SN 021622-01 | Nb |  |  | Machined Plate | 50 | Millimeter |  | 0 | 0 | 0 | 0 | 0 | 0 | 6 | 332 | -7 | 20 | 200 | 25 | 548 | 50 |  |  |  | 3 | 24 | 50 |  | Corners 2 and 3 had similar issues to previous runs. Fixture may need additional adjustment or we may need to work on an alternative version | DLWindow-WP | DLWindow-We | 8BAB4EA2-BEFC-868F-8D26E57074583E0A | 8BAED316-AEA2-CDA5-84B8D5A9ADB67239 | 743
AOBRIEN | 2022-03-10 | C7503W | DL-212 | Weld 2 (On-Seam Repair) | DL-212_Weld 2 (On-Seam Repair) | Lap | Complete |  |  | Nb |  |  | Stamped Sheet | 0.254 | Millimeter | SN 021622-01 | Nb |  |  | Machined Plate | 50 | Millimeter |  | 0 | 0 | 0 | 0 | 0 | 0 | 6 | 332 | -7 | 20 | 200 | 25 |  | 50 | [6 empty] | Welded with fixture in place | No improvement | DLWindow-WP | DLWindow-We | 97C963FF-BFD1-264D-660B93AC2A4ED8F3 | 97CB062E-C41D-30BE-F748C0B17D998C2B | 744
AOBRIEN | 2022-03-10 | C7503W | DL-212 | Weld 3 (On Seam Repair 2) | DL-212_Weld 3 (On Seam Repair 2) | Lap | Complete | Welding over seam previously welded twice | Fixture removed from assembly, only ceramic shield remains. | Nb |  |  | Stamped Sheet | 0.254 | Millimeter | SN 021622-01 | Nb |  |  | Machined Plate | 50 | Millimeter |  | 0 | 0 | 0 | 0 | 0 | 0 | 6 | 332 | -7 | 20 | 200 | 25 | 548 | 50 |  |  |  | 3 | 28 | 44 |  | Weld looks OK, passing on to leak check. | DLWindowRepair-WP | DLWindowRepair-We | 97D1889A-A7AF-8D11-5D6AC1DB00574E44 | 97D3106F-E4F7-2102-D16534A6D0B27FCA | 745
AOBRIEN | 2022-03-11 | C7503W | DL-214 | Weld 1 (On-seam) | DL-214_Weld 1 (On-seam) | Step-Butt | Complete |  |  | Nb |  |  | Stamped Sheet | 0.254 | Millimeter | 020422-01 | Nb |  |  | Machined Plate | 50 | Millimeter |  | 0 | 0 | 0 | 0 | 0 | 0 | 6 | 332 | -7 | 20 | 200 | 25 | 548 | 50 | [7 empty] | Fusion issues corners 2 and 3 and the second long straight | DLWindow-WP | DLWindow-We | C119F360-D158-73AF-2135F87182AB3DC1 | C126A6C0-0C43-D52F-F5B111BA97CA0961 | 746
AOBRIEN | 2022-03-11 | C7503W | DL-214 | Weld 2 (On Seam Repair) | DL-214_Weld 2 (On Seam Repair) | Lap | Complete |  |  | Nb |  |  | Stamped Sheet | 0.254 | Millimeter |  | Nb |  |  | Machined Plate | 50 | Millimeter |  | 0 | 0 | 0 | 0 | 0 | 0 | 6 | 332 | -7 | 20 | 200 | 25 | 546 | 50 |  |  |  | 3 | 30 | 51 | Repair process welded 0.010" inside of the previous pass. |  | DLWindowRepair-WP | DLWindowRepair-We | C1415811-0F8D-0C22-4A53DB48E4081541 | C1428604-0592-01B0-B1C602A6102625F1 | 747
AOBRIEN | 2022-03-11 | C7503W | DL-214 | Weld 3 (On Seam Repair 2) | DL-214_Weld 3 (On Seam Repair 2) | Step-Butt | Complete |  | Fixture removed | Nb |  |  | Stamped Sheet | 0.254 | Millimeter |  | Nb |  |  | Machined Plate | 50 | Millimeter |  | 0 | 0 | 0 | 0 | 0 | 0 | 6 | 332 | -7 | 20 | 200 | 25 | 546 | 50 |  |  |  | 3 | 31 | 32 |  |  | DLWindowRepair2-WP | DLWindowRepair2-We | 5A8F0D29-0DFB-F674-E32524B372F02224 | 5A907515-E5AA-CD99-38D95D248FEDDE05 | 748
AOBRIEN | 2022-03-11 | C7503W | DL-216 | Weld 1 (On-Seam) | DL-216_Weld 1 (On-Seam) | Lap | Complete |  |  | Nb |  |  | Stamped Sheet | 0.254 | Millimeter |  | Nb |  |  | Machined Plate | 50 | Millimeter |  | 0 | 0 | 0 | 0 | 0 | 0 | 6 | 332 | -7 | 20 | 200 | 25 | 546 | 50 |  |  |  | 3 | 32 | 11 |  | Lack of fusion in corners 2 and 3. Removed fixture and tapped down raised regions for reweld. | DLWindow-WP | DLWindow-We | 5A979335-C71D-1501-52625FF360C7840D | 5A990BF0-DE27-192F-7960739575986557 | 749
AOBRIEN | 2022-03-14 | C7503W | DL-216 | Weld 2 (On Seam Repair 1) | DL-216_Weld 2 (On Seam Repair 1) | Lap | Complete |  | Fixture removed for repair weld | Nb |  |  | Stamped Sheet | 0.254 | Millimeter |  | Nb |  |  | Machined Plate | 50 | Millimeter |  | 0 | 0 | 0 | 0 | 0 | 0 | 6 | 332 | -7 | 20 | 200 | 25 | 550 | 50 |  |  |  | 3 | 33 | 4 |  | Good. | DLWindowRepair-WP | DLWindowRepair-We | 5AA36E5D-9834-544A-E829052DAC531CE6 | 5AA51113-DC62-94C7-420F518B9E1F062B | 750
AOBRIEN | 2022-03-14 | C7503W | DL-217 | Weld 1 (On-seam) | DL-217_Weld 1 (On-seam) | Lap | Complete |  | Fixture in place | Nb |  |  | Stamped Sheet | 0.254 | Millimeter |  | Nb |  |  | Machined Plate | 50 | Millimeter |  | 0 | 0 | 0 | 0 | 0 | 0 | 6 | 332 | -7 | 20 | 200 | 25 | 550 | 50 |  |  |  | 3 | 33 | 56 |  | Second long straight has multiple small openings. | DLWindow-WP | DLWindow-We | 5F35BA41-9BCF-7253-6A27D5FC83532612 | 5F36C9CF-E556-F532-47A5F5410AD5A087 | 751
AOBRIEN | 2022-03-14 | C7503W | DL-217 | Weld 2 (On Seam Repair 1) | DL-217_Weld 2 (On Seam Repair 1) | Lap | Complete |  | Fixture removed, ceramic shield left in place | Nb |  |  | Stamped Sheet | 0.254 | Millimeter |  | Nb |  |  | Machined Plate | 50 | Millimeter |  | 0 | 0 | 0 | 0 | 0 | 0 | 6 | 332 | -7 | 20 | 200 | 25 | 550 | 50 |  |  |  | 3 | 34 | 36 |  |  | DLWindowRepair-WP | DLWindowRepair-We | 61AAAB65-B1A6-6288-780A7E730CB36B11 | 61ABC102-F7AA-FEA7-EB7F3034E081F48A | 752
AOBRIEN | 2022-03-15 | SCDMS1 | WPQR #1 - Test #4 | Weld 1 (On-Seam) | WPQR #1 - Test #4_Weld 1 (On-Seam) | Butt | Partial | 75% penetration required |  | Cu |  |  | Plate | 6.35 | Millimeter |  | Cu |  |  | Plate | 6.35 | Millimeter |  | 0 | 0 | 0 | 1000 | 250 | 250 | 6 | 318 | -21 | 10 | 100 | 115 | 569 | 50 |  |  |  | 3 | 39 | 55 | Welded middle 8" of seam, smoothed last 4" | A few expulsions down the length of the weld, unsure of cause. |  | sCDMS-CanSeam | 8D860697-CCCA-EC7B-D697E09A5F786387 | 8D873F44-D9AF-DE66-29340DE0951107E2 | 753
AOBRIEN | 2022-03-15 | SCDMS1 | WPQR #1 - Test #4 | Weld 1 (On-Seam) Smooth | WPQR #1 - Test #4_Weld 1 (On-Seam) Smooth | Butt | Partial | 75% penetration required |  | Cu |  |  | Plate | 6.35 | Millimeter |  | Cu |  |  | Plate | 6.35 | Millimeter |  | 0 | 0 | 0 | 1000 | 1000 | 1000 | 6 | 330 | -9 | 20 | 200 | 70 | 569 | 50 |  |  |  | 3 | 39 | 55 | Smoothed last 4 inches of weld. 4 different passes tried, mostly adjusting puddler sizing. | Not bad, not smooth enough though |  | sCDMS-CanSeamSm | 8D8CA60F-9364-9E0A-A75769D3F02B59EF | 8D8E1555-FB6B-EB05-2E66ACDE702CAB3E | 754
AOBRIEN | 2022-03-18 | SCDMS1 | WPQR #2 - Test #1 | Seam 1 Tack | WPQR #2 - Test #1_Seam 1 Tack | Butt | Complete | Butt joint with integrated backing. Penetration to step required |  | Cu |  |  | Plate | 6.35 | Millimeter |  | Cu |  |  | Machined Plate | 25.4 | Millimeter |  | 0 | -15 | 0 | 1000 | 20 | 20 | 24 | 279 | -5 | 20 | 200 | 65 | 574 | 50 | [7 empty] | Tacks appear OK | Linear4pt-APT | Linear4pt-Weld | 32530204-0182-3FEF-80EAC8F4D48B4110 | 32541187-C7F6-8D59-579D9A938339B8B9 | 755
AOBRIEN | 2022-03-18 | SCDMS1 | WPQR #2 - Test #1 | Seam 1 Weld | WPQR #2 - Test #1_Seam 1 Weld | Butt | Complete | Integrated backing |  | Cu |  |  | Plate | 6.35 | Millimeter |  | Cu |  |  | Machined Plate | 25.4 | Millimeter |  | 0 | -15 | 0 | 1000 | 63 | 63 | 24 | 278 | -6 | 10 | 100 | 115 | 574 | 50 |  |  |  | 3 | 45 | 8 | Focus adjusted dynamically | A lot of spatter at beginning, used focus to make it go away. Middle tack didn't hold or was done poorly. |  | sCDMS-FlangeInTest | 324C4778-95AA-1130-20761C1A1327131C | 324D79B9-D99C-4202-8052CBDBB171B8D1 | 756
AOBRIEN | 2022-03-21 | SCDMS1 | WPQR #2 - Test #2 | Seam 1 Tack | WPQR #2 - Test #2_Seam 1 Tack | Butt | Complete | Full penetration with integrated backing |  | Cu |  |  | Plate | 6.35 | Millimeter |  | Cu |  |  | Machined Plate | 38.1 | Millimeter |  |  |  |  | 1000 | 20 | 20 | 24 | 279 | -5 | 20 | 200 | 65 | 560 | 50 |  |  |  | 3 | 47 | 21 | Tacks executed slowly throughout day. | Tacks are good. Part stored in B2 purged bag until welding can be done at a later date | Linear4pt-APT | Linear4pt-Weld | FCA1C427-C755-334B-72DB47236BFB671F | FCA3315B-B671-A7C6-B4263ED0A661504F | 757
AOBRIEN | 2022-03-22 | C1010P | C100 Window Assy 193 | Inside/Outside Tacks | Window Assy 193_Inside/Outside Tacks | Butt | Partial | Butt joint on inside 4 tacks, fillet on the outside 8 | 4x toe clamps, see procedure | StainlessSteel |  |  | Machined Plate | 29.67 | Millimeter |  | StainlessSteel |  |  | Machined Plate | 8.38 | Millimeter |  | 90 | -30 |  | 1000 | 90 | 90 | 13 | 300 | -7 | 15 | 150 | 15 | 541 | 50 |  |  |  | 3 | 50 | 28 |  | All tacks look good | C100WinWG-InTP | C100WinWG-InTa | 25DC4789-940A-3380-ACC807213C74C48D | 25DDB906-CF71-E938-F5F0472434BE46BD | 758
AOBRIEN | 2022-03-23 | C1010P | C100 Window Assy 193 | Inside Seam Weld | C100 Window Assy 193_Inside Seam Weld | Butt | Partial |  |  | StainlessSteel |  |  | Machined Plate | 29.67 | Millimeter |  | StainlessSteel |  |  | Machined Plate | 8.38 | Millimeter |  | 90 | -30 |  | 1000 | 100 | 100 | 13 | 300 | -7 | 11 | 15 | 11 | 541 | 50 | [7 empty] | Looks good | C100WinWG-InWP | C100WinWG-InWe | 32E13CEC-A5D7-12F9-EFBC1AC32F07A694 | 33111410-BE92-B21F-30ACDD38E63A8DD3 | 759
AOBRIEN | 2022-03-23 | C1010P | C100 Winday Assy 194 | Inside/Outside Tacks | C100 Winday Assy 194_Inside/Outside Tacks | Butt | Partial | 4x inside tacks are butt joint. 8x outside tacks are fillets |  | StainlessSteel |  |  | Machined Plate | 29.67 | Millimeter |  | StainlessSteel |  |  | Machined Plate | 8.38 | Millimeter |  | 90 | -30 |  | 1000 | 100 | 100 | 13 | 300 | -7 | 11 | 110 | 11 | 541 | 50 |  |  |  | 3 | 57 | 3 |  | Looks good | C100WinWG-InTP | C100WinWG-InTa | 33180A0B-BE01-2CF6-B327BBFE70387F76 | 3319C928-0690-9F0E-28FCE703D32C7C11 | 760
AOBRIEN | 2022-03-23 | C1010P | C100 Window Assy 194 | Inside Seam Weld | C100 Window Assy 194_Inside Seam Weld | Butt | Partial |  |  | StainlessSteel |  |  | Machined Plate | 29.67 | Millimeter |  | StainlessSteel |  |  | Machined Plate | 8.38 | Millimeter |  | 90 | -30 |  | 1000 | 100 | 100 | 13 | 300 | -7 | 11 | 15 | 11 | 541 | 50 |  |  |  | 3 | 57 | 0 |  | Good | C100WinWG-InWP | C100WinWG-InWe | 334D8B1A-E78E-1260-4AAAF9E6334BA1F2 | 334EA998-AFC6-D3CF-F16BF7726D5AA67D | 761
FOLLKIEJ | 2022-03-24 | C1010P | C100 Window Assy 192 | Inside/Outside Tacks | C100 Window Assy 192_Inside/Outside Tacks | Butt | Partial | 4x inside tacks are butt joint. 8x outside tacks are fillets |  | StainlessSteel |  |  | Machined Plate | 29.67 | Millimeter |  | StainlessSteel |  |  | Machined Plate | 8.38 | Millimeter |  | 90 | -30 |  | 1000 | 100 | 100 | 13 | 300 | -7 | 11 | 110 | 11 | 543 | 50 | [8 empty] | C100WinWG-InTP | C100WinWG-InTa | 64B6FF45-D147-BBC5-7555CCE1775056CD | 64BD7716-C6F2-38D9-E8D65FDDF2979BEA | 762
FOLLKIEJ | 2022-03-24 | C1010P | C100 Window Assy 192 | Inside Seam Weld | _Inside Seam Weld | Butt | Partial |  |  | StainlessSteel |  |  | Machined Plate | 29.67 | Millimeter |  | StainlessSteel |  |  | Machined Plate | 8.38 | Millimeter |  | 90 | -30 |  | 1000 | 100 | 100 | 13 | 300 | -7 | 11 | 15 | 11 | 543 | 50 |  |  |  | 4 | 1 | 2 |  |  | C100WinWG-InWp | C100WinWG-InWe | 8901978B-A2B0-179B-D900E6ACF1DD2CC0 | 89043298-AF5D-69BE-989D7818980582F6 | 763
FOLLKIEJ | 2022-03-25 | C1010P | C100 Window Assy 191 | Inside/Outside Tacks | C100 Window Assy 191_Inside/Outside Tacks | Butt | Partial | 4x inside tacks are butt joint. 8x outside tacks are fillets |  | StainlessSteel |  |  | Machined Plate | 29.67 | Millimeter |  | StainlessSteel |  |  | Machined Plate | 8.38 | Millimeter |  | 90 | -30 |  | 1000 | 100 | 100 | 13 | 300 | -7 | 11 | 110 | 11 | 540 | 50 |  |  |  | 4 | 3 | 4 |  |  | C100WinWG-InTP | C100WinWG-InTa | 92961516-F481-7385-43C2EE2626438E3F | 9298352D-C6A5-A0CF-A258F62D3092AACD | 764
FOLLKIEJ | 2022-03-25 | C1010P | C100 Window Assy 191 | Inside Seam Weld | C100 Window Assy 191_Inside Seam Weld | Butt | Partial |  |  | StainlessSteel |  |  | Machined Plate | 29.67 | Millimeter |  | StainlessSteel |  |  | Machined Plate | 8.38 | Millimeter |  | 90 | -30 |  | 1000 | 100 | 100 | 13 | 300 | -7 | 11 | 15 | 11 | 540 | 50 |  |  |  | 4 | 4 | 49 |  |  | C100WinWG-InWp | C100WinWG-InWe | 93985EAA-9F39-BF83-88E42F7F2E1CD4CD | 939B3617-019E-1F26-F0D649863E419EE7 | 765
FOLLKIEJ | 2022-03-25 | C1010P | C100 Window Assy 195 | Inside/Outside Tacks | C100 Window Assy 195_Inside/Outside Tacks |  | Partial | 4x inside tacks are butt joint. 8x outside tacks are fillets |  | StainlessSteel |  |  | Machined Plate | 29.67 | Millimeter |  | StainlessSteel |  |  | Machined Plate | 8.38 | Millimeter |  | 90 | -30 |  | 1000 | 100 | 100 | 13 | 300 | -7 | 11 | 110 | 11 | 540 | 50 |  |  |  | 4 | 6 | 34 |  |  | C100WinWG-InTP | C100WinWG-InTa | 9774D78C-96B9-B925-3E439BA666EFBC83 | 97783628-C52A-C38E-9DFEBE528103F45E | 766
FOLLKIEJ | 2022-03-25 | C1010P | C100 Window Assy 195 | Inside Seam Weld | C100 Window Assy 195_Inside Seam Weld | Butt | Partial |  |  | StainlessSteel |  |  | Machined Plate | 29.67 | Millimeter |  | StainlessSteel |  |  | Machined Plate | 8.38 | Millimeter |  | 90 | -30 |  | 1000 | 100 | 100 | 13 | 300 | -7 | 11 | 15 | 11 | 540 | 50 |  |  |  | 4 | 8 | 19 |  |  | C100WinWG-InWp | C100WinWG-InWe | 9908FD54-A3FD-78FD-3008078E7D663FF2 | 990EE1AB-E7CF-CC6F-34F9C1751E4EDFB5 | 767
FOLLKIEJ | 2022-03-28 | C1010P | C100 Window Assy 198 | Inside/Outside Tacks | C100 Window Assy 198_Inside/Outside Tacks | Butt | Partial | 4x inside tacks are butt joint. 8x outside tacks are fillets |  | StainlessSteel |  |  | Machined Plate | 29.67 | Millimeter |  | StainlessSteel |  |  | Machined Plate | 8.38 | Millimeter |  | 90 | -30 |  | 1000 | 100 | 100 | 13 | 300 | -7 | 11 | 110 | 11 | 540 | 50 |  |  |  | 4 | 10 | 31 |  |  | C100WinWG-InTP | C100WinWG-InTa | 2A401D71-FF3E-DE8E-7EF69C0173334AAD | 2A421BA8-0EC2-0AB1-5B85A370DC049CF2 | 768
FOLLKIEJ | 2022-03-28 | C1010P | C100 Window Assy 198 | Inside Seam Weld | C100 Window Assy 198_Inside Seam Weld | Butt | Partial |  |  | StainlessSteel |  |  | Machined Plate | 29.67 | Millimeter |  | StainlessSteel |  |  | Machined Plate | 8.38 | Millimeter |  | 90 | -30 |  | 1000 | 100 | 100 | 13 | 300 | -7 | 11 | 110 | 11 | 540 | 50 |  |  |  | 4 | 12 | 16 |  |  | C100WinWG-InWp | C100WinWG-InWe | 2B4638E7-E747-FD42-F2E19A943D87B1C6 | 2B481BF2-A96A-2A89-DAE41D0E67B485E7 | 769
FOLLKIEJ | 2022-03-28 | C1010P | C100 Window Assy 197 | Inside/Outside Tacks | C100 Window Assy 197_Inside/Outside Tacks | Butt | Partial | 4x inside tacks are butt joint. 8x outside tacks are fillets |  | StainlessSteel |  |  | Machined Plate | 29.67 | Millimeter |  | StainlessSteel |  |  | Machined Plate | 8.38 | Millimeter |  | 90 | -30 |  | 1000 | 100 | 100 | 13 | 300 | -7 | 11 | 110 | 11 | 540 | 50 |  |  |  | 4 | 14 | 17 |  |  | C100WinWG-InTP | C100WinWG-InTa | 2F550492-BC8E-65D7-AA9340B86321066F | 2F577002-F302-1D20-9AE031D354257674 | 770
FOLLKIEJ | 2022-03-28 | C1010P | C100 Window Assy 197 | Inside Seam Weld | C100 Window Assy 197_Inside Seam Weld | Butt | Partial |  |  | StainlessSteel |  |  | Machined Plate | 29.67 | Millimeter |  | StainlessSteel |  |  | Machined Plate | 8.38 | Millimeter |  | 90 | -30 |  | 1000 | 100 | 100 | 13 | 300 | -7 | 11 | 110 | 11 | 540 | 50 |  |  |  | 4 | 16 | 2 |  |  | C100WinWG-InWp | C100WinWG-InWe | 301D300D-F3BB-5BF3-0757BD6617042C24 | 301F5932-DFCE-2A2A-8C973600F46C2276 | 771
FOLLKIEJ | 2022-03-29 | C1010P | C100 Window Assy 196 | Inside/Outside Tacks | C100 Window Assy 196_Inside/Outside Tacks | Butt | Partial | 4x inside tacks are butt joint. 8x outside tacks are fillets |  | StainlessSteel |  |  | Machined Plate | 29.67 | Millimeter |  | StainlessSteel |  |  | Machined Plate | 8.38 | Millimeter |  | 90 | -30 |  | 1000 | 100 | 100 | 13 | 300 | -7 | 11 | 110 | 11 | 540 | 50 |  |  |  | 4 | 17 | 44 |  |  | C100WinWG-InTP | C100WinWG-InTa | 5AB28FF3-929C-9BDE-C9BD696F8685CA06 | 5AB46D19-E8A9-1C7D-0BCAC0EC80A01102 | 772
FOLLKIEJ | 2022-03-29 | C1010P | C100 Window Assy 196 | Inside Seam Weld | C100 Window Assy 196_Inside Seam Weld | Butt | Partial |  |  | StainlessSteel |  |  | Machined Plate | 29.67 | Millimeter |  | StainlessSteel |  |  | Machined Plate | 8.38 | Millimeter |  | 90 | -30 |  | 1000 | 100 | 100 | 13 | 300 | -7 | 11 | 110 | 11 | 540 | 50 |  |  |  | 4 | 19 | 28 |  |  | C100WinWG-InWp | C100WinWG-InWe | 5BAF6792-F022-9ADA-20CACB316C7C9F80 | 5BB198F0-F24E-4890-9064E75834FB5BA5 | 773
AOBRIEN | 2022-03-29 | ARDPRJ | Eq. Cooling Ring Test | Tacks | Eq. Cooling Ring Test_Tacks | Fillet | Partial |  | None, ring was undersized (and/or half-cell was oversized) so we got them to stick together | Nb |  |  | Stamped Sheet | 2.05 | Millimeter |  | Nb |  |  | Sheet | 3.18 | Millimeter |  | 90 | -60 |  | 1000 | 125 | 125 | 6 | 332 | -7 | 10 | 72 | 25 | 538 | 50 | [6 empty] | Program ran 4 times, on 90 degree intervals. | Looks good. |  | 2,4G-EqCoolRing-Ta | 6511796E-F9C1-9F1A-C4ACA0B53FC94DAC | 6512DBE2-A89A-F344-93E263BD9265B951 | 774
AOBRIEN | 2022-03-29 | ARDPRJ | Eq. Cooling Ring Test 1 | Seam 1 Weld 1 | Eq. Cooling Ring Test 1_Seam 1 Weld 1 | Fillet | Complete | Single sided non-bevelled fillet, full penetration |  | Nb |  |  | Stamped Sheet | 2.05 | Millimeter |  | Nb |  |  | Sheet | 3.18 | Millimeter |  | 90 | -60 |  | 1000 | 125 | 125 | 6 | 332 | -7 | 10 | 72 | 47 | 538 | 50 |  |  |  | 4 | 23 | 10 | Seam offset by +0.045" in the y | Face looks good, no penetration on back side. | 2,4G-EqCoolRing-APT | 2,4G-EqCoolRing-We | 651BF18F-FA54-E63A-B52C15EB0A2A84DE | 651DA83C-FB28-8E34-8E88FA7094C62B40 | 775
AOBRIEN | 2022-03-29 | ARDPRJ | Eq. Cooling Ring Test 1 | Seam 1 Weld 2 | Eq. Cooling Ring Test 1_Seam 1 Weld 2 | Fillet | Complete | Single sided non-bevelled fillet, full penetration |  | Nb |  |  | Stamped Sheet | 2.05 | Millimeter |  | Nb |  |  | Sheet | 3.18 | Millimeter |  | 90 | -60 |  | 1000 | 125 | 125 | 6 | 332 | -7 | 10 | 72 | 70 | 538 | 50 |  |  |  | 4 | 23 | 35 | Weld penetrated cell instead of cooling ring. Discovered offset was incorrect (should have been 0.045" +Z, not +Y). | Weld blew through. | 2,4G-EqCoolRing-APT | 2,4G-EqCoolRing-We | 65309504-B973-0D2C-DC114742E33A5420 | 6536B068-FF92-3287-4B23213CCC420565 | 776
AOBRIEN | 2022-03-29 | ARDPRJ | Eq. Cooling Ring Test 1 | Seam 1 Weld 3 | Eq. Cooling Ring Test 1_Seam 1 Weld 3 | Fillet | Complete | Single sided non-bevelled fillet, full penetration |  | Nb |  |  | Stamped Sheet | 2.05 | Millimeter |  | Nb |  |  | Sheet | 3.18 | Millimeter |  | 90 | -60 |  | 1000 | 125 | 125 | 6 | 332 | -7 | 10 | 72 | 60 | 538 | 50 | [6 empty] | Offset Y+0.065" | Small bits of inside underbead. Back side of ring shows penetration. Needs to be slightly cooler (alternative, increase power slightly and decrease focus) | 2,4G-EqCoolRing-APT | 2,4G-EqCoolRing-We | 67BF0689-B2B0-82CE-E0AF14BBC4109C98 | 67C08448-D931-E564-59C3677555AD18CB | 777
AOBRIEN | 2022-03-29 | ARDPRJ | Eq. Cooling Ring Test 1 | SEam 1 Weld 4 | Eq. Cooling Ring Test 1_SEam 1 Weld 4 | Fillet | Complete | Single sided non-bevelled fillet, full penetration |  | Nb |  |  | Stamped Sheet | 2.05 | Millimeter |  | Nb |  |  | Sheet | 3.18 | Millimeter |  | 90 | -60 |  | 1000 | 125 | 125 | 6 | 332 | -7 | 10 | 72 | 55 | 538 | 50 | [6 empty] | Offset Y+0.065" |  | 2,4G-EqCoolRing-APT | 2,4G-EqCoolRing-We | 69B78C6F-CB32-19A0-520C703226FA0945 | 69BC3691-CBA6-C38C-47EF20EE889A8BA4 | 778
AOBRIEN | 2022-03-30 | ARDPRJ | Eq. Cooling Ring Test 2 | Tacking | Eq. Cooling Ring Test 2_Tacking | Fillet | Partial |  |  | Nb |  |  | Stamped Sheet | 2.05 | Millimeter |  | Nb |  |  | Sheet | 3.18 | Millimeter |  | 0 | 0 | 0 | 1000 | 100 | 100 | 6 | 335 | -4 |  |  | 30 | 552 | 50 | [9 empty] | Spot6-PudSize | 90A96025-A71E-E2BD-1BCA0311B31DC4FC | 90AA6EEE-9B48-12CA-1F76C6C018B59B99 | 779
AOBRIEN | 2022-03-30 | ARDPRJ | Eq. Cooling Ring Test 2 | Seam 1 Weld 1 | Eq. Cooling Ring Test 2_Seam 1 Weld 1 | Fillet | Complete |  |  | Nb |  |  | Stamped Sheet | 2.05 | Millimeter |  | Nb |  |  | Sheet | 3.18 | Millimeter |  | 90 | -60 |  | 1000 | 125 | 125 | 6 | 328 | -11 | 10 | 72 | 60 | 552 | 50 |  |  |  | 4 | 29 | 58 | Offset Y+0.065" |  | 2,4G-EqCoolRing-APT | 2,4G-EqCoolRing-We | 908CCBD6-DAD6-0C06-EF87DD9AD9607BB0 | 908E5EE8-F3F4-C6C0-8546A84E79EE853E | 780
AOBRIEN | 2022-03-30 | ARDPRJ | Eq. Cooling Ring Test 2 | Seam 1 Weld 2 | Eq. Cooling Ring Test 2_Seam 1 Weld 2 | Fillet | Complete |  |  | Nb |  |  | Stamped Sheet | 2.05 | Millimeter |  | Nb |  |  | Sheet | 3.18 | Millimeter |  | 90 | -60 |  | 1000 | 125 | 125 | 6 | 328 | -11 | 10 | 72 | 65 | 552 | 50 |  |  |  | 4 | 31 | 47 | Offset Y+0.065" from seam |  | 2,4G-EqCoolRing-APT | 2,4G-EqCoolRing-We | 9705AA47-9974-5E57-E2EEB75FF30A55DD | 9706F934-9E9D-0CBF-6ECC7BC1AF494EA4 | 781
AOBRIEN | 2022-03-30 | ARDPRJ | Eq. Cooling Ring Test 2 | Seam 1 Weld 3 | Eq. Cooling Ring Test 2_Seam 1 Weld 3 | Fillet | Complete |  |  | Nb |  |  | Stamped Sheet | 2.05 | Millimeter |  | Nb |  |  | Sheet | 3.18 | Millimeter |  | 90 | -60 |  | 1000 | 75 | 75 | 6 | 328 | -11 | 10 | 72 | 50 | 552 | 50 |  |  |  | 4 | 32 | 35 | Offset Y+0.050" | No penetration | 2,4G-EqCoolRing-APT | 2,4G-EqCoolRing-We | 9BC65AD2-C1B6-378C-F88361FB2FA510DC | 9BC7F4DD-ABB9-E7F1-B848E18BE02F8689 | 782
AOBRIEN | 2022-03-30 | ARDPRJ | Eq. Cooling Ring Test 2 | Seam 1 Weld 4 | Eq. Cooling Ring Test 2_Seam 1 Weld 4 | Fillet | Complete |  |  | Nb |  |  | Stamped Sheet | 2.05 | Millimeter |  | Nb |  |  | Sheet | 3.18 | Millimeter |  | 90 | -60 |  | 1000 | 75 | 75 | 6 | 328 | -11 | 10 | 72 | 60 | 552 | 50 |  |  |  | 4 | 33 | 3 | Offset Y+0.050" |  | 4mmNbTubeSeam-WP | 4mmNbTubeSeam-We | 9BBE1679-0492-34A0-BFA2BADF21A4E1D0 | 9BBF86AB-CEED-BD5E-B42B03C73E25EE9D | 783
AOBRIEN | 2022-03-31 | ARDPRJ | C75-SC04 | Cell to Stub Tube 1 - Hole Fill | C75-SC04_Cell to Stub Tube 1 - Hole Fill | Other | Partial |  |  | Nb |  |  | Stamped Sheet | 2.05 | Millimeter |  | Nb |  |  | Wire | 2.45 | Millimeter |  | 90 | 0 |  |  |  |  | 6 | 338 | -1 |  |  | 15 | 552 | 50 | [7 empty] | Used the spot program to tack the filler plugs in place. |  | Spot6 | CF637234-DC68-EB52-47E788A8D89188BF | CF73FB48-F469-F7CE-20CB1F2412BDDA0C | 784
AOBRIEN | 2022-03-31 | ARDPRJ | C75-SC04 | Cell to Stub Tube 1 - Hole Repair | C75-SC04_Cell to Stub Tube 1 - Hole Repair | Other | Partial |  |  | Nb |  |  | Stamped Sheet | 2.05 | Millimeter |  | Nb |  |  | Wire | 2.54 | Millimeter |  | 90 | 0 |  | 1000 | 450 | 450 | 6 | 330 | -9 | 18 | 191 | 45 | 552 | 50 |  |  |  | 4 | 37 | 5 |  | Pass was meant to fuse the plug into the cell with enough heat conduction to do a final pass at the original weld parameters. All 3 holes remained after fill, however they did reduce in size. | Arc4pt-APT | Arc4pt-Weld | CF54894A-FF5F-94E8-E23D4CCEE3848EEC | CF55BB62-A784-901E-E7AF3456A5B146DD | 785
AOBRIEN | 2022-04-01 | ARDPRJ | C75-SC04 | Cell to Stub Tube 1 - Hole Fill | C75-SC04_Cell to Stub Tube 1 - Hole Fill | Other | Partial |  |  | Nb |  |  | Stamped Sheet | 2.05 | Millimeter |  | Nb |  |  | Wire | 2.54 | Millimeter |  | 90 | 0 | 0 |  |  |  | 6 | 338 | -1 |  |  | 15 | 549 | 50 | [6 empty] | Tacking filler plugs in place |  |  | Spot6 | F90121FA-E02C-896C-1A1FAAF1B8DDE5D5 | F9029A4E-B9A5-9DBD-1ADE0299462340EB | 786
AOBRIEN | 2022-04-01 | ARDPRJ | C75-SC04 | Cell to Stub Tube 1 - Hole Repair | C75-SC04_Cell to Stub Tube 1 - Hole Repair | Other | Partial |  |  | Nb |  |  | Stamped Sheet | 2.05 | Millimeter |  | Nb |  |  | Wire | 2.54 | Millimeter |  | 90 | 0 |  | 1000 | 450 | 450 | 6 | 330 | -9 | 18 | 191 | 45 | 549 | 50 |  |  |  | 4 | 39 | 42 | Partial penetration pass to wet-in the plug |  | Arc4pt-APT | Arc4pt-Weld | F90EC0BF-B797-C747-78A58072AC047A61 | F90FF57B-C29E-76A0-8C487BDF5A0EC4F0 | 787
AOBRIEN | 2022-04-01 | ARDPRJ | C75-SC04 | Cell to Stub Tube - Repair Weld | C75-SC04_Cell to Stub Tube - Repair Weld | Other | Complete | Reweld over previous |  | Nb |  |  | Stamped Sheet | 2.05 | Millimeter | [8 empty] | 90 | 0 |  | 1000 | 450 | 450 | 6 | 330 | -9 | 12 | 107 | 55 | 549 | 50 |  |  |  | 4 | 41 | 54 |  | Fusion looks good. Weld did not penetrate into root. | C75-BeamTube-WP | C75-BeamTubeOut-We | 8D5CAC5B-9DB6-5C5D-3E1AAC356A735EDC | 8D5DE46B-C133-2A23-8AA9D0A63F3D8193 | 788
AOBRIEN | 2022-04-05 | ARDPRJ | C75-SC04 | Cell to Stub Tube - Repair Weld 2 | C75-SC04_Cell to Stub Tube - Repair Weld 2 | Other | Complete | Repairing holes. |  | Nb |  |  | Stamped Sheet | 2.05 | Millimeter | [8 empty] | 90 | 0 |  | 1000 | 450 | 450 | 6 | 335 | -4 | 10 | 107 | 55 | 548 | 50 |  |  |  | 4 | 44 | 36 |  |  | C75-BeamTube-WP | C75-BeamTubeOut-We | CAAD7043-928B-3F4F-05AA28F182452E1F | CABC97BA-B9EE-E601-06A54C76871C65F3 | 789
AOBRIEN | 2022-04-06 | ARDPRJ | Eq. Cooling Ring Test 2 | Seam 2 Weld 1 | Eq. Cooling Ring Test 2_Seam 2 Weld 1 | Fillet | Partial | Dual side fillet |  | Nb |  |  | Stamped Sheet | 2.05 | Millimeter |  | Nb |  |  | Plate | 3.18 | Millimeter |  | 90 | -45 |  | 1000 | 75 | 75 | 6 | 328 | -11 | 10 | 72 | 55 | 548 | 50 |  |  |  | 4 | 47 | 32 | Offset Y+0.050 | Looks good visually. Need to confirm adequate (>50%) penetration. | 2,4G-EqCoolRing-APT | 2,4G-EqCoolRing-We | FC82391F-E923-B16B-35BF64D5ACF65402 | FC835946-F3CD-324E-D5F94485CE119FC4 | 790
AOBRIEN | 2022-04-06 | ARDPRJ | C75-SC04 | Stub to Beam Tube 1 - Tack | C75-SC04_Stub to Beam Tube 1 - Tack | Butt | Partial |  |  | Nb |  |  | Stamped Sheet | 2.05 | Millimeter |  | Nb |  |  | Rolled Plate | 2.05 | Millimeter |  | 90 | 0 |  | 1000 | 250 | 250 | 6 | 338 | -1 | 18 | 193 | 25 | 550 | 50 |  |  |  | 4 | 50 | 39 | 4 tacks in single rogram | Look good. | C75-BeamTube-WP | C75-BeamTubeOut-Ta | 38E53179-98E4-134F-61E88CDCBEF728BE | 38E67094-AC6A-7998-EE6C066CC2E9C6F3 | 791
AOBRIEN | 2022-04-07 | ARDPRJ | C75-SC04 | Stub to Beam Tube 1 - Weld | C75-SC04_Stub to Beam Tube 1 - Weld | Butt | Complete |  |  | Nb |  |  | Stamped Sheet | 2.05 | Millimeter |  | Nb |  |  | Stamped Sheet | 2.05 | Millimeter |  | 90 | 0 |  | 1000 | 450 | 450 | 6 | 335 | -4 | 10 | 107 | 55 | 550 | 50 |  |  |  | 4 | 50 | 39 |  | Holes opened at 170 degrees, 203 degrees, and 257 | C75-BeamTube-WP | C75-BeamTubeOut-We | 38EB98E8-F9C3-D350-A7D615BC7200D0FA | 38ED823C-C4C2-65AF-6F7E69D0EDAA2386 | 792
AOBRIEN | 2022-04-11 | SCDMS1 | MC Can #1 | Can Seam Tacks | MC Can #1_Can Seam Tacks | Butt | Partial |  |  | Cu |  | OFC | Plate | 6.35 | Millimeter |  | Cu |  | OFC | Plate | 6.35 | Millimeter |  | 90 | 0 | 0 | 1000 | 60 | 60 | 8 | 311 | -16 | 20 | 200 | 100 | 562 | 50 | [6 empty] | Tacks used to close up gap in seam. Original gap started closed and went to appx 0.100" wide. After using tacks we got the gap down to 0.035" range. |  | Linear4pt-APT | Linear4pt-Weld |  |  | 793
AOBRIEN | 2022-04-11 | SCDMS1 | MC Can #1 | Can Seam Weld | MC Can #1_Can Seam Weld | Butt | Complete |  |  | Cu |  | OFC | Plate | 6.35 | Millimeter |  | Cu |  | OFC | Plate | 6.35 | Millimeter |  | 90 | 0 | 0 | 1000 | 188 | 188 | 8 | 311 | -16 | 10 | 100 | 115 | 562 | 50 |  |  |  | 4 | 56 | 42 | Puddle was unstable at beginning, reduced focus to compensate. | Thru-penetration at start, went away with focus adjustment. | sCDMS-CanSeam | sCDMS-CanSeam |  |  | 794
AOBRIEN | 2022-04-12 | SCDMS1 | MC Can #1 | Can Seam Weld Repair | MC Can #1_Can Seam Weld Repair | Butt | Complete | Welding over previous to homogenize the seam (adjustments were made on previous pass) |  | Cu |  | OFC | Plate | 6.35 | Millimeter |  | Cu |  | OFC | Plate | 6.35 | Millimeter |  | 90 | 0 | 0 | 1000 | 188 | 188 | 8 | 301 | -26 | 10 | 100 | 115 | 562 | 50 |  |  |  | 4 | 59 | 7 | Two welds. First pass I accidentally adjusted beam current up instead of beam focus down, causing it to move to keyhole mode. Second weld was properly setup however assy was already damaged | Likely not good. | sCDMS-CanSeam | sCDMS-CanSeam | 2CC3A812-0BA7-7897-16D2211769F07CAA | 2CC60997-EBED-B39F-6550A93431EF3D07 | 795
AOBRIEN | 2022-04-12 | SCDMS1 | MC Can #1 | Can Seam Heat Pass | MC Can #1_Can Seam Heat Pass | Other |  | Just heating the part to assist in removal from fixture. |  | Cu |  | OFC | Rolled Plate | 6.35 | Millimeter |  | Cu |  | OFC | Rolled Plate | 6.35 | Millimeter |  | 90 | 0 |  |  |  |  | 8 | 250 | -77 | 38 | 20 | 75 | 562 | 50 |  |  |  | 5 | 10 | 44 |  |  |  | sCDMS-Heater | 602C618A-AACD-9207-300A0E64E409BB92 | 602F3EFD-CBC4-483D-D93B58F447CD18F7 | 796
AOBRIEN | 2022-04-13 | SCDMS1 | MC Can #2 | Can Seam Weld Tacks | MC Can #2_Can Seam Weld Tacks | Butt | Partial |  |  | Cu |  | OFC | Rolled Plate | 6.35 | Millimeter |  | Cu |  | OFC | Rolled Plate | 6.35 | Millimeter |  | 90 | 0 | 0 | 1000 | 188 | 188 | 8 | 302 | -25 | 10 | 100 | 115 | 562 | 50 | [6 empty] | Tacking to hold seam and to get tail out section closed (gap = 0.025") | Gap reduced to <0.010" when welded over. All tacks look good. | Linear4pt-APT | Linear4pt-Weld | 62A70CD4-A094-54D6-7228F61834458DCA | 62A8D627-9255-FEC1-B663916D8FDE5476 | 797
AOBRIEN | 2022-04-13 | SCDMS1 | MC Can #2 | Can Seam Weld | MC Can #2_Can Seam Weld | Butt | Partial | >75% penetration required |  | Cu |  | OFC | Rolled Plate | 6.35 | Millimeter |  | Cu |  | OFC | Rolled Plate | 6.35 | Millimeter |  | 90 | 0 | 0 | 1000 | 188 | 188 | 8 | 302 | -25 | 10 | 100 | 115 | 562 | 50 |  |  |  | 5 | 15 | 2 |  | Beautiful! | sCDMS-CanSeam | sCDMS-CanSeam | 62AE082E-E7FC-E827-AFEF3699488488DF | 62AF10FD-CCA9-A848-D90DD61BE230960A | 798
AOBRIEN | 2022-04-13 | SCDMS1 | CP Can #1 | Can Seam Tacks | CP Can #1_Can Seam Tacks | Butt | Partial |  |  | Cu |  | OFC | Rolled Plate | 6.35 | Millimeter |  | Cu |  | OFC | Rolled Plate | 6.35 | Millimeter |  | 90 | 0 | 0 |  |  |  | 8 | 311 | -16 | 10 | 100 | 90 | 562 | 50 |  |  |  | 5 | 17 | 8 | 1" tacks used to close gaps in initial fitup (0.060" at start, 0.025" at tail out). | Tacks helped but gaps remain, 0.050" at startup and 0.020" at tail out. | Linear4pt-APT | Linear4pt-Weld | 95545C6E-9F01-561B-4A3C90FE0FDFB0E3 | 9557080A-C4C0-10CF-44C5E4861AE17146 | 799
AOBRIEN | 2022-04-14 | SCDMS1 | CP Can #1 | Can Seam Weld | CP Can #1_Can Seam Weld | Butt | Partial | Joint welded in two segments with a 2" overlap in the middle. |  | Cu |  | OFC | Rolled Plate | 6.35 | Millimeter |  | Cu |  | OFC | Rolled Plate | 6.25 | Millimeter |  | 90 | 0 | 0 | 1000 | 188 | 188 | 8 | 302 | -25 | 10 | 100 | 115 | 566 | 50 |  |  |  | 5 | 20 | 28 | Joint welded in two segments with a 2" overlap in the middle. | Welds look good. The tail-out gap of 0.020" closed during the weld. The start-up gap of 0.050" mostly closed but remained in the 0.020" range at the edge of part, likely due to the fixture. | sCDMS-CanSeam-WP | sCDMS-CanSeam-We |  | 956792DC-00A0-A5EC-01584EEE420FD685 | 800
AOBRIEN | 2022-04-14 | SCDMS1 | CP Can #2 | Can Seam Tacks | CP Can #2_Can Seam Tacks | Butt | Partial |  |  | Cu |  | OFC | Rolled Plate | 6.35 | Millimeter |  | Cu |  | OFC | Rolled Plate | 6.35 | Millimeter |  | 90 | 0 | 0 |  |  |  | 8 | 302 | -25 | 10 | 100 | 115 | 566 | 50 | [6 empty] | Used tacks to close tail-out of part, 0.030" before 0.010" after. |  | Linear4pt-APT | Linear4pt-Weld | A17F89E8-F4A4-70D8-509ABBFCDB2EF6DC | A180E8A0-E0DE-0DAB-4E4C310B873A86D7 | 801
AOBRIEN | 2022-04-14 | SCDMS1 | CP Can #2 | Can Seam Weld | CP Can #2_Can Seam Weld | Butt | Partial |  |  | Cu |  | OFC | Rolled Plate | 6.35 | Millimeter |  | Cu |  | OFC | Rolled Plate | 6.35 | Millimeter |  | 90 | 0 | 0 | 1000 | 188 | 188 | 8 | 302 | -25 | 10 | 100 | 115 | 566 | 50 |  |  |  | 5 | 23 | 58 | Slightly tapered off focus at tail out, puddle was increasing |  | sCDMS-CanSeam-WP | sCDMS-CanSeam-We | A179986B-0D36-BF88-002FE1E5A56ADAE6 | A17B0231-C8FE-959C-9FE19200F8F7C41E | 802
AOBRIEN | 2022-04-19 | C1010P | Window 194 to F063952/02 | Ouside Tacks | _Ouside Tacks | Fillet | Partial |  |  | StainlessSteel |  |  | Machined Flange | 21.59 | Millimeter |  | StainlessSteel |  |  | Machined Plate | 7 | Millimeter |  | 90 | 25 |  | 1000 | 75 | 75 | 13 | 300 | -7 | 17.5 | 175 | 25 | 541 | 50 |  |  |  | 5 | 26 | 7 |  | Slightly misaligned but still good. Spot readjusted for next weld. | C100WinWG-OutTP | C100WinWG-OutTa | A1DEC20C-F32A-790A-FECA49E2D163CC49 | A1DFC371-B1ED-C40C-CFE5D0CE277A9CA9 | 803
AOBRIEN | 2022-04-20 | C1010P | Window 194 to F063952/02 | Outside Seam | Window 000 to F063952/02_Outside Seam | Fillet | Partial |  |  | StainlessSteel |  |  | Machined Plate | 21.59 | Millimeter |  | StainlessSteel |  |  | Machined Plate | 7 | Millimeter |  | 90 | 25 |  | 1000 | 75 | 75 | 13 | 300 | -7 | 15 | 17 | 19 | 541 | 50 |  |  |  | 5 | 29 | 10 |  | Corners hit the outer flange, causing a short interruption in the beam on the corners. They still appear fused but will change the program to compensate. | C100WinWG-OutWP | C100WinWG-OutWe | C7DDD1A3-EBCF-E0B3-15664D9FA428D1BE | C7DF4331-0A02-A2D7-878254FC13BD7652 | 804
AOBRIEN | 2022-04-20 | C1010P | Window 191 to F0677064/15 | Outside Tacks | Window 191 to F0677064/15/02_Outside Tacks | Fillet | Partial |  |  | StainlessSteel |  |  | Machined Plate | 21.59 | Millimeter |  | StainlessSteel |  |  | Machined Plate | 7 | Millimeter |  | 90 | 20 |  | 1000 | 75 | 75 | 13 | 300 | -7 | 7.5 | 175 | 25 | 530 | 50 | [6 empty] | Good | Good | C100WinWG-OutTP | C100WinWG-OutTa | D6438B9B-E538-14FF-7ED78A2076E31D26 | D6450308-0603-4A1A-1DCE46C387C0AFE8 | 805
AOBRIEN | 2022-04-20 | C1010P | Window 191 to F0677064/15 | Outside Seam | Window 191 to F0677064/15_Outside Seam | Fillet | Partial |  |  | StainlessSteel |  |  | Machined Plate | 21.59 | Millimeter |  | StainlessSteel |  |  | Machined Plate | 7 | Millimeter |  | 90 | 20 |  | 1000 | 75 | 75 | 13 | 300 | -7 | 15 | 17 | 20 | 530 | 50 |  |  |  | 5 | 33 | 17 |  | Small pore that may leak, rewelding to be safe. Need to add downramp to tack program. | C100WinWG-OutWP | C100WinWG-OutWe | D65B839E-0870-5783-A360265E1E34AF60 | D65D01C6-0DBB-22BE-72468EF3BAD474FC | 806
AOBRIEN | 2022-04-20 | C1010P | Window 191 to F0677064/15 | Outside Seam 2 | Window 191 to F0677064/15_Outside Seam 2 | Fillet | Partial |  |  | StainlessSteel |  |  | Machined Plate | 21.59 | Millimeter |  | StainlessSteel |  |  | Machined Plate | 7 | Millimeter |  | 90 | 20 |  | 1000 | 75 | 75 | 13 | 300 | -7 | 15 | 17 | 20 | 530 | 50 | [6 empty] | Rewelding previous seam to close apparent hole. | Good | C100WinWG-OutWP | C100WinWG-OutWe | D699D176-019E-2BD9-4DFB318280E8A7DC | D69B091F-017C-D193-40F2042318F115CB | 807
AOBRIEN | 2022-04-21 | C1010P | Window 192 to F061584/04 | Outside Tacks | Window 191 to F0677064/15_Outside Tacks | Fillet | Partial |  |  | StainlessSteel |  |  | Machined Plate | 21.59 | Millimeter |  | StainlessSteel |  |  | Machined Plate | 7 | Millimeter |  | 90 | 22.5 |  | 1000 | 50 | 50 | 13 | 300 | -7 | 17.5 | 175 | 15 | 540 | 50 |  |  |  | 5 | 37 | 44 | Modified tacking program. Added downramps to the tacks to alleviate exit craters. Reduced puddler size and amperage to reduce bead size in the hopes it will be fully consumed in the weld phase | Good | C100WinWG-OutTP | C100WinWG-OutTa | 0735F3C4-C7BE-4952-A05417453A637BDC | 07376CC1-940C-1C2B-8F1890938EBC053B | 808
AOBRIEN | 2022-04-21 | C1010P | Window 192 to F061584/04 | Outside Seam | Window 192 to F061584/04_Outside Seam | Fillet | Partial |  |  | StainlessSteel |  |  | Machined Plate | 21.59 | Millimeter |  | StainlessSteel |  |  | Machined Plate | 7 | Millimeter |  | 90 | 22.5 |  | 1000 | 75 | 75 | 13 | 300 | -7 | 15 | 17 | 20 | 540 | 50 |  |  |  | 5 | 39 | 38 |  | Good | C100WinWG-OutWP | C100WinWG-OutWe | 079A0BC8-E3FB-C40A-BB5BF613AD7E8592 | 079B8BB5-FB21-3319-5B408AC2258CC6F6 | 809
AOBRIEN | 2022-04-22 | C1010P | Window 193 to F067764/08 | Outside Tacks | Window 193 to F067764/08_Outside Tacks | Fillet | Partial |  |  | StainlessSteel |  |  | Machined Plate | 21.59 | Millimeter |  | StainlessSteel |  |  | Machined Plate | 7 | Millimeter |  | 90 | 22.5 |  | 1000 | 50 | 50 | 13 | 300 | -7 | 17.5 | 175 | 15 | 540 | 50 | [6 empty] | Increased tack downramp from 0.100 to 0.200". Moved the tack end point 0.200 forward (total tack length the same, ramps down over last 0.200 now) | Great! | C100WinWG-OutTP | C100WinWG-OutTa | 36DBC767-F859-206A-308D8F33A07042B4 | 36DE1AB4-B957-A03F-17F139DC5F78C5FF | 810
AOBRIEN | 2022-04-22 | C1010P | Window 193 to F067764/08 | Outside Seam | Window 193 to F067764/08_Outside Seam | Fillet | Partial |  |  | StainlessSteel |  |  | Machined Plate | 21.59 | Millimeter |  | StainlessSteel |  |  | Machined Plate | 7 | Millimeter |  | 90 | 22.5 |  | 1000 | 75 | 75 | 13 | 300 | -7 | 15 | 17 | 20 | 534 | 50 |  |  |  | 5 | 43 | 49 |  |  | C100WinWG-OutWP | C100WinWG-OutWe | 36E73E13-D306-BA12-6DFC2DFAB626AB0F | 36E86E8F-AAE2-428C-2BC69471CD09A616 | 811
AOBRIEN | 2022-04-26 | SCDMS1 | ST Can #1 | Can Seam Tacks | ST Can #1_Can Seam Tacks | Butt | Partial |  |  | Cu |  | OFC | Rolled Plate | 6.35 | Millimeter |  | Cu |  | OFC | Rolled Plate | 6.35 | Millimeter |  | 90 |  |  | 1000 | 60 | 60 | 8 | 302 | -25 | 15 | 150 | 90 | 558 | 50 |  |  |  | 5 | 51 | 54 | Gap of ~0.020 at weld start. Used tacks to close to <0.005". | Good | Linear4pt-APT | Linear4pt-Weld | 07189453-9B52-CB4A-84F5A95E48DD9452 |  | 812
AOBRIEN | 2022-04-26 | SCDMS1 | ST Can #1 | Can Seam Weld | ST Can #1_Can Seam Weld | Butt | Partial |  |  | Cu |  | OFC | Rolled Plate | 6.35 | Millimeter |  | Cu |  | OFC | Rolled Plate | 6.35 | Millimeter |  | 90 | 0 |  | 1000 | 188 | 188 | 8 | 302 | -25 | 10 | 100 | 115 | 558 | 50 |  |  |  | 5 | 51 | 54 |  | Looks good. | sCDMS-CanSeam-WP | sCDMS-CanSeam-We |  |  | 813
AOBRIEN | 2022-04-27 | C7403W | DL-215 | Weld 1 | DL-215_Weld 1 | Lap | Complete |  |  | Nb |  |  | Stamped Sheet | 0.254 | Millimeter |  | Nb |  |  | Machined Plate | 50 | Millimeter |  | 90 | 0 |  |  |  |  | 6 | 332 | -7 | 20 | 200 | 25 | 584 | 50 |  |  |  | 0 | 0 | 51 | Looks good! |  | DLWindow-WP | DLWindow-We | 3EDB4955-0A91-F60D-17163E2CD1E1D6F8 | 3EDD0D93-0A35-55D9-60E9AFE6D7E8A6D5 | 814
AOBRIEN | 2022-04-27 | C7503W | DL-218 | Weld 1 | DL-218_Weld 1 | Lap | Complete |  |  | Nb |  |  | Stamped Sheet | 0.254 | Millimeter |  | Nb |  |  | Machined Plate | 50 | Millimeter |  | 90 | 0 |  |  |  |  | 6 | 332 | -7 | 20 | 200 | 25 | 584 | 50 |  |  |  | 0 | 1 | 8 |  | Beam had a few pops during the run. As this was the end of the shift, part was cooled then evacuated in preparation for a reweld on the same seam center with identical parameters after morning gun clear. | DLWindow-WP | DLWindow-We | 3ED4A9EA-F805-F0DF-1E401AF8E69D2FC5 | 3ED5CDEF-A7B3-500E-F380443D395A9BAB | 815
AOBRIEN | 2022-04-28 | C7503W | DL-218 | Weld 2 | DL-218_Weld 2 | Lap | Complete |  |  | Nb |  |  | Stamped Sheet | 0.254 | Millimeter |  | Nb |  |  | Machined Plate | 50 | Millimeter |  | 90 | 0 |  |  |  |  | 6 | 332 | -7 | 20 | 200 | 25 | 587 | 50 |  |  |  | 0 | 1 | 49 |  |  | DLWindow-WP | DLWindow-We | 6762AFF4-FBD9-F236-B61875E5A2F28A0C | 6763F8C7-D95B-6F1E-FC12CB3988689D4B | 816
AOBRIEN | 2022-04-28 | C7503W | DL-219 | Weld 1 | DL-219_Weld 1 | Lap | Complete |  |  | Nb |  |  | Stamped Sheet | 0.254 | Millimeter |  | Nb |  |  | Machined Plate | 50 | Millimeter |  | 90 | 0 |  |  |  |  | 6 | 332 | -7 | 200 | 20 | 25 | 587 | 50 |  |  |  | 0 | 1 | 55 |  | Looks good. Single spot on second corner that looks like it might leak but we are going to leak check it first. | DLWindow-WP | DLWindow-We | 676F7B3B-FECD-AFB7-0C41222F8EB22ADB | 67722AA0-D601-A7B4-281D4EBCD823D9FE | 817
AOBRIEN | 2022-04-28 | C7503W | DL-221 | Weld 1 | DL-221_Weld 1 | Step-Butt | Complete |  |  | Nb |  |  | Stamped Sheet | 0.254 | Millimeter |  | Nb |  |  | Machined Plate | 50 | Millimeter |  | 90 | 0 |  |  |  |  | 6 | 332 | -7 | 20 | 200 | 25 | 587 | 50 |  |  |  | 0 | 2 | 5 |  | Good | DLWindow-WP | DLWindow-We | 6EC227D6-C978-140A-59C4E9751829DFB4 | 6EC41CEB-D48A-90BE-EF723EEB0D1915A1 | 818
AOBRIEN | 2022-04-28 | C7503W | DL-222 | Weld 1 | DL-222_Weld 1 | Lap | Complete |  |  | Nb |  |  | Stamped Sheet | 0.254 | Millimeter |  | Nb |  |  | Machined Plate | 50 | Millimeter |  | 90 | 0 |  |  |  |  | 6 | 332 | -7 | 20 | 200 | 25 | 587 | 50 |  |  |  | 0 | 2 | 24 |  | Good | DLWindow-WP | DLWindow-We | 71CBEDC9-D193-2F78-030DA1BD790EC143 | 71CD537E-A4F2-2E7A-664809879C60AEEA | 819
AOBRIEN | 2022-04-29 | C1010P | Window 189 to F067763/07 | Outside Tacks | Window 189 to F067763/07_Outside Tacks | Fillet | Partial |  |  | StainlessSteel |  |  | Machined Plate | 21.59 | Millimeter |  | StainlessSteel |  |  | Machined Plate | 7 | Millimeter |  | 90 | 22.5 |  | 1000 | 50 | 50 | 13 | 300 | -7 | 17.5 | 175 | 15 | 587 | 50 | [7 empty] | Good | C100WinWG-OutTP | C100WinWG-OutTa | A46310F5-FC76-07E0-EA2B7264F6E82897 | A4642ACD-BCF9-45F1-515C13481BA918FD | 820
AOBRIEN | 2022-04-29 | C1010P | Window 189 to F067763/07 | Outside Seam | Window 189 to F067763/07_Outside Seam | Fillet | Partial |  |  | StainlessSteel |  |  | Machined Plate | 21.59 | Millimeter |  | StainlessSteel |  |  | Machined Plate | 7 | Millimeter |  | 90 | 22.5 |  | 1000 | 75 | 75 | 13 | 300 | -7 | 15 | 17 | 19 | 584 | 50 |  |  |  | 0 | 3 | 54 |  |  | C100WinWG-OutWP | C100WinWG-OutWe | A45A30EA-E113-FB2D-6F3E571F1A22DF87 | A45BAAB9-05A3-7A7A-8F13272AAC4734A1 | 821
AOBRIEN | 2022-05-03 | C1010P | Window 253 to F061359/11 | Outside Tacks | Window 253 to F061359/11_Outside Tacks | Fillet | Partial |  |  | StainlessSteel |  |  | Machined Plate | 21.59 | Millimeter |  | StainlessSteel |  |  | Machined Plate | 7 | Millimeter |  | 90 | 22.5 |  | 1000 | 50 | 50 | 13 | 300 | -7 | 17.5 | 175 | 15 | 589 | 50 |  |  |  | 0 | 4 | 16 |  | Looks good. | C100WinWG-OutTP | C100WinWG-OutTa | 683C92D0-C5BC-80DE-A3C866CFF1D21A9B | 683E1ED3-E4BC-289E-4BE8C4A5B6FDCA85 | 822
AOBRIEN | 2022-05-03 | C1010P | Window 253 to F061359/11 | Outside Seam | Window 253 to F061359/11_Outside Seam | Fillet | Partial |  |  | StainlessSteel |  |  | Machined Plate | 21.59 | Millimeter |  | StainlessSteel |  |  | Machined Plate | 7 | Millimeter |  | 90 | 22.5 |  | 1000 | 75 | 75 | 13 | 300 | -7 | 15 | 17 | 19 | 589 | 50 |  |  |  | 0 | 4 | 37 |  | Looks great! | C100WinWG-OutWP | C100WinWG-OutWe | 6842CC5C-D2CA-8C09-9ACC6473A434E7C9 | 6843F3E4-D953-F927-D86E96556D99D3AE | 823
AOBRIEN | 2022-05-03 | C1010P | Window 241 to F892523/01 | Outside Tacks | Window 241 to F892523/01_Outside Tacks | Fillet | Partial |  |  | StainlessSteel |  |  | Machined Plate | 21.59 | Millimeter |  | StainlessSteel |  |  | Machined Plate | 7 | Millimeter |  | 90 | 22.5 |  | 1000 | 50 | 50 | 13 | 300 | -7 | 17.5 | 175 | 15 | 589 | 50 | [6 empty] | Looks good! | Looks good! | C100WinWG-OutTP | C100WinWG-OutTa | 6F9DA46A-A947-952C-14B61CCBEABBD93E | 6F9EAF68-00D5-CEF0-A45CB7B1442EB84C | 824
AOBRIEN | 2022-05-03 | C1010P | Window 241 to F892523/01 | Outside Seam | Window 241 to F892523/01_Outside Seam | Fillet | Partial |  |  | StainlessSteel |  |  | Machined Plate | 21.59 | Millimeter |  | StainlessSteel |  |  | Machined Plate | 7 | Millimeter |  | 90 | 22.5 |  | 1000 | 75 | 75 | 13 | 300 | -7 | 15 | 17 | 19 | 589 | 50 |  |  |  | 0 | 5 | 7 |  | Good! | C100WinWG-OutWP | C100WinWG-OutWe | 7281EA2B-E589-5C02-66FAEF43C109A776 | 72831375-EAC4-1793-52CD4ACB9E8F7A75 | 825
AOBRIEN | 2022-05-04 | C1010P | Window 240 to F356223/05 | Outside Tacks | Window 240 to F356223/05_Outside Tacks | Fillet | Partial |  |  | StainlessSteel |  |  | Machined Plate | 21.59 | Millimeter |  | StainlessSteel |  |  | Machined Plate | 7 | Millimeter |  | 90 | 22.5 |  | 1000 | 50 | 50 | 13 | 300 | -7 | 17.5 | 175 | 15 | 589 | 50 |  |  |  | 0 | 6 | 31 | This waveguide is not radioactive because it was a spare. The other 7 are radioactive, including the two that we did not use (one had copper contamination, one was bent) | Good | C100WinWG-OutTP | C100WinWG-OutTa | A256EA2B-973A-3A48-0433ACCBCCA3F1C3 | A25942D7-C2B4-6AA2-FFF81C9F9D3B70F6 | 826
AOBRIEN | 2022-05-04 | C1010P | Window 240 to F356223/05 | Outside Seam | Window 240 to F356223/05_Outside Seam | Fillet | Partial |  |  | StainlessSteel |  |  | Machined Plate | 21.59 | Millimeter |  | StainlessSteel |  |  | Machined Plate | 7 | Millimeter |  | 90 | 22.4 |  | 1000 | 75 | 75 | 13 | 300 | -7 | 15 | 17 | 19 | 589 | 50 |  |  |  | 0 | 6 | 53 |  | Looks good. | C100WinWG-OutWP | C100WinWG-OutWe | A2609827-CED0-3D12-212FF5A3C4C4E09D | A261D0C5-CB8F-2A8B-7EFA2805F09998AE | 827
AOBRIEN | 2022-05-05 | SCDMS1 | WPQR #2 - Test #2 | Seam Weld | WPQR #2 - Test #2_Seam Weld | Step-Butt | Complete | Penetration to step |  | Cu |  | OFC | Plate | 6.35 | Millimeter |  | Cu |  | OFC | Machined Plate | 25.4 | Millimeter |  |  | -15 |  | 1000 | 63 | 63 | 24 | 266 | -18 | 8.5 | 85 | 115 | 610 | 50 |  |  |  | 0 | 7 | 6 |  | Two small expulsions during the weld, suspect gas pockets from trapped cleaning materials (part was tacked 2 months ago and cleaned in the interim) |  | sCDMS-FlangeInTest | D79E988A-ED9D-7549-843B7935C93CF9D5 | D7A030D6-C60E-09B6-BCDB8A96D192EDBC | 828
AOBRIEN | 2022-05-06 | SCDMS1 | WPQR #2 - Test #3 | Outside Seam Tacks | WPQR #2 - Test #3_Outside Seam Tacks | Other | Partial | Flared single-sided bevel |  | Cu |  | OFC | Machined Plate | 25.4 | Millimeter |  | Cu |  | OFC | Plate | 6.35 | Millimeter |  |  | -15 |  | 1000 | 63 | 63 | 24 | 279 | -5 | 15 | 150 | 115 | 610 | 50 |  |  |  | 0 | 7 | 7 | Program ran multiple times to make 3 tacks. A few passes were off seam but the parameter set seems good. |  | Linear4pt-APT | Linear4pt-Weld | 0C38DC6A-991E-0A04-877584E53C89CACC | 0C3A38B5-D974-CA1A-78E80C77002950BE | 829
AOBRIEN | 2022-05-09 | SCDMS1 | WPQR #2 - Test #3 | Seam Weld | WPQR #2 - Test #3_Seam Weld | Step-Butt | Complete |  |  | Cu |  | OFC | Machined Plate | 38.1 | Millimeter |  | Cu |  | OFC | Plate | 6.35 | Millimeter |  |  | -15 |  | 1000 | 63 | 63 | 24 | 267 | -17 | 7.5 | 75 | 115 | 623 | 50 |  |  |  | 0 | 7 | 14 | Initial weld aborted after ~5" due to focus setting issue. Weld beam was aligned 0.040" outside of the weld seam (attempting to line up the beam with the internal corner of the joint. | Weld surface looks good. | sCDMS-FlangeInTest | sCDMS-FlangeInTest |  | A96AF1FA-0519-6038-8376776FAC6EF858 | 830
AOBRIEN | 2022-05-10 | STWVEN | Eq. Cooling Ring Test 3 | Side 1 Tacks | Eq. Cooling Ring Test 3_Side 1 Tacks | Fillet | Partial |  |  | Nb |  |  | Machined Plate | 3.18 | Millimeter |  | Nb |  | Hydroformed SC | Hydroformed SC | 0.8 | Millimeter | Nominal material thickness is 3.18mm, seam section was hydroformed (Reduced) and then machined (reduced), thickness range is from 0.8 to |  | -45 |  | 1000 | 50 | 50 | 6 | 335 | -4 | 10 | 40 | 20 | 604 | 50 |  |  |  | 0 | 7 | 22 |  | Look good. Noticed a very faint underbead on tack #2 while inspecting weld #7. |  | 20D_Arc_Tack | D13316D4-E707-8D2B-9D68B1A6D8FB3078 | D1347D01-A14E-AF0D-B7451018FFDE467F | 831
AOBRIEN | 2022-05-10 | STWVEN | Eq. Cooling Ring Test 3 | Side 1 Weld 1 | Eq. Cooling Ring Test 3_Side 1 Weld 1 | Fillet | Partial |  |  | Nb |  |  | Sheet | 3.18 | Millimeter |  | Nb |  |  | Hydroformed SC | 2 | Millimeter | Nominal material thickness is 3.18mm, seam section was hydroformed (Reduced) and then machined (reduced), thickness range is from 0.8 to 1.4mm | 90 | -45 |  | 1000 | 75 | 75 | 6 | 328 | -11 | 10 | 38 | 60 | 595 | 50 |  |  |  | 0 | 7 | 29 |  | Blew through equator. Forgot to add y+0.050" offset. |  | 20D_Arc_Tack |  |  | 832
AOBRIEN | 2022-05-10 | STWVEN | Eq. Cooling Ring Test 3 | Side 1 Weld 2 | Eq. Cooling Ring Test 3_Side 1 Weld 2 | Fillet | Partial |  |  | Nb |  |  | Sheet | 3.18 | Millimeter |  | Nb |  |  | Hydroformed SC | 2 | Millimeter | Nominal material thickness is 3.18mm, seam section was hydroformed (Reduced) and then machined (reduced), thickness range is from 0.8 to 1.4mm | 90 | -45 |  | 1000 | 75 | 75 | 6 | 328 | -11 | 10 | 38 | 60 | 595 | 50 |  |  |  | 0 | 7 | 30 | Offset Y+0.050" | Blew hole. |  | 20D_Arc_Tack | DB7222EB-0CCE-158A-B74D06BB1D46230A | DB739DC0-F244-6EB1-221F4C6502305ED4 | 833
AOBRIEN | 2022-05-10 | STWVEN | Eq. Cooling Ring Test 3 | Seam 1 Weld 3 | Eq. Cooling Ring Test 3_Seam 1 Weld 3 | Fillet | Partial |  |  | Nb |  |  | Sheet | 3.18 | Millimeter |  | Nb |  |  | Hydroformed SC | 2 | Millimeter | Nominal material thickness is 3.18mm, seam section was hydroformed (Reduced) and then machined (reduced), thickness range is from 0.8 to 1.4mm | 90 | -45 |  | 1000 | 75 | 75 | 6 | 328 | -11 | 10 | 38 | 55 | 595 | 50 |  |  |  | 0 | 7 | 34 | Offset Y+0.050" | Blew hole |  | 20D_Arc_Tack | 0857CE7B-FD8D-942B-46E7C55B9E0A9435 | 08594C65-C876-50B5-A5DBB4BDB9E090D1 | 834
AOBRIEN | 2022-05-11 | STWVEN | Eq. Cooling Ring Test 3 | Side 1 Weld 4 | Eq. Cooling Ring Test 3_Side 1 Weld 4 | Fillet | Partial |  |  | Nb |  |  | Sheet | 3.18 | Millimeter |  | Nb |  |  | Hydroformed SC | 1 | Millimeter | Nominal material thickness is 3.18mm, seam section was hydroformed (Reduced) and then machined (reduced), thickness range is from 0.8 to 1.4mm. Estimate we're near the 1mm or less mark now. | 90 | -45 |  | 1000 | 75 | 75 | 6 | 328 | -11 | 10 | 38 | 55 | 590 | 50 | [6 empty] | Getting to thin side of equator, around 1mm or less | Blew through |  | 20D_Arc_Tack | 086DBF14-ED9A-BEF0-CFE407973988F7AC | 086F4777-96AA-B5D3-71BE09989046ECAA | 835
AOBRIEN | 2022-05-11 | STWVEN | Eq. Cooling Ring Test 3 | Side 1 Weld 5 | Eq. Cooling Ring Test 3_Side 1 Weld 5 | Fillet | Partial |  |  | Nb |  |  | Sheet | 3.18 | Millimeter |  | Nb |  |  | Hydroformed SC | 1 | Millimeter | Nominal material thickness is 3.18mm, seam section was hydroformed (Reduced) and then machined (reduced), thickness range is from 0.8 to 1.4mm. Estimate we're near the 1mm or less mark now. | 90 | -45 |  | 1000 | 75 | 75 | 6 | 328 | -11 | 10 | 38 | 40 | 590 | 50 |  |  |  | 0 | 7 | 59 |  | OMG NO HOLES. Underbead showing inside cavity. |  | 20D_Arc_Tack | 087B9715-A982-32AC-5785100BF16B6DA6 | 087DE80E-CA75-01C8-609E73924771E5C4 | 836
AOBRIEN | 2022-05-11 | STWVEN | Eq. Cooling Ring Test 3 | Side 1 Weld 6 | Eq. Cooling Ring Test 3_Side 1 Weld 6 | Fillet | Partial |  |  | Nb |  |  | Sheet | 3.18 | Millimeter |  | Nb |  |  | Hydroformed SC | 1 | Millimeter | Nominal material thickness is 3.18mm, seam section was hydroformed (Reduced) and then machined (reduced), thickness range is from 0.8 to 1.4mm. Estimate we're near the 1mm or less mark now. | 90 | -45 |  | 1000 | 75 | 75 | 6 | 328 | -11 | 10 | 38 | 45 | 590 | 50 |  |  |  | 0 | 8 | 3 |  | Blew through |  | 20D_Arc_Tack | 0887ED82-C9F7-7132-E85CA12F8AE7946E | 088919F5-FBA9-864B-38DC79714E134981 | 837
AOBRIEN | 2022-05-11 | STWVEN | Eq. Cooling Ring Test 3 | Side 1 Weld 7 | Eq. Cooling Ring Test 3_Side 1 Weld 7 | Fillet | Partial |  |  | Nb |  |  | Sheet | 3.18 | Millimeter |  | Nb |  |  | Hydroformed SC | 1 | Millimeter | Nominal material thickness is 3.18mm, seam section was hydroformed (Reduced) and then machined (reduced), thickness range is from 0.8 to 1.4mm. Estimate we're near the 1mm or less mark now. | 90 | -45 |  | 1000 | 75 | 75 | 6 | 328 | -11 | 10 | 38 | 35 | 590 | 50 |  |  |  | 0 | 8 | 11 |  | Did not burn through, very slight underbead. |  | 20D_Arc_Tack | 0AA00C07-C335-E1B6-92D7908D4E308D73 | 0AA10B6E-F2C3-53AD-E4741F80BCDA2022 | 838
AOBRIEN | 2022-05-11 | STWVEN | Eq. Cooling Ring Test 1 | Side 1 Weld 8 | Eq. Cooling Ring Test 1_Side 1 Weld 8 | Fillet | Partial |  |  | Nb |  |  | Sheet | 3.18 | Millimeter |  | Nb |  |  | Hydroformed SC | 1 | Millimeter | Nominal material thickness is 3.18mm, seam section was hydroformed (Reduced) and then machined (reduced), thickness range is from 0.8 to 1.4mm. Estimate we're near the 1mm or less mark now. | 90 | -45 |  | 1000 | 75 | 75 | 6 | 328 | -11 | 10 | 38 | 30 | 590 | 50 |  |  |  | 0 | 8 | 26 |  | Looks good, no underbead |  | 20D_Arc_Tack | 0EEBB94A-F3B2-E20B-04E6E542B38EED68 | 0EECCF74-0D00-9F4B-3EA6CCCFBAC31F86 | 839
AOBRIEN | 2022-05-11 | STWVEN | Eq. Cooling Ring Test 3 | Side 1 Weld 9 | Eq. Cooling Ring Test 3_Side 1 Weld 9 | Fillet | Partial |  |  | Nb |  |  | Sheet | 3.18 | Millimeter |  | Nb |  |  | Hydroformed SC | 1 | Millimeter | Nominal material thickness is 3.18mm, seam section was hydroformed (Reduced) and then machined (reduced), thickness range is from 0.8 to 1.4mm. Estimate we're near the 1mm or less mark now. | 90 | -45 |  | 1000 | 75 | 75 | 6 | 328 | -11 | 10 | 38 | 25 | 590 | 50 |  |  |  | 0 | 8 | 33 |  | Face looks good. No underbead. |  | 20D_Arc_Tack | 0FA58D58-FF0E-637D-707371FD15500ECA | 0FA6B166-F52D-4458-C2C102287C1D02AD | 840
AOBRIEN | 2022-05-12 | STWVEN | Eq. Cooling Ring Test 3 | Side 2 Weld 1 | Eq. Cooling Ring Test 3_Side 2 Weld 1 | Fillet | Partial |  |  | Nb |  |  | Sheet | 3.18 | Millimeter |  | Nb |  |  | Hydroformed SC | 1 | Millimeter | Thickness ranges from 0.9 to 1.5. | 90 | -45 |  | 1000 | 75 | 75 | 6 | 328 | -11 | 10 | 38 | 25 | 594 | 50 |  |  |  | 0 | 10 | 14 |  | Looks great. | 1,3G-EqCoolRing-APT | 1,3G-EqCoolRing-We | 35BAC78F-05A1-9D6C-98E470AED45140AE | 35BBD694-996B-FAEF-8F524699633670C6 | 841
AOBRIEN | 2022-05-12 | ARDNB3 | Test Sheet 1 | Weld 1 | Test Sheet 1_Weld 1 | Other | Partial |  |  | Nb |  |  | Sheet | 0.3 | Millimeter | [9 empty] | 0 |  |  |  |  | 6 | 338 | -1 |  |  | 5 | 569 | 50 | [7 empty] | Spot on plate. Burned through after 2-3 seconds. |  | Spot6 | 4417ACC2-C91B-7CD6-E96B96CC23D53006 | 449C2C65-03B2-D5AE-4C53F262435A85C2 | 842
AOBRIEN | 2022-05-12 | ARDNB3 | Test Sheet 1 | Weld 2 | Test Sheet 1_Weld 2 | Other | Partial |  |  | Nb |  |  | Sheet | 0.3 | Millimeter | [9 empty] | 0 |  | 1000 | 100 | 100 | 6 | 335 | -4 | 15 | 150 | 5 | 569 | 50 | [7 empty] | Looks OK. Has underbead. | Linear4pt-APT | Linear4pt-Weld | 44A9E255-912A-4779-348A04E0C6DD3738 | 44AD2D7F-9728-5A18-94C82B85DA48A7E2 | 843
AOBRIEN | 2022-05-12 | ARDNB3 | Test Sheet 1 | Weld 3 | Test Sheet 1_Weld 3 | Other | Partial |  |  | Nb |  |  | Sheet | 0.3 | Millimeter | [9 empty] | 0 |  |  |  |  | 6 | 335 | -4 | 15 | 150 | 5 | 569 | 50 | [7 empty] | Puddler disabled, weld looks better, has underbead, no holes. | Linear4pt-APT | Linear4pt-Weld | 44BAA68E-0DBE-AA50-C32650C1E25FCF3E | 44BC94ED-EE82-8041-3C309B5C77B7F531 | 844
AOBRIEN | 2022-05-12 | ARDNB3 | Test Sheet 2 | Weld 1 | Test Sheet 2_Weld 1 | Other | Partial |  |  | Nb |  |  | Sheet | 0.15 | Millimeter | [9 empty] | -45 |  |  |  |  | 6 | 335 | -4 | 15 | 150 | 3 | 569 | 50 | [8 empty] | Linear4pt-APT | Linear4pt-Weld | 44E6F708-BB58-5706-3A5267CCB85AC41C | 44E7E73F-B0C3-BA69-71690DE4248C5FC8 | 845
AOBRIEN | 2022-05-12 | ARDNB3 | Test Sheet 2 | Weld 2 | Test Sheet 2_Weld 2 | Other | Partial |  |  | Nb |  |  | Sheet | 0.15 | Millimeter | [9 empty] | -45 |  | 1000 | 100 | 100 | 6 | 335 | -4 | 15 | 150 | 4 | 569 | 50 | [7 empty] | Burned through on exit | Linear4pt-APT | Linear4pt-Weld | 44EA6814-D6DF-D179-0BA7D9BE0232C08B | 44EBB4D3-C56A-4FB2-B5EC782170F565B8 | 846
AOBRIEN | 2022-05-12 | ARDNB3 | Test Sheet 2 | Weld 3 | Test Sheet 2_Weld 3 | Other | Partial |  |  | Nb |  |  | Sheet | 0.15 | Millimeter | [9 empty] | -45 |  | 1000 | 100 | 100 | 6 | 335 | -4 | 15 | 150 | 3 | 569 | 50 | [7 empty] | Looks good. Bead is smaller than we'd prefer. | Linear4pt-APT | Linear4pt-Weld | 44EDBAC6-93F5-04E0-C20C5DD47E5594CA | 44EF2FEB-DC7E-F434-EB27E0B9509BBFAC | 847
AOBRIEN | 2022-05-13 | ARDNB3 | Test Sheet 2 | Weld 4 | Test Sheet 2_Weld 4 | Other | Partial |  |  | Nb |  |  | Sheet | 0.15 | Millimeter | [9 empty] | -45 |  | 1000 | 250 | 250 | 6 | 335 | -4 | 15 | 150 | 3 | 568 | 50 | [8 empty] | Linear4pt-APT | Linear4pt-Weld | 454EAE62-0EA3-6CC7-2821B5A322A80567 | 454FCC02-9A6E-A73E-1792233787F6BA71 | 848
AOBRIEN | 2022-05-13 | ARDNB3 | Test Sheet 2 | Weld 5 | Test Sheet 2_Weld 5 | Other | Partial |  |  | Nb |  |  | Sheet | 0.15 | Millimeter | [9 empty] | -45 |  | 1000 | 250 | 250 | 6 | 335 | -4 | 15 | 150 | 6 | 568 | 50 | [7 empty] | Melted through | Linear4pt-APT | Linear4pt-Weld | 4552FE06-AF88-C5C5-CB1ED4CEC1B093FB | 455431F9-0E64-78E9-B8263EEFC0C8AB2C | 849
AOBRIEN | 2022-05-13 | ARDNB3 | Test Sheet 2 | Weld 6 | Test Sheet 2_Weld 6 | Other | Partial |  |  | Nb |  |  | Sheet | 0.15 | Millimeter | [9 empty] | -45 |  | 1000 | 250 | 250 | 6 | 335 | -4 | 15 | 150 | 5 | 568 | 50 | [7 empty] | Burned through | Linear4pt-APT | Linear4pt-Weld | 455678B1-BC8F-5DEA-02537DF60C8AF9F2 | 4558B4FF-BB17-7CBC-C246B76CD747E85B | 850
AOBRIEN | 2022-05-13 | ARDNB3 | Test Sheet 2 | Weld 6 | Test Sheet 2_Weld 6 | Other | Partial |  |  | Nb |  |  | Sheet | 0.15 | Millimeter | [9 empty] | -45 |  | 1000 | 250 | 250 | 6 | 335 | -4 | 15 | 150 | 4 | 568 | 50 | [7 empty] | Looks good | Linear4pt-APT | Linear4pt-Weld | D0E924DE-CB2F-A9B5-1C549576E429CAEE | D0EA36BB-D0DC-A6F5-4A1AF8AA8CFC7466 | 851
AOBRIEN | 2022-05-13 | ARDNB3 | Test Sheet 3 | Weld 1 | Test Sheet 3_Weld 1 | Other | Partial |  |  | Nb |  |  | Sheet | 0.15 | Millimeter | [9 empty] | -45 |  | 1000 | 250 | 250 | 6 | 335 | -4 | 15 | 150 | 4 | 568 | 50 |  |  |  | 0 | 13 | 9 |  | Burned through in the middle of the weld, however that section was close to a hole in the film as well as not being flat. New sample with better flatness prepared. | Linear4pt-APT | Linear4pt-Weld | D0F4C392-B73C-7381-8753045E8B741DF8 | D0F5EBBA-0B76-56B9-7302C0067A719298 | 852
AOBRIEN | 2022-05-13 | ARDNB3 | Test Sheet 4 | Weld 1 | Test Sheet 4_Weld 1 | Other | Complete |  |  | Nb |  |  | Sheet | 0.15 | Millimeter | [9 empty] | -45 |  | 1000 | 250 | 250 | 6 | 335 | -4 | 15 | 150 | 4 | 568 | 50 |  |  |  | 0 | 13 | 20 |  | Good. | Linear4pt-APT | Linear4pt-Weld |  |  | 853
AOBRIEN | 2022-05-16 | ARDNB3 | Nb3Sn-5Cell | 5-cell End Group Repair | Nb3Sn-5Cell_5-cell End Group Repair | Other | Partial | Bead on plate to seal a hole |  | Nb |  |  | Sheet | 0.15 | Millimeter | [8 empty] | 90 | 45 |  | 1000 | 250 | 250 | 6 | 335 | -4 | 15 | 147 | 9 | 568 | 50 | [6 empty] | Weld at 4mA had no melt. At 6mA also had no melt. 9mA burned through | Blew through. Amperage had to be increased to get a puddle to form and the excess heat melted through | Arc4pt-APT | Arc4pt-Weld | D1304C62-FEB7-D0F8-C9E92769CB97027D | D1321966-F789-EEEB-0E60D335A0BC9841 | 854
AOBRIEN | 2022-05-16 | ARDPRJ | 2.4GHz SC | Cooling Ring Tacks | 2.4GHz SC_Cooling Ring Tacks | Fillet | Partial |  |  | Nb |  | Large Grain | Stamped Sheet | 2.05 | Millimeter |  | Nb |  |  | Sheet | 3.18 | Millimeter |  |  | -45 |  | 1000 | 50 | 50 | 6 | 328 | -11 | 15 | 72 | 20 | 602 | 50 | [6 empty] | Three tacks spaced 120 degrees | First tack went smoothly. Other two didn't fuse due to a gap |  | 20D_Arc_Tack | D13AFD57-BA77-3A76-FC5DC18F280CF136 | D157A7B7-D156-AA24-FECDF1DBFB2D9DCE | 855
AOBRIEN | 2022-05-16 | ARDPRJ | 2.4GHz SC | Cooling Ring Weld 1 | 2.4GHz SC_Cooling Ring Weld 1 | Fillet | Partial | Double sided fillet |  | Nb |  | Large Grain | Stamped Sheet | 2.05 | Millimeter |  | Nb |  |  | Sheet | 3.18 | Millimeter |  |  | -45 |  | 1000 | 75 | 75 | 6 | 328 | -11 | 10 | 72 | 55 | 603 | 50 |  |  |  | 0 | 17 | 9 | Faulted during weld due to vacuum loss. | 1/2" hole formed in wall of equator. | 2,4G-EqCoolRing-APT | 2,4G-EqCoolRing-We | D164AE30-BE3C-7F05-B7CC72ECA606FC28 | D16610A9-BC5A-E5BC-F4D105A54DB35FDE | 856
AOBRIEN | 2022-05-18 | ARDPRJ | OCD-Cavity | Stub-BT to HalfCell Tacks | OCD-Cavity_Stub-BT to HalfCell Tacks | Butt | Partial |  |  | Nb |  |  | Welded tube | 3 | Millimeter |  | Nb |  |  | Stamped Sheet | 3 | Millimeter |  | 90 | 0 |  | 1000 | 250 | 250 | 6 | 335 | -4 | 6 | 43 | 20 |  | 50 | [7 empty] | Good |  | 20D_Arc_Tack | D36F754F-A794-6A63-9ADC1B339AB0D315 | D371FDA1-CD47-9624-75B6ED806BB0362B | 857
AOBRIEN | 2022-05-18 | ARDPRJ | OCD-Cavity | Stub-BT to HalfCell Outside Weld | ARDPRJ_Stub-BT to HalfCell Outside Weld | Butt | Partial |  |  | Nb |  |  | Welded Tube | 3 | Millimeter |  | Nb |  |  | Stamped Sheet | 3 | Millimeter |  | 90 | 0 |  | 1000 | 500 | 500 | 6 | 335 | -4 | 6 | 42 | 35 | 594 | 50 | [7 empty] | Looks great | Generic-BeamTube-WP | Generic-BeamTube-We | D3ACD41E-C523-5DE8-4F10ABBC2A09F77A | D3AE9F01-B650-95EC-6E3116059C57EE5E | 858
AOBRIEN | 2022-05-20 | ARDPRJ | OCD-Cavity | Stub-BT to HalfCell Inside Weld | OCD-Cavity_Stub-BT to HalfCell Inside Weld | Butt | Partial |  |  | Nb |  |  | Welded Tube | 3 | Millimeter |  | Nb |  |  | Stamped Sheet | 3 | Millimeter |  | 90 | -35 |  | 1000 | 300 | 300 | 10 | 315 | -3 | 6 | 44 | 35 | 594 | 50 | [7 empty] | Looks great | Generic-BeamTube-WP | Generic-BeamTube-We | D3C33FC7-055B-A2F9-BBFE182CB7EFB375 | D3C554F5-017F-82AF-DD5D4AF6E16C87AB | 859
AOBRIEN | 2022-05-19 | SCDMS1 | WPQR #2 - Test #4 | Weld 1 | WPQR #2 - Test #4_Weld 1 | Step-Butt | Complete | Penetration to step |  | Cu |  | OFC | Machined Plate | 6.35 | Millimeter |  | Cu |  | OFC | Machined Plate | 25.4 | Millimeter |  |  | -15 |  | 1000 | 63 | 63 | 24 | 285 | 1 | 5 | 50 | 115 | 594 | 50 | [7 empty] | Beam focus incorrect (knee was set using 45mA instead of 115mA). Aborted after ~6" |  | sCDMS-FlangeInTest | DDD159BD-9DAE-42E4-931AC1123765CA3A | DDD2B2AB-B2BD-C0A8-A610F283765060D8 | 860
AOBRIEN | 2022-05-20 | SCDMS1 | WPQR #2 - Test #4 | Weld 2 | WPQR #2 - Test #4_Weld 2 | Step-Butt | Complete | Penetration to step |  | Cu |  | OFC | Machined Plate | 6.35 | Millimeter |  | Cu |  | OFC | Machined Plate | 25.4 | Millimeter |  |  | -15 |  | 1000 | 63 | 63 | 24 | 269 | -15 | 5 | 50 | 115 | 658 | 50 |  |  |  | 0 | 28 | 24 | Started at BF285, stepped down until puddle stabilized, appx BF271, lowered to 269 to provide cushion | Weld looks good visually, awaiting DT results. |  | sCDMS-FlangeInTest | DDC6E430-0683-100D-A2810B1BD406C34F | DDC866EF-D161-42EA-B4BDC96D411F6C30 | 861
AOBRIEN | 2022-05-25 | SCDMS1 | WPQR #3 - Test #1 | Tacks | WPQR #3 - Test #1_Tacks | Butt | Partial |  |  | Cu |  | OFC | Plate | 6.35 | Millimeter |  | Cu |  | OFC | Machined Plate | 6.35 | Millimeter | Machined from 1.625" puck, middle of part has increased thickness/mass | 0 | 0 | 0 | 1000 | 80 | 80 | 6 | 320 | -19 | 20 | 200 | 65 | 611 | 50 |  |  |  | 0 | 28 | 40 |  | Good | FlatCircle-WP | FlatCircle-Ta | DB91B999-C694-A21B-81FEE1B8E1DFE7B9 | DB92FE08-0EF6-D925-93783084B3D03495 | 862
AOBRIEN | 2022-05-26 | SCDMS1 | WPQR #3 - Test #1 | Weld | WPQR #3 - Test #1_Weld | Butt | Partial | >75% (0.188") penetration required |  | Cu |  | OFC | Plate | 6.35 | Millimeter |  | Cu |  | OFC | Machined Plate | 6.35 | Millimeter | Puck has extra mass in the middle | 0 | 0 | 0 | 1000 | 250 | 250 | 6 | 318 | -21 | 10 | 100 | 115 | 617 | 50 |  |  |  | 0 | 28 | 45 | Weld looks good | Weld looks good | FlatCircle-WP | FlatCircle-We | 13F39D6A-C9AF-BB7B-9AD5851CCA490784 | 13F4C33A-AC44-3EDE-ACB7CB8024F8AC00 | 863
AOBRIEN | 2022-05-31 | C7503W | DL-140/042722-04 | Weld 1 | DL-140/042722-04_Weld 1 | Lap | Complete |  |  | Nb |  |  | Stamped Sheet | 0.25 | Millimeter |  | Nb |  |  | Machined Plate | 20 | Millimeter |  | 0 |  | 0 |  |  |  | 6 | 332 | -7 | 20 | 200 | 25 | 575 | 50 |  |  |  | 0 | 30 | 26 |  | Start to turn 1 didn't fuse, as well as turn 3. Long straight 2 had a hole about 1" from corner 2. | DLWindow-WP | DLWindow-We | 15BF5017-D48F-9C79-97CC802295AE5C14 | 15C06D9D-B657-1081-30D6C54F3B825629 | 864
AOBRIEN | 2022-05-31 | C7503W | DL-140/042722-04 | Weld 2 | DL-140/042722-04_Weld 2 | Step-Butt | Complete |  |  | Nb |  |  | Stamped Sheet | 0.25 | Millimeter |  | Nb |  |  | Machined Plate | 20 | Millimeter |  | 0 |  | 0 |  |  |  | 6 | 332 | -7 | 20 | 200 | 25 | 575 | 50 |  |  |  | 0 | 31 | 6 | Weld track 0.010" inside of previous. | Cleaned up for the most part but corner 3 still looks rough. The cable was rubbing at this location so the RT table was moved for the next pass. | DLWindowRepair-WP | DLWindowRepair-We | 15C540F3-EEBE-B15C-4B80A38BAB65FB11 | 15C66DFF-C8CE-BB2B-86D1117F30230146 | 865
AOBRIEN | 2022-06-01 | C7503W | DL-140/042722-04 | Weld 3 | DL-140/042722-04_Weld 3 | Step-Butt | Complete |  |  | Nb |  |  | Stamped Sheet | 0.25 | Millimeter |  | Nb |  |  | Machined Plate | 20 | Millimeter |  | 0 |  | 0 |  |  |  | 6 | 332 | -7 | 20 | 200 | 25 | 575 | 50 |  |  |  | 0 | 32 | 15 |  | Surface doesn't look great but the seam has no visible openings so we're passing this to leak check. | DLWindowRepair-WP | DLWindowRepair-We | 474E3CAD-0E73-F547-20C9F2885E747A78 | 474FBAC8-ABF1-4757-B66337B77C4E5615 | 866
AOBRIEN | 2022-06-01 | C7503W | DL-201/042722-03 | Weld 1 | DL-201/042722-03_Weld 1 | Step-Butt | Complete |  | Bespoke Fixture | Nb |  |  | Stamped Sheet | 0.25 | Millimeter |  | Nb |  |  | Machined Plate | 20 | Millimeter |  | 0 |  | 0 |  |  |  | 6 | 332 | -7 | 20 | 200 | 25 | 575 | 50 |  |  |  | 0 | 33 | 0 |  |  | DLWindow-WP | DLWindow-We | 4756559F-DEF3-F6DB-B644D523B5CDBD12 | 47579D18-0D21-5642-DFC8EECF9C68A31B | 867
AOBRIEN | 2022-06-01 | C7503W | DL-201/042722-03 | Weld 2 | DL-201/042722-03_Weld 2 | Step-Butt | Complete |  | Bespoke fixture | Nb |  |  | Stamped Sheet | 0.25 | Millimeter |  | Nb |  |  | Machined Plate | 20 | Millimeter | [7 empty] | 6 | 332 | -7 | 20 | 200 | 25 | 575 | 50 |  |  |  | 0 | 33 | 38 |  | Small section (~0.25") without good fusion right after the first corner. | DLWindowRepair-WP | DLWindowRepair-We | 4763BDC5-DDAD-F077-D274B8018FCF3AC4 | 4764E472-96E7-7607-E9968347BED73AB5 | 868
AOBRIEN | 2022-06-01 | C7503W | DL-201/042722-03 | Weld 3 | DL-201/042722-03_Weld 3 | Step-Butt | Complete |  | Bespoke fixture | Nb |  |  | Stamped Sheet | 0.25 | Millimeter |  | Nb |  |  | Machined Plate | 20 | Millimeter | [7 empty] | 6 | 332 | -7 | 20 | 200 | 25 | 575 | 50 |  |  |  | 0 | 34 | 14 |  |  | DLWindowRepair-WP | DLWindowRepair-We | 476A38ED-9F54-BAE9-93B673253011B7B3 | 476B60C5-EFFD-93CB-4F1B85356EE71FF0 | 869
AOBRIEN | 2022-06-02 | C7503W | DL-212/042922-04 | Weld 1 | DL-216/042922-04_Weld 1 | Step-Butt | Complete |  | Bespoke Fixture | Nb |  |  | Stamped Sheet | 0.25 | Millimeter |  | Nb |  |  | Machined Plate | 20 | Millimeter | [7 empty] | 6 | 332 | -7 | 20 | 200 | 25 | 575 | 50 |  |  |  | 0 | 35 | 10 |  | Last two corners appear to not have fused properly. | DLWindow-WP | DLWindow-We | 6E49813E-BF41-DBC6-F6D11A59C595B3E2 | 6E4A9EAC-986D-CA76-03027403AB129111 | 870
AOBRIEN | 2022-06-02 | C7503W | DL-212/042922-04 | Weld 2 | DL-216/042922-04_Weld 2 | Step-Butt | Complete |  |  | Nb |  |  | Stamped Sheet | 0.25 | Millimeter |  | Nb |  |  | Machined Plate | 20 | Millimeter | [7 empty] | 6 | 332 | -7 | 20 | 200 | 25 | 575 | 50 |  |  |  | 0 | 36 | 14 |  |  | DLWindowRepair-WP | DLWindowRepair-We | 711ACBFD-DB62-9C78-2781C414F4751B35 | 711C5374-A46E-5475-C0264CBB43D3E3D0 | 871
AOBRIEN | 2022-06-02 | C7503W | DL-216/042922-03 | Weld 1 | DL-216/042922-03_Weld 1 | Step-Butt | Complete |  | Bespoke fixture | Nb |  |  | Stamped Sheet | 0.25 | Millimeter |  | Nb |  |  | Machined Plate | 20 | Millimeter | [7 empty] | 6 | 332 | -7 | 20 | 200 | 25 | 573 | 50 |  |  |  | 0 | 36 | 55 |  | Bad fusion in corners 1, 2 and 3 | DLWindow-WP | DLWindow-We | 77C7AF7B-9FF6-A21D-9262FA3B61647D8B | 77C8C02F-AD1B-5754-CCD58C5D5A833DBD | 872
AOBRIEN | 2022-06-02 | C7503W | DL-216/042922-03 | Weld 2 | DL-216/042922-03_Weld 2 | Step-Butt | Complete |  | Bespoke Fixture | Nb |  |  | Stamped Sheet | 0.25 | Millimeter |  | Nb |  |  | Machined Plate | 20 | Millimeter | [7 empty] | 6 | 332 | -7 | 20 | 200 | 25 | 575 | 50 |  |  |  | 0 | 37 | 32 |  | 3 pores remain (2 on turn 3, 1 on turn 2) | DLWindowRepair-WP | DLWindowRepair-We | 7D2F9CDE-F711-BBE2-88813D9D937CEEEE | 7D30FED4-DB08-FFA6-EC28271DF809775F | 873
AOBRIEN | 2022-06-02 | C7503W | DL-216/042922-03 | Weld 3 | DL-216/042922-03_Weld 3 | Step-Butt | Complete |  |  | Nb |  |  | Stamped Sheet | 0.25 | Millimeter |  | Nb |  |  | Machined Plate | 20 | Millimeter | [7 empty] | 6 | 332 | -7 | 20 | 200 | 25 | 575 | 50 |  |  |  | 0 | 38 | 10 |  |  | DLWindowRepair2-WP | DLWindowRepair2-We | 7D330B39-0133-C8D9-44735B36B4F22B8D | 7D341094-B4D7-FD5F-052E88EC3F51F0BD | 874
AOBRIEN | 2022-06-03 | SCDMS1 | WPQR #2 - Test #5 | Outside Tacks | WPQR #2 - Test #5_Outside Tacks | Other | Partial | Single flared bevel |  | Cu |  | OFC | Machined Plate | 6.35 | Millimeter |  | Cu |  | OFC | Machined Plate | 25.4 | Millimeter |  |  | -15 |  | 1000 | 63 | 63 | 24 | 279 | -5 | 15 | 150 | 115 | 622 | 50 |  |  |  | 0 | 38 | 20 | Program ran 3 times for individual tacks | Good! | Linear4pt-APT | Linear4pt-Weld | A9C7DFCE-CC79-F925-F826B2B72B2A6E3B | A9C91063-9568-DB30-9D8B66D65CA70265 | 875
AOBRIEN | 2022-06-03 | SCDMS1 | WPQR #2 - Test #5 | Inside Tacks | WPQR #2 - Test #5_Inside Tacks | Butt | Partial |  |  | Cu |  | OFC | Machined Plate | 6.35 | Millimeter |  | Cu |  | OFC | Machined Plate | 25.4 | Millimeter |  |  | -15 |  | 1000 | 20 | 20 | 24 | 279 | -5 | 15 | 150 | 65 | 622 | 50 |  |  |  | 0 | 38 | 23 |  | Good | Linear4pt-APT | Linear4pt-Weld | A9A6DD24-DFC7-D7DB-75C4529DF911C92C | A9ADD768-BC41-8118-AF6A958D4C31BD7F | 876
AOBRIEN | 2022-06-03 | SCDMS1 | WPQR #2 - Test #5 | Weld 1 | WPQR #2 - Test #5_Weld 1 | Step-Butt | Complete |  | Penetration to step | Cu |  | OFC | Machined Plate | 6.35 | Millimeter |  | Cu |  | OFC | Machined Plate | 25.4 | Millimeter |  |  | -15 |  | 1000 | 63 | 63 | 24 | 270 | -14 | 10 | 100 | 120 | 632 | 60 |  |  |  | 0 | 38 | 43 | BF started at 285, lowered until puddle stablized. Arc fault occured ~1" from planned weld termination |  |  | sCDMS-FlangeInTest | A9B1F738-B9BC-9ECD-2903AD29AD6A30B7 | A9B3D0E7-E911-6CE7-D1BE3C49B6D90B76 | 877
AOBRIEN | 2022-06-03 | SCDMS1 | WPQR #2 - Test #5 | Weld 2 | WPQR #2 - Test #5_Weld 2 | Step-Butt | Complete | Penetration to step |  | Cu |  | OFC | Machined Plate | 6.35 | Millimeter |  | Cu |  | OFC | Machined Plate | 25.4 | Millimeter |  |  | -15 |  | 100 | 63 | 63 | 24 | 264 | -20 | 10 | 100 | 135 | 621 | 55 |  |  |  | 0 | 38 | 47 |  |  |  | sCDMS-FlangeInTest | AF1847BE-E16D-05EE-E95455542C0F34F8 | AF199516-91FF-1FF9-5FF2B9E57AE4AA78 | 878
AOBRIEN | 2022-06-06 | SCDMS1 | WPQR #2 - Test #5 | Weld 3 | WPQR #2 - Test #5_Weld 3 | Step-Butt | Complete | Penetration to step |  | Cu |  | OFC | Machined Plate | 6.35 | Millimeter |  | Cu |  | OFC | Machined Plate | 25.4 | Millimeter |  |  | -15 |  | 1000 | 63 | 63 | 24 | 260 | -24 | 10 | 100 | 150 | 626 | 50 |  |  |  | 0 | 39 | 5 |  |  |  | sCDMS-FlangeInTest |  | E3325510-F808-CBDF-E767693EA2C55B60 | 879
AOBRIEN | 2022-06-09 | SCDMS1 | WPQR #2 - Test #6 | Outside Tacks | WPQR #2 - Test #6_Outside Tacks | Other | Partial | Flared Bevel |  | Cu |  | OFC | Machined Plate | 6.35 | Millimeter |  | Cu |  | OFC | Machined Plate | 25.4 | Millimeter |  |  | -15 |  | 1000 | 20 | 20 | 24 | 279 | -5 | 15 | 150 | 65 | 651 | 50 |  |  |  | 0 | 39 | 28 | Initial 2 tacks ran at 65mA. Increased to 85mA for a re-run on the second tack and the two outside tacks. |  | Linear4pt-APT | Linear4pt-Weld |  |  | 880
AOBRIEN | 2022-06-10 | SCDMS1 | WPQR #2 - Test #6 | Inside Tacks | WPQR #2 - Test #6_Inside Tacks | Step-Butt | Partial |  |  | Cu |  | OFC | Machined Plate | 6.35 | Millimeter |  | Cu |  | OFC | Machined Plate | 25.4 | Millimeter |  |  | -15 |  | 1000 | 20 | 20 | 24 | 279 | -5 | 15 | 150 | 85 | 645 | 50 | [6 empty] | Tacks marked by melted lines on plate side | Good | Manually Set | Linear4pt-Weld | 0DC1DFB0-9662-3745-3FE2609CB315B8B0 | 0DC35E17-AFC4-FE44-7D36203EBD30660C | 881
AOBRIEN | 2022-06-10 | SCDMS1 | WPQR #2 - Test #6 | Weld 1 | WPQR #2 - Test #6_Weld 1 | Step-Butt | Complete | Penetration to step |  | Cu |  | OFC | Machined Plate | 6.35 | Millimeter |  | Cu |  | OFC | Machined Plate | 25.4 | Millimeter |  |  | -15 |  | 1000 | 63 | 63 | 24 | 247 | -37 | 9 | 90 | 175 | 645 | 50 | [6 empty] | Focus started at 269 |  | Manually Set | sCDMS-FlangeInTest | 0DBA7BB1-E613-B361-26FF83D4F717A329 | 0DBBD7E8-B230-ECF8-8504451FC70900D8 | 882
AOBRIEN | 2022-06-10 | SCDMS1 | WPQR #2 - Test #6 | Weld 2 | WPQR #2 - Test #6_Weld 2 | Step-Butt | Complete | Penetration to step |  | Cu |  | OFC | Machined Plate | 6.25 | Millimeter |  | Cu |  | OFC | Machined Plate | 25.4 | Millimeter |  |  | -15 |  | 1000 | 63 | 63 | 24 | 247 | -37 | 7 | 70 | 175 | 643 | 50 |  |  |  | 0 | 39 | 52 | Seam Y-0.015 from nominal |  | Manually Set | sCDMS-FlangeInTest | 18318B71-BAF7-4437-3EC85508B873B86F | 183997F2-B844-7322-FBB2D56676E9A691 | 883
AOBRIEN | 2022-06-10 | SCDMS1 | WPQR#2 - Test #6 | Weld 3 | WPQR#2 - Test#6_Weld 3 | Step-Butt | Complete | Penetration to step |  | Cu |  | OFC | Machined Plate | 6.35 | Millimeter |  | Cu |  | OFC | Machined Plate | 25.4 | Millimeter |  |  | -15 |  | 1000 | 63 | 63 | 24 | 247 | -37 | 5 | 50 | 175 | 643 | 50 |  |  |  | 0 | 39 | 52 | Welded towards edge, end of weld was heat soaked |  | Manually Set | sCDMS-FlangeInTest |  |  | 884
AOBRIEN | 2022-06-27 | SCDMS1 | MC Can #2 | Flange OD Tacks | MC Can #2_Flange OD Tacks | Other | Partial | Flared Bevel |  | Cu |  | OFC | Rolled Plate | 6.35 | Millimeter |  | Cu |  | OFC | Machined Plate | 25.4 | Millimeter |  |  | -15 |  | 1000 | 20 | 20 | 21 | 283 | -6 | 15 | 28 | 85 | 620 | 50 |  |  |  | 0 | 40 | 0 | Program ran 7 times, first pass was 25 degrees, remaining 6 reduced to 15 degrees | Looks good visually |  | sCDMS-FlangeOutTack | 86176C29-A442-45F6-B616E8A661C68D17 | 861870DD-C74C-DB8B-2A5A10DF3FD3882B | 885
AOBRIEN | 2022-06-28 | SCDMS1 | MC Can #2 | Flange ID Tacks | MC Can #2_Flange ID Tacks | Step-Butt | Partial |  |  | Cu |  | OFC | Rolled Plate | 6.35 | Millimeter |  | Cu |  | OFC | Machined Plate | 25.4 | Millimeter |  |  | -15 |  | 1000 | 20 | 20 | 24 | 279 | -5 | 15 | 29 | 85 | 617 | 50 |  |  |  | 0 | 40 | 8 | Three tacks around clamps at can-seam. Additional 6 tacks done around the ID in ~45 degree increments (where possible) |  |  | sCDMS-FlangeInTack | B95CFC4C-BB12-F5E8-78FDDC1F41370F20 | B95E1136-F571-0E5D-8D5F572E6269CFE1 | 886
AOBRIEN | 2022-06-29 | SCDMS1 | MC Can #2 | Flange ID Weld | MC Can #2_Flange ID Weld | Step-Butt | Partial | >50% penetration |  | Cu |  | OFC | Rolled Plate | 6.35 | Millimeter |  | Cu |  | OFC | Machined Plate | 25.4 | Millimeter |  |  | -15 |  | 1000 | 63 | 63 | 24 | 247 | -37 | 5 | 10 | 175 | 622 | 55 |  |  |  | 0 | 41 | 7 | Aborted ~90 degrees into initial weld because beam was off seam. Reoriented, allowed part to cool, corrected issue and went again with no issues | Looks good | sCDMS-FlangeIn-WP | sCDMS-FlangeIn-We | 1DA28D75-A7A3-6F48-6899CE87C60D6507 | 1DA48659-E77A-2747-13B8941A6D2763AE | 887
AOBRIEN | 2022-07-01 | SCDMS1 | CP Can #1 | Flange OD Tacks | MC Can #2_Flange OD Tacks | Other | Partial | Flared Bevel |  | Cu |  | OFC | Rolled Plate | 6.35 | Millimeter |  | Cu |  | OFC | Machined Plate | 25.4 | Millimeter |  |  | -15 |  | 1000 | 20 | 20 | 21 | 283 | -6 | 15 | 28 | 85 | 619 | 50 | [6 empty] | Program ran 8 times in total, no weld over the can-seam, one weld was ran twice due to alignment issues |  |  | sCDMS-FlangeOutTack | 4CBDB8F3-C4BB-5DA6-0E1F90C96E645F24 | 4CBEE929-F1F5-40E6-94BE3E0C3FD7B717 | 888
AOBRIEN | 2022-07-05 | SCDMS1 | CP Can #1 | Flange ID Tacks | CP Can #1_Flange ID Tacks | Step-Butt | Partial |  |  | Cu |  | OFC | Rolled Plate | 6.35 | Millimeter |  | Cu |  | OFC | Machined Plate | 25.4 | Millimeter |  | 90 | -15 |  | 1000 | 20 | 20 | 24 | 279 | -5 | 15 | 29 | 85 | 619 | 50 |  |  |  | 0 | 41 | 44 | 9 tacks total (across the initial seam, outside the clamps, then every 45 degrees around excluding near the flat edge at 180 degrees). Tack at 180 degree section was done in the next pumpdown with the seam weld but is considered part of this traveler | Look good |  | sCDMS-FlangeInTack | 1FA99D6A-A29F-B4CE-52ADF2763A50AB78 | 1FAAF904-A888-D201-630A4F491D3FDE0E | 889
AOBRIEN | 2022-07-05 | SCDMS1 | CP Can #1 | Flange ID Weld | CP Can #1_Flange ID Weld | Step-Butt | Partial | >50% penetration required |  | Cu |  | OFC | Rolled Plate | 6.35 | Millimeter |  | Cu |  | OFC | Machined Plate | 25.4 | Millimeter |  | 90 | -15 |  | 1000 | 63 | 63 | 24 | 247 | -37 | 5 | 10 | 175 | 618 | 55 | [6 empty] | Adjusted the amperage between 160-175 depending on puddle width. | Looks good. | sCDMS-FlangeIn-WP | sCDMS-FlangeIn-We |  |  | 890
AOBRIEN | 2022-07-06 | SCDMS1 | ST Can #1 | Flange OD Tacks | ST Can #1_Flange OD Tacks | Other | Partial | Flared Bevel, Tacking |  | Cu |  | OFC | Rolled Plate | 6.35 | Millimeter |  | Cu |  | OFC | Machined Plate | 25.4 | Millimeter |  | 0 | -15 |  | 1000 | 20 | 20 | 21 | 283 | -6 | 15 | 17 | 85 | 613 | 50 |  |  |  | 0 | 42 | 47 | C-Axis unhappy, motion not smooth. | Look good |  | sCDMS-FlangeOutTack |  |  | 891
AOBRIEN | 2022-07-07 | sCDMS1 | ST Can #1 | Flange ID Tacks 1 | ST Can #1_Flange ID Tacks 1 | Step-Butt | Partial | Tacking |  | Cu |  | OFC | Rolled Plate | 6.35 | Millimeter |  | Cu |  | OFC | Machined Plate | 25.4 | Millimeter |  | 90 | -15 |  | 1000 | 20 | 20 | 24 | 279 | -5 | 15 | 17 | 85 | 613 | 50 | [6 empty] | Startup of one of the tacks hit the steel Kant-Twist clamp. | Looks good in non-contaminated areas |  | sCDMS-FlangeInTack |  |  | 892
AOBRIEN | 2022-07-07 | sCDMS1 | ST Can #1 | Flange ID Tacks 2 | ST Can #1_Flange ID Tacks 2 | Step-Butt | Partial | Tacking |  | Cu |  | OFC | Rolled Plate | 6.35 | Millimeter |  | Cu |  | OFC | Machined Plate | 25.4 | Millimeter |  | 90 | -15 |  | 1000 | 20 | 20 | 24 | 279 | -5 | 15 | 17 | 85 | 609 | 50 | [6 empty] | Finishing tacks that stopped previously | Look good. |  | sCDMS-FlangeInTack |  | 535AF6E3-93CE-2880-9D58A6F73299C5BD | 893
AOBRIEN | 2022-07-11 | sCDMS1 | ST Can #1 | Flange ID Weld 1 | ST Can #1_Flange ID Weld 1 | Step-Butt | Partial | >50% Penetration required |  | Cu |  | OFC | Rolled Plate | 6.35 | Millimeter |  | Cu |  | OFC | Machined Plate | 25.4 | Millimeter |  | 90 | -15 |  | 1000 | 20 | 20 | 24 | 247 | -37 | 5 | 6 | 175 | 606 | 55 | [6 empty] | Beam shut off at ~305 degrees, cause unknown | Weld and exit look OK. Repair should be OK. | sCDMS-FlangeIn-WP | sCDMS-FlangeIn-We |  | 53993DFE-DE4F-ADB5-A08D5656F3CBE5A4 | 894
AOBRIEN | 2022-07-11 | sCDMS1 | ST Can #1 | Flange ID Weld 2 | ST Can #1_Flange ID Weld 2 | Step-Butt | Partial | >50% penetration required |  | Cu |  | OFC | Rolled Plate | 6.35 | Millimeter |  | Cu |  | OFC | Machined Plate | 25.4 | Millimeter |  | 90 | -15 |  | 1000 | 20 | 20 | 24 | 247 | -37 | 5 | 6 | 175 | 606 | 55 |  |  |  | 0 | 58 | 32 | Program modified for repair (welds 270 degrees to 420 degrees) | Weld looks OK | sCDMS-FlangeIn-WP2 | sCDMS-FlangeIn-We2 |  | 537A3063-C389-236F-C025F8A70DB03409 | 895
AOBRIEN | 2022-07-12 | JLECHK | Kicker Cavity | Inner Conductor Cap Tack | Kicker Cavity_Inner Conductor Cap Tack | Step-Butt | Partial | Sealed |  | Cu |  | OFC | Machined Rod | 6.2 | Millimeter |  | Cu |  | OFC | Machined Rod | 5.6 | Millimeter |  | 90 | 0 |  | 1000 | 150 | 150 | 8 | 324 | -3 | 20 | 291 | 45 | 562 | 50 |  |  |  | 1 | 0 | 28 | Program ran twice (once per tack) | First tack good, second tack not great but will hold without issue |  | 20D_Arc_Tack | 84EAACAA-EACC-6697-4D0C075C714745F5 | 84EC962F-FA17-E848-FC0A50043AFBA2E7 | 896
AOBRIEN | 2022-07-12 | JLECHK | Kicker Cavity | Inner Conductor Cap Weld | Kicker Cavity_Inner Conductor Cap Weld | Step-Butt | Partial |  |  | Cu |  | OFC | Machined Rod | 6.2 | Millimeter |  | Cu |  | OFC | Machined Rod | 5.6 | Millimeter |  | 90 | 0 |  | 1000 | 150 | 150 | 8 | 324 | -3 | 15 | 219 | 55 | 562 | 50 |  |  |  | 1 | 1 | 58 |  | Weld is sealed but surface appearance isn't fantastic. Going to run a smoothing pass | Kicker-Cap-WP | Kicker-Cap-We | 84F10FF1-ABA2-CD48-4844E47B95D8888C | 84F2D11F-EECE-7C9B-C89060876A11C2A3 | 897
AOBRIEN | 2022-07-12 | JLECHK | Kicker Cavity | Inner Conductor Cap Weld 2 | Kicker Cavity_Inner Conductor Cap Weld 2 | Step-Butt | Partial |  |  | Cu |  | OFC | Machined Rod | 6.2 | Millimeter |  | Cu |  | OFC | Machined Plate | 5.6 | Millimeter |  | 90 | 0 |  | 1000 | 150 | 150 | 8 | 318 | -9 | 15 | 219 | 48 | 562 | 50 |  |  |  | 1 | 4 | 8 |  | Smoothing pass. Section from 0-45 degrees still doesn't appear great. | Kicker-Cap-WP | Kicker-Cap-We | 84F71421-BA78-179E-5CF76F84F48E6E4A | 84F82882-E3C9-D038-9FCF9FBC8293115D | 898
AOBRIEN | 2022-07-12 | JLECHK | Kicker Cavity | Inner Conductor Cap Weld 3 | Kicker Cavity_Inner Conductor Cap Weld 3 | Step-Butt | Partial |  |  | Cu |  | OFC | Machined Rod | 6.2 | Millimeter |  | Cu |  | OFC | Machined Plate | 5.6 | Millimeter |  | 90 | 0 |  | 100 | 150 | 250 | 8 | 314 | -13 | 15 | 219 | 55 | 562 | 50 |  |  |  | 1 | 4 | 8 |  | Good! | Kicker-Cap-WP | Kicker-Cap-We | 84FD04F3-EAA4-AEB2-6E2C2252D89A10E8 | 84FF48E6-A47D-3D6C-6344C1327BB54D8C | 899
AOBRIEN | 2022-07-13 | ARDPRJ | OCDFig8Test4 | Outside Weld 1 | OCDFig8Test4_Outside Weld 1 | Butt | Complete |  |  | Nb |  |  | Stamped Sheet | 1.5 | Millimeter | 1.5mm "nominal" measurement, actual part varies from 0.5-1.5mm | Nb |  |  | Stamped Sheet | 1.5 | Millimeter | 1.5mm "nominal" measurement, actual part varies from 0.5-1.5mm | 90 | -20 |  | 1000 | 300 | 300 | 10 | 318 | 0 | 6 | 47 | 48 | 584 | 50 | [7 empty] | 3 holes | OCD-Fig8WG-WP | OCD-Fig8WG-We |  | E422CBE9-B3C6-5071-0F90F382C287DB6D | 900
AOBRIEN | 2022-07-13 | ARDPRJ | OCD-Fig8Test4 | Outside Weld 2 | OCD-Fig8Test4_Outside Weld 2 | Butt | Complete |  |  | Nb |  |  | Stamped Sheet | 1.5 | Millimeter | 1.5mm "nominal" measurement, actual part varies from 0.5-1.5mm | Nb |  |  | Stamped Sheet | 1.5 | Millimeter | 1.5mm "nominal" measurement, actual part varies from 0.5-1.5mm | 90 | -20 |  | 1000 | 166 | 166 | 18 | 294 | 0 | 6 | 47 | 48 | 584 | 50 | [7 empty] | Two holes at inside corners | OCD-Fig8WG2-WP | OCD-Fig8WG2-We | E43A8842-D132-4442-27F09A16E1A6D715 | E43BA990-FA79-AEE7-7FFA3EB89B43710F | 901
AOBRIEN | 2022-07-13 | ARDPRJ | OCD-Fig8Test5 | TackS | OCD-Fig8Test5_TackS | Butt | Partial |  |  | Nb |  |  | Stamped Sheet | 1.5 | Millimeter | 1.5mm "nominal" measurement, actual part varies from 0.5-1.5mm | Nb |  |  | Stamped Sheet | 1.5 | Millimeter | 1.5mm "nominal" measurement, actual part varies from 0.5-1.5mm | 90 | -20 |  | 1000 | 166 | 166 | 18 | 294 | 0 | 6 | 60 | 30 | 583 | 50 | [6 empty] | Program ran 4 individual times, once per tack. Tacks on centerline of part on 90 degree intervals | Good |  | 3000_X_Weld | E38BFC6E-E0F6-3FCF-179FCBABC7A22955 | E45FEC10-03D7-D689-705E70EA6B61F4BF | 902
AOBRIEN | 2022-07-14 | ARDPRJ | OCD_Fig8Test5 | Outside Weld 1 | OCD_Fig8Test5_Outside Weld 1 | Butt | Partial | Trying inside/outside |  | Nb |  |  | Stamped Sheet | 1.5 | Millimeter | 1.5mm "nominal" measurement, actual part varies from 0.5-1.5mm | Nb |  |  | Stamped Sheet | 1.5 | Millimeter | 1.5mm "nominal" measurement, actual part varies from 0.5-1.5mm | 90 | -20 |  | 1000 | 166 | 166 | 18 | 294 | 0 | 6 | 47 | 24 | 586 | 50 |  |  |  | 0 | 8 | 38 |  | Current too low, did not melt surface for first ~25% of weld. | OCD-Fig8WG-WP | OCD-Fig8WG-We | E45BF0BE-C767-C807-348205FB557173BD | E45D182F-0EFC-C334-71B6088EFDA07AE4 | 903
AOBRIEN | 2022-07-14 | ARDPRJ | OCD_Fig8Test5 | Outside Weld 2 | OCD_Fig8Test5_Outside Weld 2 | Butt | Partial |  |  | Nb |  |  | Stamped Sheet | 1.5 | Millimeter | 1.5mm "nominal" measurement, actual part varies from 0.5-1.5mm | Nb |  |  | Stamped Sheet | 1.5 | Millimeter | 1.5mm "nominal" measurement, actual part varies from 0.5-1.5mm | 90 | -20 |  | 1000 | 167 | 167 | 18 | 294 | 0 | 6 | 47 | 30 | 586 | 50 |  |  |  | 0 | 9 | 33 |  |  | OCD-Fig8WG2-WP | OCD-Fig8WG2-We | E5919668-D5F8-40F3-32A9414E6D0E3FC6 | E592C5E6-D8A4-18A7-4D4DDD7C92738F40 | 904
AOBRIEN | 2022-07-14 | ARDPRJ | OCD_Fig8Test5 | Inside Weld 1 | OCD_Fig8Test5_Inside Weld 1 | Butt | Partial |  |  | Nb |  |  | Stamped Sheet | 1.5 | Millimeter | 1.5mm "nominal" measurement, actual part varies from 0.5-1.5mm | Nb |  |  | Stamped Sheet | 1.5 | Millimeter | 1.5mm "nominal" measurement, actual part varies from 0.5-1.5mm | 90 | -55 |  | 1000 | 167 | 167 | 18 | 294 | 0 | 6 | 41 | 30 | 586 | 50 |  |  |  | 0 | 12 | 25 |  | Looks good suprisingly. Start section still isn't fusing, going to increase dwell. | OCD-Fig8WG-In-WP | OCD-Fig8WG-In-We | 1558A4A2-D23C-E0CF-96296AA83E87744C | 1559D8F9-EE06-5D8B-0351AC58E9229E04 | 905
AOBRIEN | 2022-07-15 | ARDPRJ | OCD_Fig8Test5 | Inside Weld 2 | OCD_Fig8Test5_Inside Weld 2 | Butt | Partial |  |  | Nb |  |  | Stamped Sheet | 1.5 | Millimeter | 1.5mm "nominal" measurement, actual part varies from 0.5-1.5mm | Nb |  |  | Stamped Sheet | 1.5 | Millimeter | 1.5mm "nominal" measurement, actual part varies from 0.5-1.5mm | 90 | -55 |  | 1000 | 167 | 167 | 18 | 294 | 100 | 6 | 44 | 35 | 576 | 50 |  |  |  | 0 | 13 | 58 |  | Looks good. Going to combine 1 and 2 into a single pass ID weld. | OCD-Fig8WG2-In-WP | OCD-Fig8WG2-In-We | BD2B2E1F-B582-E2F2-817679974B9239EC | BD2CF718-A018-24B4-C6DB38E332C4E9D1 | 906
AOBRIEN | 2022-07-19 | ARDPRJ | OCD_Fig8Test5 | Inside Weld 3 (Full Seam) | OCD_Fig8Test5_Inside Weld 3 (Full Seam) | Butt | Partial |  |  | Nb |  |  | Stamped Sheet | 1.5 | Millimeter | 1.5mm "nominal" measurement, actual part varies from 0.5-1.5mm | Nb |  |  | Stamped Sheet | 1.5 | Millimeter | 1.5mm "nominal" measurement, actual part varies from 0.5-1.5mm | 90 | -55 |  | 1000 | 167 | 167 | 18 | 294 | 0 | 6 | 44 | 35 | 582 | 50 |  |  |  | 0 | 15 | 51 | Motion and weld looked good |  | OCD-WGInFull-WP | OCD-WGInFull-We | E2930C64-AB42-A7D1-8E02756DC7297C74 | E2947D46-06D5-B479-BB8A99992B71B5A9 | 907
AOBRIEN | 2022-07-19 | ARDPRJ | OCD-Cavity | U1 Waveguide to Port A Tacks | OCD-Cavity_U1 Waveguide to Port A Tacks | Butt | Partial |  |  | Nb |  |  | Stamped Sheet | 1.5 | Millimeter | Thickness varies +/- 0.50mm | Nb |  |  | Stamped Sheet | 1.5 | Millimeter | Thickness varies +/- 0.50mm | 90 | -15 |  | 1000 | 167 | 167 | 18 | 294 | 0 | 6 | 44 | 30 | 582 | 50 |  |  |  | 0 | 18 | 20 | Logger was disabled due to recent restart of EBW computer. | Tacks look great! |  | 3000_X_Weld |  | EE8B867D-EC6A-C2E9-B123B1DE8B36AFDB | 908
AOBRIEN | 2022-07-19 | ARDPRJ | OCD-Cavity | U1 Waveguide/Port A ID Weld | OCD-Cavity_U1 Waveguide/Port A ID Weld | Butt | Partial |  |  | Nb |  |  | Stamped Sheet | 1.5 | Millimeter | Thickness varies +/- 0.50mm | Nb |  |  | Stamped Sheet | 1.5 | Millimeter | Thickness varies +/- 0.50mm | 90 | -45 |  | 1000 | 167 | 167 | 18 | 294 | 0 | 6 | 4 | 35 | 582 | 50 |  |  |  | 0 | 20 | 30 |  | Looks good | OCD-WGInFull-WP | OCD-WGInFull-We | F2E31EC8-064B-7863-7DE46DCF2CD91C90 | F2E45DF9-D76C-68B0-EC8730506E6663B1 | 909
AOBRIEN | 2022-07-20 | ARDPRJ | OCD-Cavity | U1 Waveguide/Port A OD Weld 1 | OCD-Cavity_U1 Waveguide/Port A OD Weld 1 | Butt | Partial |  |  | Nb |  |  | Stamped Sheet | 1.5 | Millimeter | Thickness varies +/- 0.50mm | Nb |  |  | Stamped Sheet | 1.5 | Millimeter | Thickness varies +/- 0.50mm | 90 | 0 |  | 1000 | 167 | 167 | 18 | 394 | 100 | 6 | 44 | 30 | 582 | 50 |  |  |  | 0 | 22 | 54 |  | Good | OCD-Fig8WG-WP | OCD-Fig8WG-We | 1E295D26-DCB4-A2F6-0C1C20AACAE61C50 | 1E2C683F-0E49-6CD2-89D4B45543BA95E0 | 910
AOBRIEN | 2022-07-20 | ARDPRJ | OCD-Cavity | U1 Waveguide/Port A OD Weld 2 | OCD-Cavity_U1 Waveguide/Port A OD Weld 2 | Butt | Partial |  |  | Nb |  |  | Stamped Sheet | 1.5 | Millimeter | Thickness varies +/- 0.50mm | Nb |  |  | Stamped Sheet | 1.5 | Millimeter |  | 90 | -20 |  | 1000 | 167 | 167 | 18 | 294 | 0 | 6 | 44 | 30 | 582 | 50 |  |  |  | 0 | 26 | 22 |  | Good | OCD-Fig8WG2-WP | OCD-Fig8WG2-We | 2044A919-ACDA-7F5A-894C60E5B5BA2429 | 20465A33-FDC7-E4F0-613EC71520045E31 | 911
AOBRIEN | 2022-07-20 | ARDPRJ | OCD-Cavity | L3 Waveguide/Port B Tacks | OCD-Cavity_L3 Waveguide/Port B Tacks | Butt | Partial |  |  | Nb |  |  | Stamped Sheet | 1.5 | Millimeter | Thickness varies +/- 0.50mm | Nb |  |  | Stamped Sheet | 1.5 | Millimeter | Thickness varies +/- 0.50mm | 90 | 0 |  | 1000 | 167 | 167 | 18 | 294 | 0 | 6 | 60 | 30 | 583 | 50 |  |  |  | 0 | 33 | 35 | 4 separate program runs. Tacks located at Y0 and 0.500-0.750 X in positive and negative directions | Good. |  | 3000_X_Weld | 58494AF2-AF15-47EA-2170B5C637356B39 | 584AB538-9398-D6B8-11B7427D2AC440E2 | 912
AOBRIEN | 2022-07-21 | ARDPRJ | OCD-Cavity | L3 Waveguide/Port B ID Weld | OCD-Cavity_L3 Waveguide/Port B ID Weld | Butt | Partial |  |  | Nb |  |  | Stamped Sheet | 1.5 | Millimeter | Thickness varies +/- 0.50mm | Nb |  |  | Stamped Sheet | 1.5 | Millimeter | Thickness varies +/- 0.50mm | 90 | -45 |  | 1000 | 167 | 167 | 18 | 294 | 0 | 6 | 44 | 30 | 583 | 50 | [7 empty] | Weld appears to have joint line remnant on face, going to run the weld again at 35mA | OCD-WGInFull-WP | OCD-WGInFull-We | 58523E9F-AB02-8A3A-D278AC4C074DC41B | 5853AE98-D827-4E8F-D2593CA285DC8442 | 913
AOBRIEN | 2022-07-21 | ARDPRJ | OCD-Cavity | L3 Waveguide/Port B ID Weld 2 | OCD-Cavity_L3 Waveguide/Port B ID Weld 2 | Other | Partial | Running additional pass over previous to increase penetration |  | Nb |  |  | Stamped Sheet | 1.5 | Millimeter | Thickness varies +/- 0.50mm | Nb |  |  | Stamped Sheet | 1.5 | Millimeter | Thickness varies +/- 0.50mm | 90 | -45 |  | 1000 | 167 | 167 | 18 | 294 | 0 | 6 | 44 | 35 | 583 | 50 |  |  |  | 0 | 33 | 35 |  | Good | OCD-WGInFull-WP | OCD-WGInFull-We | 585A8F7E-B8DF-86B3-7FA8543A16C06C72 | 585C44BF-E936-8C97-127BE19E8D8FB3FB | 914
AOBRIEN | 2022-07-22 | ARDPRJ | OCD-Cavity | L3 Waveguide/Port B OD Weld 1 | OCD-Cavity_L3 Waveguide/Port B OD Weld 1 | Butt | Partial |  |  | Nb |  |  | Stamped Sheet | 1.5 | Millimeter | Thickness varies +/- 0.50mm | Nb |  |  | Stamped Sheet | 1.5 | Millimeter | Thickness varies +/- 0.50mm | 90 | 0 |  | 1000 | 167 | 167 | 18 | 294 | 0 | 6 | 44 | 30 | 580 | 50 | [7 empty] | Good | OCD-Fig8WG-WP | OCD-Fig8WG-We |  | 8A75D23E-D3DE-D92B-D89E16FA197A3EFD | 915
AOBRIEN | 2022-07-22 | ARDPRJ | OCD-Cavity | L3 Waveguide/Port B OD Weld 2 | OCD-Cavity_L3 Waveguide/Port B OD Weld 2 | Butt | Partial |  |  | Nb |  |  | Stamped Sheet | 1.5 | Millimeter | Thickness varies +/- 0.50mm | Nb |  |  | Stamped Sheet | 1.5 | Millimeter | Thickness varies +/- 0.50mm | 90 | -20 |  | 1000 | 167 | 167 | 18 | 294 | 0 | 6 | 44 | 30 | 580 | 50 |  |  |  | 0 | 38 | 38 |  | Looks good. | OCD-Fig8WG2-WP | OCD-Fig8WG2-We | 8A7AEB9C-940D-931F-A291AF2E3727ED3A | 8A7BF4BB-963F-1849-AD8F6484802FFAE5 | 916
AOBRIEN | 2022-07-22 | ARDPRJ | OCD-Cavity | U3 Waveguide/Port C Tacks | _U3 Waveguide/Port C Tacks | Butt | Partial |  |  | Nb |  |  | Stamped Sheet | 1.5 | Millimeter | Thickness varies +/- 0.50mm | Nb |  |  | Stamped Sheet | 1.5 | Millimeter | Thickness varies +/- 0.50mm | 90 | 0 |  | 1000 | 167 | 167 | 18 | 294 | 0 | 6 | 60 | 30 | 580 | 50 |  |  |  | 0 | 40 | 0 |  | Good |  | 3000_X_Weld | 8B2EDD26-908D-4611-54B0047F85713245 | 8B2FDD84-A03A-C5CB-B4F73A215BCC2218 | 917
AOBRIEN | 2022-07-25 | ARDPRJ | OCD-Cavity | U3 Waveguide/Port C ID Weld | OCD-Cavity_U3 Waveguide/Port C ID Weld | Butt | Partial |  |  | Nb |  |  | Stamped Sheet | 1.5 | Millimeter | Thickness varies +/- 0.50mm | Nb |  |  | Stamped Sheet | 1.5 | Millimeter | Thickness varies +/- 0.50mm | 90 | -45 |  | 1000 | 167 | 167 | 18 | 294 | 0 | 6 | 44 | 35 | 582 | 50 |  |  |  | 0 | 43 | 57 |  | Good | OCD-WGInFull-WP | OCD-WGInFull-We | 24EB89D6-CD9E-7E3A-DD68E5C2DD76D792 | 24ECE76C-0138-68C3-3EE0E68B526CCDDD | 918
AOBRIEN | 2022-07-26 | ARDPRJ | OCD-Cavity | U3 Waveguide/Port C OD Weld 1 | OCD-Cavity_U3 Waveguide/Port C OD Weld 1 | Butt | Partial |  |  | Nb |  |  | Stamped Sheet | 1.5 | Millimeter | Thickness varies +/- 0.50mm | Nb |  |  | Stamped Sheet | 1.5 | Millimeter |  | 90 | 0 |  | 1000 | 167 | 167 | 18 | 294 | 0 | 6 | 44 | 35 | 582 | 50 |  |  |  | 0 | 46 | 44 |  | Looks great! | OCD-Fig8WG-WP | OCD-Fig8WG-We | 5517907A-0B62-09C4-423FF2885E1DD345 | 5518A96B-D80D-9299-3F93EB56D7AC8A78 | 919
AOBRIEN | 2022-07-26 | ARDPRJ | OCD-Cavity | U3 Waveguide/Port C OD Weld 2 | OCD-Cavity_U3 Waveguide/Port C OD Weld 2 | Butt | Partial |  |  | Nb |  |  | Stamped Sheet | 1.5 | Millimeter | Thickness varies +/- 0.50mm | Nb |  |  | Stamped Sheet | 1.5 | Millimeter | Thickness varies +/- 0.50mm | 90 | -20 |  | 1000 | 167 | 167 | 18 | 294 | 0 | 6 | 44 | 30 | 582 | 50 |  |  |  | 0 | 48 | 37 |  | Looks good! | OCD-Fig8WG2-WP | OCD-Fig8WG2-We | 56F3F8BF-CFAB-A7C2-54C66FB5501EBB15 | 56F53265-03E9-F72E-B66C8B8561BAEC55 | 920
AOBRIEN | 2022-07-27 | ARDPRJ | OCD-Cavity | Beamtube/HalfCell Tacks | OCD-Cavity_Beamtube/HalfCell Tacks | Butt | Partial | Inside/Outside |  | Nb |  |  | Rolled Plate | 3 | Millimeter |  | Nb |  |  | Stamped Sheet | 3 | Millimeter |  | 90 | 0 |  |  |  |  | 18 | 294 | 0 | 20 | 150 | 25 | 579 | 50 | [7 empty] | Good | OCD-BT-TP | OCD-BT-Ta |  | 80707DF2-D3B7-985C-A2D85B066E5A8926 | 921
AOBRIEN | 2022-07-27 | ARDPRJ | OCD-Cavity | Beamtube/HalfCell Weld1 | OCD-Cavity_Beamtube/HalfCell Weld1 | Butt | Partial | Inside/Outside |  | Nb |  |  | Rolled Plate | 3 | Millimeter |  | Nb |  |  | Stamped Sheet | 3 | Millimeter |  | 90 | 0 |  | 1000 | 167 | 167 | 18 | 294 | 0 | 9 | 401 | 45 | 579 | 50 |  |  |  | 0 | 52 | 28 |  | Looks good. | OCD-BT-WP | OCD-BT-We |  | 807889AD-A01C-1A51-6452CC0C31EF3404 | 922
AOBRIEN | 2022-07-27 | ARDPRJ | OCD-Cavity | Beamtube/HalfCell Weld2 | OCD-Cavity_Beamtube/HalfCell Weld2 | Butt | Partial | Inside/Outside |  | Nb |  |  | Rolled Plate | 3 | Millimeter |  | Nb |  |  | Stamped Sheet | 3 | Millimeter |  | 90 | 0 |  | 1000 | 167 | 167 | 18 | 294 | 0 | 9 | 401 | 45 | 579 | 50 |  |  |  | 0 |  |  |  | Good | OCD-BT-WP | OCD-BT-We | 85923B53-9816-BEF6-C6CCF7A46F32947D | 85939E49-B032-6045-5320EC841BF4822F | 923
AOBRIEN | 2022-07-27 | ARDPRJ | OCD-Cavity | Beamtube/HalfCell Weld3 | OCD-Cavity_Beamtube/HalfCell Weld3 | Butt | Partial | Inside/Outside |  | Nb |  |  | Rolled Plate | 3 | Millimeter |  | Nb |  |  | Stamped Sheet | 3 | Millimeter |  | 90 | 0 |  | 1000 | 167 | 167 | 18 | 294 | 0 | 9 | 401 | 45 | 578 | 50 |  |  |  | 0 | 53 | 31 |  | Good | OCD-BT-WP | OCD-BT-We | 8597EC70-DB30-28A9-CD33F81E29A3725E | 85990450-A274-7C5A-1E6766BBEC296DE8 | 924
AOBRIEN | 2022-07-27 | ARDPRJ | OCD-Cavity | Beamtube/HalfCell ID Weld | OCD-Cavity_Beamtube/HalfCell ID Weld | Butt | Partial | Inside/Outside |  | Nb |  |  | Rolled Plate | 3 | Millimeter |  | Nb |  |  | Stamped Sheet | 3 | Millimeter |  | 90 | -30 |  | 1000 | 167 | 167 | 18 | 290 | -4 | 6 | 44 | 40 | 578 | 50 |  |  |  | 0 | 57 | 11 |  | Good. | Generic-BeamTube-WP | Generic-BeamTube-We | 88A6F67D-C6B2-1423-2C7E5A7DA0F2DEEC | 88B8078E-9D2D-F548-5951E62D4A2B4FFE | 925
AOBRIEN | 2022-07-28 | MEPCV2 | JLEIC-CrabCav | B End/Cell Tacks | JLEIC-CrabCav_B End/Cell Tacks | Step-Butt | Partial |  |  | Nb |  |  | Welded Tube | 2 | Millimeter |  | Nb |  |  | Stamped Sheet | 2 | Millimeter |  | 90 | -15 |  |  |  |  | 8 | 326 | -1 | 10 | 215 | 25 | 577 | 50 | [7 empty] | Tacks look good. | JLEIC-CC-BT-APT2 | JLEIC-CC-BT-Ta | C15C8D2D-E4D7-49E7-73C4F8346DB1E484 | C15E07C7-EDC4-66E6-C38A6A0CEA9A669B | 926
AOBRIEN | 2022-07-28 | MEPCV2 | JLEIC-CrabCav | B End/Cell OD Weld | JLEIC-CrabCav_B End/Cell OD Weld | Step-Butt | Partial |  |  | Nb |  |  | Welded Tube | 2 | Millimeter |  | Nb |  |  | Stamped Sheet | 2 | Millimeter |  | 90 | -15 |  | 1000 | 375 | 375 | 8 | 326 | -1 | 10 | 107 | 35 | 577 | 50 |  |  |  | 0 | 59 | 19 | Weld faulted (over pressure) after ~90 degrees | Weld faulted (excessive outgassing) after 90 degrees. Looks OK for a second attempt. | JLEIC-CC-BT-APT2 | JLEIC-CC-BT-We | C1621EF8-D788-F43C-C79B800E26D58DF6 | C16334D7-969B-BCA5-F524BBE0718D2768 | 927
AOBRIEN | 2022-07-29 | MEPCV2 | JLEIC-CrabCav | B End/Cell OD Weld 2 | JLEIC-CrabCav_B End/Cell OD Weld 2 | Step-Butt | Partial |  |  | Nb |  |  | Welded Tube | 2 | Millimeter |  | Nb |  |  | Stamped Sheet | 2 | Millimeter |  | 90 | -15 |  | 1000 | 167 | 167 | 8 | 326 | -1 | 10 | 107 | 35 | 573 | 50 |  |  |  | 1 | 1 | 34 |  | Looks good. No sign of issues from outgassing. | JLEIC-CC-BT-APT2 | JLEIC-CC-BT-We | E62DE2E0-E1BA-175B-A6A2F64A7093B042 | E6383008-0F5A-21F7-B8B4156FD735B0DB | 928
AOBRIEN | 2022-07-29 | MEPCV2 | JLEIC-CrabCav | B End/Cell ID Weld | JLEIC-CrabCav_B End/Cell ID Weld | Step-Butt | Partial |  |  | Nb |  |  | Welded Tube | 2 | Millimeter |  | Nb |  |  | Stamped Sheet | 2 | Millimeter |  | 90 | -25 |  | 1000 | 375 | 375 | 8 | 323 | -4 | 10 | 107 | 35 | 573 | 50 |  |  |  | 1 | 4 | 2 |  | Looks great! | JLEIC-CC-BT-APT2 | JLEIC-CC-BT-We | E935D629-C0B9-3861-7DEB41CDE6689579 | E937379D-C3A8-7D79-5E1CA39F2A58058D | 929
AOBRIEN | 2022-07-29 | MEPCV2 | JLEIC-CrabCav | A End/Cell OD Tacks | JLEIC-CrabCav_A End/Cell OD Tacks | Step-Butt | Partial |  |  | Nb |  |  | Welded Tube | 2 | Millimeter |  | Nb |  |  | Stamped Sheet | 2 | Millimeter |  | 90 | 0 |  |  |  |  | 8 | 326 | -1 | 20 | 215 | 25 | 573 | 50 | [7 empty] | Good | JLEIC-CC-BT-APT2 | JLEIC-CC-BT-Ta | F095C41F-F92F-A506-C8741DAD8CD06E07 | F096FD49-C591-C0A3-79BEA7D522E72C80 | 930
AOBRIEN | 2022-07-29 | MEPCV2 | JLEIC-CrabCav | A End/Cell OD Weld | JLEIC-CrabCav_A End/Cell OD Weld | Step-Butt | Partial |  |  | Nb |  |  | Welded Tube | 2 | Millimeter |  | Nb |  |  | Stamped Sheet | 2 | Millimeter |  | 90 | 0 |  | 1000 | 375 | 375 | 8 | 326 | -1 | 10 | 107 | 35 | 573 | 50 | [6 empty] | Faulted after 170 degrees | Small expulsion around 90 degrees, suspect cause of overpressure fault. | JLEIC-CC-BT-APT2 | JLEIC-CC-BT-We | F0B328EC-B5BE-BF1B-DCC67D42993B001D | F0B4B0C5-EB1A-0313-695BD8D972E8D5CE | 931
AOBRIEN | 2022-07-29 | MEPCV2 | JLEIC-CrabCav | A End/Cell OD Weld 2 | JLEIC-CrabCav_A End/Cell OD Weld 2 | Step-Butt | Partial |  |  | Nb |  |  | Welded Tube | 2 | Millimeter |  | Nb |  |  | Stamped Sheet | 2 | Millimeter |  | 90 | 0 |  | 1000 | 375 | 375 | 8 | 326 | -1 | 10 | 107 | 35 | 573 | 50 |  |  |  | 1 | 6 | 52 | Small expulsion near start, pressure did rise but not enough to fault | Good! | JLEIC-CC-BT-APT2 | JLEIC-CC-BT-We | F0CB700C-9AA9-D48C-A3B75BBFDCD5EC9E | F0CEE2D0-C5D6-070C-897944C4ACFEC9E6 | 932
AOBRIEN | 2022-07-29 | MEPCV2 | JLEIC-CrabCav | A End/Cell ID Weld | JLEIC-CrabCav_A End/Cell ID Weld | Step-Butt | Partial |  |  | Nb |  |  | Welded Tube | 2 | Millimeter |  | Nb |  |  | Stamped Sheet | 2 | Millimeter |  | 90 | -25 |  | 1000 | 375 | 375 | 8 | 323 | -4 | 10 | 107 | 35 | 573 | 50 |  |  |  | 1 | 8 | 46 |  | Good! | JLEIC-CC-BT-APT2 | JLEIC-CC-BT-InWe | F2ED7B7B-C886-D71C-B79644542DFA3616 | F2EE9A64-B0E8-7750-6F91A7B46C6FC730 | 933
AOBRIEN | 2022-08-01 | AUPHM2 | AUP Probe Test 1 | Weld 1 | AUP Probe Test 1_Weld 1 | Butt | Complete |  |  | Nb |  |  | Machined Plate | 3 | Millimeter |  | Nb |  |  | Machined Plate | 3 | Millimeter |  | 90 |  |  | 1000 | 188 | 188 | 8 | 326 | -1 | 6 | 60 | 55 | 576 | 50 |  |  |  | 1 | 11 | 11 |  | Blew through around 90 degrees, turned down amperage, no penetration outside of burn-thru | AUP-Probe-WP | AUP-HT-We | 8811B5AE-A5CD-54C3-D471EAD67751408E | 8812DEBB-93F5-FAF4-3259D5C9469AE554 | 934
AOBRIEN | 2022-08-01 | AUPHM2 | AUP Probe Test 2 | Weld 1 | AUP Probe Test 2_Weld 1 | Butt | Complete |  |  | Nb |  |  | Machined Plate | 3 | Millimeter |  | Nb |  |  | Machined Plate | 3 | Millimeter |  | 90 | 0 |  | 1000 | 188 | 188 | 8 | 326 | -1 | 6 | 60 | 45 | 576 | 50 |  |  |  | 1 | 11 | 46 | Manually turned down amperage to 36 when the weld began cutting through. | Blew through around 180 degrees, rest of weld looks good | AUP-Probe-WP | AUP-HT-We | 8A7CB55E-D45E-7593-24284935508020B4 | 8A7E2D9B-BD45-9ADC-72B04DC0FC4A7D11 | 935
AOBRIEN | 2022-08-01 | AUPHM2 | AUP Probe Test 3 | Weld 1 | AUP Probe Test 3_Weld 1 | Butt | Complete |  |  | Nb |  |  | Machined Plate | 3 | Millimeter |  | Nb |  |  | Machined Plate | 3 | Millimeter |  | 90 | 0 |  | 1000 | 188 | 188 | 8 | 236 | -91 | 6 | 60 | 36 | 576 | 50 |  |  |  | 1 | 12 | 41 | Weld aborted due to vacuum rise at about the 450 degree mark. | 75% underbead. Might have been OK had the weld not aborted? Suspect it would have had a small bit of LOP near the end. | AUP-Probe-WP | AUP-HT-We | 8BE675B6-D6D3-34CB-6637AE4057DAE425 | 8BE79704-E2E9-9CA9-4050DA10CB6E8255 | 936
AOBRIEN | 2022-08-01 | AUPHM2 | AUP Probe Test 4 | Weld 1 | AUP Probe Test 4_Weld 1 | Butt | Complete |  |  | Nb |  |  | Machined Plate | 3 | Millimeter |  | Nb |  |  | Machined Plate | 3 | Millimeter |  | 90 | 0 |  | 1000 | 188 | 188 | 8 | 326 | -1 | 6 | 60 | 39 | 576 | 50 |  |  |  | 1 | 13 | 15 |  | Looks great minus a small section of LOP at the crossover point | AUP-Probe-WP | AUP-HT-We | 90152388-E567-8099-BE4CB114F9C2FAAC | 9017EABC-BCBE-F9A6-15BC6AF82E7D1D0A | 937
AOBRIEN | 2022-08-02 | AUPHM2 | AUP Probe Test (Curved) 1 | Weld 1 | AUP Probe Test (Curved) 1_Weld 1 | Butt | Complete |  |  | Nb |  |  | Machined Plate | 3 | Millimeter |  | Nb |  |  | Machined Plate | 3 | Millimeter |  | 90 | 0 |  | 1000 | 18 | 188 | 8 | 326 | -1 | 6 | 60 | 39 | 569 | 50 |  |  |  | 1 | 14 | 12 | Modified program to include a second upramp to 42mA to provide additional penetration to the area of LOP on the last sample. Previous attempts (last test cycle) to solve via increasing the weld length were unsuccessful | Full penetration all around but a fair bit of root underspray is present. | AUP-Probe-WP | AUP-HT-We | B52EBFB4-FB37-49F5-501E40CE97912314 | B5303115-9E1F-3D48-A23D238C000F80AB | 938
AOBRIEN | 2022-08-02 | AUPHM2 | AUP Probe Test (Curved) 2 | Weld 1 | AUP Probe Test (Curved) 2_Weld 1 | Butt | Complete |  |  | Nb |  |  | Machined Plate | 3 | Millimeter |  | Nb |  |  | Machined Plate | 3 | Millimeter |  | 90 | 0 | 0 | 1000 | 188 | 188 | 8 | 326 | -1 | 6 | 60 | 39 | 569 | 50 |  |  |  | 1 | 15 | 29 | Program adjusted to shorten the high heat time, and reduced amperage by 1mA in the high heat area | Still has a poor underbead apperance at the crossover point. | AUP-Probe-WP | AUP-HT-We | BD8530EF-0EB1-B66C-E2874188726DC0FE | BD871E2F-DB82-ED0C-8C590EFB0F4FCAF3 | 939
AOBRIEN | 2022-08-02 | AUPHM2 | AUP Probe Test (Curved) 3 | Weld 1 | AUP Probe Test (Curved) 3_Weld 1 | Butt | Complete |  |  | Nb |  |  | Machined Plate | 3 | Millimeter |  | Nb |  |  | Machined Plate | 3 | Millimeter |  | 90 | 0 | 0 | 1000 | 188 | 188 | 8 | 326 | -1 | 6 | 60 | 39 | 569 | 50 |  |  |  | 1 | 16 | 0 | Amperage reduced in last high-heat section to 40mA. | Good underbead. Face looks good but crater has excessive sag | AUP-Probe-WP | AUP-HT-We2 | BF1AF990-ED7D-CE2A-2FE0BBCBFDD07113 | BF1C03CA-FD75-A39B-EB6E8A450099B810 | 940
AOBRIEN | 2022-08-02 | AUPHM2 | AUP Probe Test (Curved) 4 | Weld 1 | AUP Probe Test (Curved) 4_Weld 1 | Butt | Complete |  |  | Nb |  |  | Machined Plate | 3 | Millimeter |  | Nb |  |  | Machined Plate | 3 | Millimeter |  | 90 | 0 | 0 | 1000 | 188 | 188 | 8 | 326 | -1 | 6 | 60 | 39 | 569 | 50 |  |  |  | 1 | 16 | 33 |  | Weld is good, crater is still too deep. | AUP-Probe-WP | AUP-HT-We | C1845D1C-9A5C-48FB-1213ED4078656500 | C185605C-C0E5-2540-2F3CED0CA3822603 | 941
AOBRIEN | 2022-08-04 | AUPHM2 | AUP-HOM-FT Test 1 | Weld 1 | AUP-HOM-FT Test 1_Weld 1 | Step-Butt | Complete | 1mm penetration + 1mm backing |  | Nb |  |  | Machined Rod | 1 | Millimeter |  | Nb |  |  | Machined Rod | 1.5 | Millimeter |  | 0 | 0 | 0 | 1000 | 56 | 56 | 8 | 326 | -1 | 10.6 | 106 | 19 | 570 | 50 |  |  |  | 1 | 21 | 20 | Preheat 14mA for 2 rotations, weld 19ma for 1 rotation | Weld surface is somewhat rough, weld face runs into ID of part. Decrease focus and spot size. | AUP-Probe-WP | AUP-FeedThru-We | 256A1E89-07A1-D7F9-4748BB24D6827BFC | 256B414C-C9F1-E0D0-43BA844BB45062E1 | 942
AOBRIEN | 2022-08-04 | AUPHM2 | AUP-HOM-FT Test 2 | Weld 1 | AUP-HOM-FT Test 2_Weld 1 | Step-Butt | Complete | 1mm to step, 1mm to root |  | Cu |  |  | Machined Rod | 1 | Millimeter |  | Cu |  |  | Machined Rod | 1 | Millimeter |  | 0 | 0 | 0 | 1000 | 40 | 40 | 8 | 324 | -3 | 10.6 | 106 | 19 | 570 | 50 |  |  |  | 1 | 24 | 14 |  | Similar to previous, weld rolled over edge and still not smooth as we would like. | AUP-Probe-WP | AUP-FeedThru-We | 277F38DE-F2C4-EFCC-9342CFC9C1989AC5 | 2780514C-AF32-76B2-569E30CB4ADB6694 | 943
AOBRIEN | 2022-08-04 | AUPHM2 | AUP-HOM-FT Test 3 | Weld 1 | AUP-HOM-FT Test 3_Weld 1 | Step-Butt | Complete | 1mm butt/1mm backing |  | Cu |  |  | Machined Rod | 1 | Millimeter |  | Cu |  |  | Machined Rod | 1 | Millimeter |  | 0 | 0 | 0 | 1000 | 30 | 30 | 8 | 323 | -4 | 12 | 120 | 19 | 570 | 50 |  |  |  | 1 | 24 | 43 |  | Looks good! | AUP-Probe-WP | AUP-FeedThru-We |  |  | 944
AOBRIEN | 2022-08-05 | C1005P | C100 Window Assy 204 | Inside/Outside Tacks | C100 Window Assy 204_Inside/Outside Tacks | Butt | Partial |  |  | StainlessSteel |  |  | Machined Plate | 29.67 | Millimeter |  | StainlessSteel |  |  | Machined Plate | 8.38 | Millimeter |  | 90 | -30 |  | 1000 | 90 | 90 | 13 | 300 | -7 | 15 | 150 | 15 | 576 | 50 |  |  |  | 1 | 27 | 27 |  | Good | C100WinWG-InTP | C100WinWG-InTa | 5860576F-F2E6-E5FC-666D0EADEAF25550 | 58615B2E-A647-C862-222D2B161CE35D6D | 945
| 2022-08-05 | C1005P | C100 Window Assy 204 | Inside Weld | C100 Window Assy 204_Inside Weld | Butt | Partial |  |  | StainlessSteel |  |  | Machined Plate | 29.67 | Millimeter |  | StainlessSteel |  |  | Machined Plate | 8.38 | Millimeter |  | 90 | -30 |  | 1000 | 100 | 100 | 13 | 300 | -7 | 11 | 15 | 11 | 576 | 50 |  |  |  | 1 | 29 | 22 |  | Visually poor surface appearance, did not consume tacks fully. Going to run again at higher heat. | C100WinWG-InWP | C100WinWG-InWe | 5A61E824-D0EB-3755-3416D92D82A36093 | 5A6328A9-CAFA-9158-0DBB5417573DE2C6 | 946
AOBRIEN | 2022-08-08 | C1005P | C100 Window Assy 204 | Inside Weld 2 | C100 Window Assy 204_Inside Weld 2 | Butt | Partial |  |  | StainlessSteel |  |  | Machined Plate | 29.67 | Millimeter |  | StainlessSteel |  |  | Machined Plate | 8.38 | Millimeter |  | 90 | -30 |  | 1000 | 120 | 120 | 13 | 298 | -9 | 11 | 15 | 11 | 556 | 50 |  |  |  | 1 | 34 | 31 |  | Looks better, still not perfect. | C100WinWG-InWP | C100WinWG-InWe | E9FFB550-D5DD-A254-D42F8B64C166C784 | EA0105AC-06E8-5B80-7FE7D27CCD36E08F | 947
AOBRIEN | 2022-08-08 | C1005P | C100 Window Assy 205 | Inside/Outside Tacks | C100 Window Assy 205_Inside/Outside Tacks | Butt | Partial |  |  | StainlessSteel |  |  | Machined Plate | 29.67 | Millimeter |  | StainlessSteel |  |  | Machined Plate | 8.38 | Millimeter |  | 90 | -30 |  | 1000 | 90 | 90 | 13 | 300 | -7 | 15 | 150 | 15 | 556 | 50 |  |  |  | 1 | 38 | 18 | 15mA on butt tacks, 25mA on fillet tacks. | Looks good | C100WinWG-InTP | C100WinWG-InTa | EEAF9F9B-001A-846B-4B8A38A797E09E85 | EEB0D535-0CA9-7A17-0BF86B0EC7CB6C47 | 948
AOBRIEN | 2022-08-08 | C1005P | C100 Window Assy 205 | Inside Weld | C100 Window Assy 205_Inside Weld | Butt | Partial |  |  | StainlessSteel |  |  | Machined Plate | 29.67 | Millimeter |  | StainlessSteel |  |  | Machined Plate | 8.38 | Millimeter |  | 90 | -30 |  | 1000 | 100 | 100 | 13 | 300 | -7 | 11 | 15 | 11 | 556 | 50 |  |  |  | 1 | 38 | 18 | Reset GTW to be 13.0 (was closer to 13.5 previously), calibrated knee with 25mA. | Poor visual appearance, similar to first part. Need parameter adjustment on schedule. | C100WinWG-InWP | C100WinWG-InWe | EF26A9BE-CA2E-8E03-0D58A3AE8CA6B91E | EF27B8BE-A927-AE82-7B5A874084D00CD1 | 949
AOBRIEN | 2022-08-08 | C1005P | C100 Window Assy 205 | Inside Weld 2 | C100 Window Assy 205_Inside Weld 2 | Butt | Partial |  |  | StainlessSteel |  |  | Machined Plate | 29.67 | Millimeter |  | StainlessSteel |  |  | Machined Plate | 8.38 | Millimeter |  | 90 | -30 |  | 1000 | 110 | 110 | 13 | 297 | -10 | 11 | 15 | 11 | 556 | 50 |  |  |  | 1 | 47 | 2 | Welded over previous to clean up appearance. | Still not great. Going to make parameter adjustment. | C100WinWG-InWP | C100WinWG-InWe | F1E8DD2C-9313-B772-58FBA5989E12A6DA | F1E9E7F1-0BAB-278C-87A1222DAEF92EAA | 950
AOBRIEN | 2022-08-08 | C1005P | C100 Window Assy 200 | Inside/Outside Tacks | C100 Window Assy 200_Inside/Outside Tacks | Butt | Partial |  |  | StainlessSteel |  |  | Machined Plate | 29.67 | Millimeter |  | StainlessSteel |  |  | Machined Plate | 8.38 | Millimeter |  | 90 | -30 |  | 1000 | 75 | 75 | 13 | 298 | -9 | 11 | 15 | 11 | 556 | 50 | [6 empty] | Used Z shifts to line up short legs | Looks good | C100WinWG-InTP | C100WinWG-InTa | F76890F4-E265-929B-FD7C3C0126B7783E | F76996B6-D8F8-BF2A-6ADF81A3F4D92A42 | 951
AOBRIEN | 2022-08-08 | C1005P | C100 Window Assy 200 | Inside Weld | C100 Window Assy 200_Inside Weld | Butt | Partial |  |  | StainlessSteel |  |  | Machined Plate | 29.67 | Millimeter |  | StainlessSteel |  |  | Machined Plate | 8.38 | Millimeter |  | 90 | -30 |  | 1000 | 100 | 100 | 13 | 296 | -11 | 11 | 15 | 11 | 556 | 50 | [7 empty] | Acceptable. Still getting undercut on rear edge, unsure of solution. | C100WinWG-InWP | C100WinWG-InWe | F76E51CA-A7FF-EB07-94DDE728A6A9B176 | F76F8877-B9E4-216F-523DF7A3620A697A | 952
AOBRIEN | 2022-08-09 | C1005P | C100 Window Assy 208 | Inside/Outside Tacks | C100 Window Assy 208_Inside/Outside Tacks | Butt | Partial |  |  | StainlessSteel |  |  | Machined Plate | 29.67 | Millimeter |  | StainlessSteel |  |  | Machined Plate | 8.38 | Millimeter |  | 90 | -30 |  | 1000 | 75 | 75 | 13 | 298 | -9 | 15 | 150 | 15 | 561 | 50 |  |  |  | 1 | 54 | 36 |  | Good! | C100WinWG-InTP | C100WinWG-InTa | 269DAB23-FF3F-D08C-448CE7005B00F3E7 | 269EE296-A6BD-9939-6E5C6AA5F64BDF35 | 953
AOBRIEN | 2022-08-09 | C1005P | C100 Window Assy 208 | Inside Weld | C100 Window Assy 208_Inside Weld | Butt | Partial |  |  | StainlessSteel |  |  | Machined Plate | 29.67 | Millimeter |  | StainlessSteel |  |  | Machined Plate | 8.38 | Millimeter |  | 90 | -30 |  | 1000 | 100 | 100 | 13 | 296 | -11 | 11 | 15 | 11 | 561 | 50 |  |  |  | 1 | 54 | 36 |  | Good | C100WinWG-InWP | C100WinWG-InWe | 26A5DEF1-0C85-4285-C41FF6C6ED76A1AB | 26A6FCD4-F9A9-261B-8B4E2ECF40695A6B | 954
AOBRIEN | 2022-08-09 | C1005P | C100 Window Assy 207 | Inside/Outside Tacks | C100 Window Assy 207_Inside/Outside Tacks | Butt | Partial |  |  | StainlessSteel |  |  | Machined Plate | 29.67 | Millimeter |  | StainlessSteel |  |  | Machined Plate | 8.38 | Millimeter |  | 90 | -30 |  | 1000 | 75 | 75 | 13 | 297 | -10 | 15 | 150 | 15 | 561 | 50 | [7 empty] | Good | C100WinWG-InTP | C100WinWG-InTa | 2ABD43A4-9B22-AE2C-28721B16854F2FC2 | 2ABE64D5-A2E2-C2A3-66B5C5748CF48EBB | 955
AOBRIEN | 2022-08-09 | C1005P | C100 Window Assy 207 | Inside Weld | C100 Window Assy 207_Inside Weld | Butt | Partial |  |  | StainlessSteel |  |  | Machined Plate | 29.67 | Millimeter |  | StainlessSteel |  |  | Machined Plate | 8.38 | Millimeter |  | 90 | -30 |  | 1000 | 100 | 100 | 13 | 302 | -5 | 11 | 15 | 11 | 561 | 50 |  |  |  | 1 | 58 | 50 | Welded closer to sharp focus to see if it would help the rear undercut we're seeing. | Slightly worse, still acceptable. | C100WinWG-InWP | C100WinWG-InWe | 2B063EC9-DA74-49F6-7C246F30A18927C0 | 2B07AF38-9AF0-8273-9052C1E82A33EF3C | 956
AOBRIEN | 2022-08-10 | C1005R | C100 Window Assy 206 | Inside/Outside Tacks | C100 Window Assy 206_Inside/Outside Tacks | Butt | Partial |  |  | StainlessSteel |  |  | Machined Plate | 29.67 | Millimeter |  | StainlessSteel |  |  | Machined Plate | 8.38 | Millimeter |  | 90 | -30 |  | 1000 | 75 | 75 | 13 | 296 | -11 | 15 | 150 | 15 | 560 | 50 |  |  |  | 2 | 4 | 59 |  | Good | C100WinWG-InTP | C100WinWG-InTa | 526240F0-A8A4-598E-024EECCB2022BDE1 | 526A2EF0-CCD2-4BAE-80074F0652CA8145 | 957
AOBRIEN | 2022-08-10 | C1005P | C100 Window Assy 206 | Inside Weld | C100 Window Assy 206_Inside Weld | Butt | Partial |  |  | StainlessSteel |  |  | Machined Plate | 29.67 | Millimeter |  | StainlessSteel |  |  | Machined Plate | 8.38 | Millimeter |  | 90 | -30 |  | 1000 | 100 | 100 | 13 | 296 | -11 | 11 | 15 | 11 | 560 | 50 |  |  |  | 2 | 4 | 59 |  | Same as previous (acceptable but imperfect) | C100WinWG-InWP | C100WinWG-InWe | 5274225A-FAB4-0C35-639900E29C9605AF | 5275250C-D2FE-74D2-C2075331CC704326 | 958
AOBRIEN | 2022-08-10 | C1005P | C100 Window Assy 202 | Inside/Outside Tacks | C100 Window Assy 202_Inside/Outside Tacks | Butt | Partial |  |  | StainlessSteel |  |  | Machined Plate | 29.67 | Millimeter |  | StainlessSteel |  |  | Machined Plate | 8.38 | Millimeter |  | 90 | -30 |  | 1000 | 75 | 75 | 13 | 297 | -10 | 15 | 150 | 15 | 560 | 50 | [7 empty] | Good | C100WinWG-InTP | C100WinWG-InTa | 571799AE-0BAF-6552-F9401475E1904EAA | 5718B37B-0E41-8B4D-551C331DCE80AB68 | 959
AOBRIEN | 2022-08-10 | C1005P | C100 Window Assy 202 | Inside Weld | C100 Window Assy 202_Inside Weld | Butt | Partial |  |  | StainlessSteel |  |  | Machined Plate | 29.67 | Millimeter |  | StainlessSteel |  |  | Machined Plate | 8.38 | Millimeter |  | 90 | -30 |  | 1000 | 100 | 100 | 13 | 296 | -11 | 11 | 15 | 13 | 560 | 50 |  |  |  | 2 | 9 | 19 | Increased weld amperage to 13, focus back to 296, attempting to clean up weld still | Looks better. | C100WinWG-InWP | C100WinWG-InWe | 571D08A0-F3C7-7552-8A7F6DB7C0249C7F | 571E7EA2-D3AB-2F40-D36D5BFB85D0CE94 | 960
AOBRIEN | 2022-08-10 | C1005P | C100 Window Assy 209 | Inside/Outside Tacks | C100 Window Assy 209_Inside/Outside Tacks | Butt | Partial |  |  | StainlessSteel |  |  | Machined Plate | 29.67 | Millimeter |  | StainlessSteel |  |  | Machined Plate | 8.38 | Millimeter |  | 90 | -30 |  | 1000 | 75 | 75 | 13 | 297 | -10 | 15 | 150 | 15 | 560 | 50 | [7 empty] | Looks good | C100WinWG-InTP | C100WinWG-InTa | 5D218026-9E7B-A93F-73B974F88A25CFB9 | 5D22A85F-D3BA-5ADE-AB9DB0109B087835 | 961
AOBRIEN | 2022-08-10 | C1005P | C100 Window Assy 209 | Inside Weld | C100 Window Assy 209_Inside Weld | Butt | Partial |  |  | StainlessSteel |  |  | Machined Plate | 29.67 | Millimeter |  | StainlessSteel |  |  | Machined Plate | 8.38 | Millimeter |  | 90 | -30 |  | 1000 | 100 | 100 | 13 | 296 | -11 | 11 | 15 | 13 | 560 | 50 |  |  |  | 2 | 12 | 49 |  | Good | C100WinWG-InWP | C100WinWG-InWe | 5D27B0E8-9548-0634-C7F606B64D317883 | 5D28EEC2-9AFB-966D-EA610C4EB1D5E3E4 | 962
AOBRIEN | 2022-08-11 | SCDMS1 | WPQR #3 - CP Test #1 | Tacks | WPQR #3 - CP Test #1_Tacks | Butt | Partial | >75% penetration required |  | Cu |  | OFC | Machined Plate | 6.35 | Millimeter |  | Cu |  | OFC | Plate | 6.35 | Millimeter |  |  | 0 |  | 1000 | 80 | 80 | 6 | 320 | -19 | 20 | 200 | 65 | 603 | 50 | [7 empty] | Good. | FlatCircle-WP | 5300FlatCircle-Ta | 91895A60-C03A-9198-456F62CAAC669C78 | 918AAE31-08E1-364D-2663B8917BE3B8CB | 963
AOBRIEN | 2022-08-11 | SCDMS1 | WPQR #3 - CP Test #1 | Weld | WPQR #3 - CP Test #1_Weld | Butt | Partial | >75% penetration required |  | Cu |  | OFC | Machined Plate | 6.35 | Millimeter |  | Cu |  | OFC | Machined Plate | 6.35 | Millimeter |  |  | 0 |  | 1000 | 250 | 250 | 6 | 318 | -21 | 10 | 100 | 115 | 603 | 50 |  |  |  | 2 | 16 | 51 |  | Inadequate penetration at 90 degrees. Good penetration at 270 degrees | FlatCircle-WP | 5300FlatCircle-We |  |  | 964
AOBRIEN | 2022-08-12 | SCDMS1 | WPQR #3 - ST Test #1 | Tacks | WPQR #3 - ST Test #1_Tacks | Butt | Partial |  |  | Cu |  | OFC | Machined Plate | 6.35 | Millimeter |  | Cu |  | OFC | Machined Plate | 6.35 | Millimeter |  |  | 0 |  | 1000 | 80 | 80 | 6 | 320 | -19 | 20 | 200 | 65 | 606 | 50 | [7 empty] | Good | FlatCircle-WP | 7000FlatCircle-Ta | BAA67793-B3A3-7117-D68093422CE1B57A | BAA8A494-CB50-0D90-958C9E9CFC1CA0AF | 965
AOBRIEN | 2022-08-12 | SCDMS1 | WPQR #3 - ST Test #1 | Weld | WPQR #3 - ST Test #1_Weld | Butt | Complete |  |  | Cu |  | OFC | Machined Plate | 6.35 | Millimeter |  | Cu |  | OFC | Machined Plate | 6.35 | Millimeter |  |  | 0 |  | 1000 | 250 | 250 | 6 | 318 | -21 | 10 | 100 | 115 | 606 | 50 |  |  |  | 2 | 21 | 31 |  | Inadequate penetration at 90 degrees. Good penetration at 270 degrees | FlatCircle-WP | 7000FlatCircle-We |  |  | 966
AOBRIEN | 2022-08-12 | C1005P | C100 Window Assy 200 | Inside Weld Repair 1 | C100 Window Assy 200_Inside Weld Repair 1 | Butt | Partial |  |  | StainlessSteel |  |  | Machined Plate | 29.67 | Millimeter |  | StainlessSteel |  |  | Machined Plate | 8.38 | Millimeter |  | 90 | -30 |  | 1000 | 120 | 120 | 13 | 296 | -11 | 11 | 15 | 15 | 606 | 50 |  |  |  | 2 | 24 | 17 |  |  | C100WinWG-InWP | C100WinWG-InWe | C1B6035D-07B4-491D-5A21CC823B8B1162 | C1B75BBF-9D8E-3D6E-CD0534319B02F586 | 967
AOBRIEN | 2022-08-15 | C1005P | C100 Window Assy 205 | Inside Weld Repair 1 | C100 Window Assy 205_Inside Weld Repair 1 | Other | Partial |  |  | StainlessSteel |  |  | Machined Plate | 29.67 | Millimeter |  | StainlessSteel |  |  | Machined Plate | 8.38 | Millimeter |  | 90 | -30 |  | 1000 | 120 | 120 | 13 | 296 | -11 | 11 | 15 | 15 | 551 | 50 | [6 empty] | Weld aborted due to vacuum rise right after second corner |  | C100WinWG-InWP | C100WinWG-InWe | 5C493D1B-0AE5-8A44-9841CECC83AD9293 | 5C4AA036-0E69-6EE8-899272B87595BF40 | 968
AOBRIEN | 2022-08-15 | C1005P | C100 Window Assy 205 | Inside Weld Repair 2 | C100 Window Assy 205_Inside Weld Repair 2 | Other | Partial |  |  | StainlessSteel |  |  | Machined Plate | 29.67 | Millimeter |  | StainlessSteel |  |  | Machined Plate | 8.38 | Millimeter |  | 90 | -30 |  | 1000 | 120 | 120 | 13 | 296 | -11 | 11 | 15 | 15 | 551 | 50 | [6 empty] | Aborted near end of 4th corner due to vacuum rise |  | C100WinWG-InWP | C100WinWG-InWe | 5C516634-BB20-F1A1-86932A8685000B3F | 5C528876-B4F5-6978-B4E9AB67ABBCA8B4 | 969
AOBRIEN | 2022-08-15 | C1005P | C100 Window Assy 205 | Inside Weld Repair 3 | C100 Window Assy 205_Inside Weld Repair 3 | Other | Partial |  |  | StainlessSteel |  |  | Machined Plate | 29.67 | Millimeter |  | StainlessSteel |  |  | Machined Plate | 8.38 | Millimeter |  | 90 | -30 |  | 1000 | 120 | 120 | 13 | 296 | -11 | 11 | 15 | 15 | 551 | 50 |  |  |  | 2 | 29 | 49 |  | Looks good. | C100WinWG-InWP | C100WinWG-InWe | 5C573581-BFDE-A5D4-2F538CF8FBAD3A13 | 5C582818-9AE5-95DC-21D980CA3F3F8F6C | 970
AOBRIEN | 2022-08-16 | C1005P | C100 Window Assy 204 | Inside Weld Repair 1 | C100 Window Assy 204_Inside Weld Repair 1 | Butt | Partial |  |  | StainlessSteel |  |  | Machined Plate | 29.67 | Millimeter |  | StainlessSteel |  |  | Machined Plate | 8.38 | Millimeter |  | 90 | -30 |  | 1000 | 120 | 120 | 13 | 296 | -11 | 11 | 15 | 15 | 552 | 50 |  |  |  | 2 | 33 | 0 |  |  | C100WinWG-OutWP | C100WinWG-InWe | 85FD80C2-9384-EAC9-1B7DEE6C4F050FB1 | 85FE71A8-0868-539C-47BE536624764CA4 | 971
AOBRIEN | 2022-08-16 | SCDMS1 | WPQR #3 - CP Test #2 | Tacks | WPQR #3 - CP Test #2_Tacks | Butt | Partial |  |  | Cu |  | OFC | Machined Plate | 6.35 | Millimeter |  | Cu |  | OFC | Machined Plate | 6.35 | Millimeter |  |  | 0 |  | 1000 | 80 | 80 | 6 | 320 | -19 | 20 | 200 | 65 | 598 | 50 | [7 empty] | Good. | FlatCircle-WP | 5300FlatCircle-Ta | B7739186-AF06-7C3F-527E4DD847C9334C | B77745AE-0D4B-78BB-4F960081C8E0520B | 972
AOBRIEN | 2022-08-16 | sCDMS1 | WPQR #3 - CP Test #2 | Weld 1 | WPQR #3 - CP Test #2_Weld 1 | Butt | Partial |  |  | Cu |  | OFC | Machined Plate | 6.35 | Millimeter |  | Cu |  | OFC | Machined Plate | 6.35 | Millimeter |  |  | 0 |  |  |  |  | 6 | 318 | -21 | 10 | 100 | 135 | 598 | 55 | [7 empty] | Blew through. | FlatCircle-WP | 5300FlatCircle-We | B79426CA-E463-5DB6-206C948D81CF42D7 | B795B20B-B5A9-EDD4-2757F072E06D8625 | 973
AOBRIEN | 2022-08-16 | SCDMS1 | WPQR #3 - CP Test #2 | Weld 2 | WPQR #3 - CP Test #2_Weld 2 | Butt | Partial |  |  | Cu |  | OFC | Machined Plate | 6.35 | Millimeter |  | Cu |  | OFC | Machined Plate | 6.35 | Millimeter |  |  | 0 |  | 1000 | 125 | 125 | 6 | 318 | -21 | 10 | 100 | 150 | 598 | 55 | [7 empty] | Blew Through | FlatCircle-WP | 5300FlatCircle-We | B7A83A51-BB74-4232-49DC5FF47EC5CF85 | B7A958DA-001C-09A5-26030BD7D31F398E | 974
AOBRIEN | 2022-08-16 | CDMS1 | WPQR #3 - CP Test #2 | Weld 3 | WPQR #3 - CP Test #2_Weld 3 | Butt | Partial |  |  | Cu |  | OFC | Machined Plate | 6.35 | Millimeter |  | Cu |  | OFC | Machined Plate | 6.35 | Millimeter |  |  | 0 |  | 1000 | 125 | 125 | 6 | 315 | -24 | 10 | 100 | 150 | 598 | 55 | [7 empty] | Still blowing through. Can stabilize it by lowering the focus but this doesn't appear to be the correct track. | FlatCircle-WP | 5300FlatCircle-We |  |  | 975
AOBRIEN | 2022-08-16 | sCDMS1 | WPQR #3 - CP Test #2 | Weld 4 | WPQR #3 - CP Test #2_Weld 4 | Butt | Partial | >0.188 required |  | Cu |  | OFC | Machined Plate | 6.35 | Millimeter |  | Cu |  | OFC | Machined Plate | 6.35 | Millimeter |  |  | 0 |  | 1000 | 125 | 125 | 6 | 315 | -24 | 10 | 100 | 135 | 598 | 55 | [6 empty] | Started with BC135, lowered to 99, stopped melting through around low 100's, started again around 108mA | Started with BC135, lowered to 99, stopped melting through around low 100's, started again around 108mA | FlatCircle-WP | 5300FlatCircle-We |  |  | 976
AOBRIEN | 2022-08-16 | SCDMS1 | WPQR #3 - ST Test #2 | Tacks | WPQR #3 - ST Test #2_Tacks | Butt | Partial | >0.188" required |  | Cu |  | OFC | Machined Plate | 6.35 | Millimeter |  | Cu |  | OFC | Machined Plate | 6.35 | Millimeter |  |  | 0 |  | 1000 | 80 | 80 | 6 | 320 | -19 | 20 | 200 | 65 | 598 | 50 | [7 empty] | Good | FlatCircle-WP | 7000FlatCircle-Ta | B7D55886-9A0F-5A21-9AA3DCD813281133 | B7D666DD-B53C-9B1A-6576B889F86B932F | 977
AOBRIEN | 2022-08-16 | SCDMS1 | WPQR #3 - ST Test #2 | Weld 1 | WPQR #3 - ST Test #2_Weld 1 | Butt | Partial | >0.188" penetration required |  | Cu |  | OFC | Machined Plate | 6.35 | Millimeter |  | Cu |  | OFC | Machined Plate | 6.35 | Millimeter |  |  | 0 |  | 1000 | 125 | 125 | 6 | 315 | -24 | 10 | 100 | 100 | 598 | 50 |  |  |  | 2 | 45 | 15 | Amperage increased until blow-through witnessed, around 128mA. Reduced to 115mA. Meant for AV to be 55kV. | Good penetration at 270 degrees, ~50% at 90 degrees. | FlatCircle-WP | 7000FlatCircle-We | B7DC2E7E-DF59-AD24-5102B231723C301F | B7DD47FD-0241-5F6F-43F465312FC1EFA6 | 978
AOBRIEN | 2022-08-17 | SCDMS1 | WPQR #3 - CP Test #3 | Tacks | WPQR #3 - CP Test #3_Tacks | Butt | Partial |  |  | Cu |  | OFC | Machined Plate | 6.35 | Millimeter |  | Cu |  | OFC | Machined Plate | 6.35 | Millimeter |  |  | 0 |  | 1000 | 80 | 80 | 6 | 320 | -19 | 20 | 200 | 65 | 595 | 50 | [7 empty] | Good | FlatCircle-WP | 5300FlatCircle-Ta | C5A4EEE8-0FAD-202D-406A847B19DEA0DA | C5A5D56A-B540-C320-73CCB10658E4CBCC | 979
AOBRIEN | 2022-08-17 | SCDMS1 | WPQR #3 - CP Test #3 | Weld | WPQR #3 - CP Test #3_Weld | Butt | Partial | >0.188" penetration required |  | Cu |  | OFC | Machined Plate | 6.35 | Millimeter |  | Cu |  | OFC | Machined Plate | 6.35 | Millimeter |  |  | 0 |  | 1000 | 125 | 125 | 6 | 315 | -24 | 10 | 100 | 120 | 595 | 55 |  |  |  | 2 | 52 | 4 | Adjusted amperage down throughout weld due to blowing through. Started after about 30 degrees of travel, reduced 10% (108) and reduced further as it continued to fully penetrate, minimum 98mA |  | FlatCircle-WP | 5300FlatCircle-We |  |  | 980
AOBRIEN | 2022-08-18 | SCDMS1 | WPQR #4 - Test #1 | Tacks | WPQR #4 - Test #1_Tacks | Step-Butt | Complete | 4mm penetration into step |  | Cu |  | OFC | Machined Plate | 6.35 | Millimeter | Actual required penetration 4mm to step | Cu |  | OFC | Machined Plate | 6.35 | Millimeter | Actual required penetration 4mm to step |  | 0 |  | 1000 | 80 | 80 | 6 | 315 | -24 | 20 | 200 | 65 | 589 | 55 |  |  |  | 2 | 55 | 20 |  | Good. | Linear4pt-APT | Linear4pt-Weld | EF237639-BE17-39E5-4CEF7BBFF637C075 | EF2528BA-9CBF-2F33-60BF661C348E49DF | 981
AOBRIEN | 2022-08-18 | SCDMS1 | WPQR #4 - Test #1 | Weld | WPQR #4 - Test #1_Weld | Step-Butt | Complete | 4mm penetration required |  | Cu |  | OFC | Machined Plate | 6.35 | Millimeter | 4mm penetration required | Cu |  | OFC | Machined Plate | 6.35 | Millimeter |  |  | 0 |  | 1000 | 80 | 80 | 6 | 315 | -24 | 10 | 100 | 85 | 589 | 55 |  |  |  | 2 | 55 | 51 | One blow out at the end | Looks good otherwise | Linear4pt-APT | Linear4pt-Weld | EF913BFC-BABC-FD25-C45C631B9D0455C2 | EF924BD6-EF6C-5555-83B4315ED3C6A833 | 982
AOBRIEN | 2022-08-19 | C1005P | Window 205 to F067764/19 | Outside Tacks | Window 205 to F067764/13_Outside Tacks | Fillet | Partial |  |  | StainlessSteel |  |  | Machined Plate | 21.59 | Millimeter |  | StainlessSteel |  |  | Machined Plate | 7 | Millimeter |  | 90 | 25 |  | 1000 | 50 | 50 | 13 | 300 | -7 | 17.5 | 175 | 15 | 550 | 50 |  |  |  | 3 | 1 | 41 |  | Good | C100WinWG-OutTP | C100WinWG-OutTa | 21C07567-989B-55F4-325831076FE08FA2 | 21C193C0-D515-0731-42D8FFE0F6D3F5FF | 983
AOBRIEN | 2022-08-19 | C1005P | Window 205 to F067764/19 | Outside Weld | Window 205 to F067764/13_Outside Weld | Fillet | Partial |  |  | StainlessSteel |  |  | Machined Plate | 21.59 | Millimeter |  | StainlessSteel |  |  | Machined Plate | 7 | Millimeter |  | 90 | 25 |  | 1000 | 75 | 75 | 13 | 300 | -7 | 15 | 17 | 19 | 550 | 50 |  |  |  | 3 | 7 | 47 |  | Good | C100WinWG-OutWP | C100WinWG-OutWe |  | 2B721723-FF69-F40A-36AF85B2D2DBD9C4 | 984
AOBRIEN | 2022-08-19 | C1005P | Window 207 to F067763/04 | Outside Tacks | Window 207 to F067763/04_Outside Tacks | Fillet | Partial |  |  | StainlessSteel |  |  | Machined Plate | 21.59 | Millimeter |  | StainlessSteel |  |  | Machined Plate | 7 | Millimeter |  | 90 | 22.5 |  | 1000 | 50 | 50 | 13 | 300 | -7 | 17.5 | 175 | 15 | 550 | 50 | [7 empty] | Good | C100WinWG-OutTP | C100WinWG-OutTa | 59D736B0-B9AA-6DB3-12E71D760819935F | 59D8FD46-CA04-0D8B-59A1D96FD493B722 | 985
AOBRIEN | 2022-08-20 | C1005P | Window 207 to F067763/04 | Outside Weld | Window 207 to F067763/04_Outside Weld | Fillet | Partial |  |  | StainlessSteel |  |  | Machined Plate | 21.59 | Millimeter |  | StainlessSteel |  |  | Machined Plate | 7 | Millimeter |  | 90 | 22.5 |  | 1000 | 75 | 75 | 13 | 300 | -7 | 15 | 17 | 19 | 555 | 50 |  |  |  | 3 | 14 | 35 |  | Good | C100WinWG-OutWP | C100WinWG-OutWe | 59E1AD39-E065-F6B5-2752F271750EE3E0 | 59E2ABD8-D33F-D0E0-32775C1ADA1F5807 | 986
AOBRIEN | 2022-08-20 | C1005P | Window 202 to F067764/13 | Outside Tacks | Window 202 to F067764/13_Outside Tacks | Fillet | Partial |  |  | StainlessSteel |  |  | Machined Plate | 21.59 | Millimeter |  | StainlessSteel |  |  | Machined Plate | 7 | Millimeter |  | 90 | 22.5 |  | 1000 | 50 | 50 | 13 | 300 | -7 | 17.5 | 175 | 15 | 555 | 50 |  |  |  | 3 | 15 | 53 |  | Good | C100WinWG-OutTP | C100WinWG-OutTa | 5C4384B4-EF5C-DDA7-E29532E610A0C2DC | 5C449D96-07BF-49F9-E09932E006C962C1 | 987
AOBRIEN | 2022-08-20 | C1005P | Window 202 to F067764/13 | Outside Weld | Window 202 to F067764/13_Outside Weld | Fillet | Partial |  |  | StainlessSteel |  |  | Machined Plate | 21.59 | Millimeter |  | StainlessSteel |  |  | Machined Plate | 7 | Millimeter |  | 90 | 22.5 |  | 1000 | 75 | 75 | 13 | 300 | -7 | 15 | 17 | 19 | 555 | 50 | [7 empty] | Weld looked good. Did not pass leak check. | C100WinWG-OutWP | C100WinWG-OutWe | 5E815CED-9825-47EC-D4A1E5DF37A42F25 | 5E8290A1-D80E-A0E5-A7FC88BC96D258E8 | 988
AOBRIEN | 2022-08-20 | C1005P | Window 200 to F067763/17 | Outside Tacks | Window 200 to F067763/17_Outside Tacks | Fillet | Partial |  |  | StainlessSteel |  |  | Machined Plate | 21.59 | Millimeter |  | StainlessSteel |  |  | Machined Plate | 7 | Millimeter |  | 90 | 22.5 |  | 1000 | 50 | 50 | 13 | 300 | -7 | 17.5 | 175 | 15 | 555 | 50 |  |  |  | 1 | 19 | 36 |  | Good | C100WinWG-OutTP | C100WinWG-OutTa | 624EEE7E-9CDF-E9F3-9F5B472BDC12694D | 624FF37E-9A88-697C-0A7B2CA9FAA5A5B2 | 989
AOBRIEN | 2022-08-21 | C1005P | Window 200 to F067763/17 | Outside Weld | Window 200 to F067763/17_Outside Weld | Fillet | Partial |  |  | StainlessSteel |  |  | Machined Plate | 21.59 | Millimeter |  | StainlessSteel |  |  | Machined Plate | 7 | Millimeter |  | 90 | 22.5 |  | 1000 | 75 | 75 | 13 | 300 | -7 | 15 | 17 | 19 | 555 | 50 | [7 empty] | Good | C100WinWG-OutWP | C100WinWG-OutWe | 8CD5B7EC-AA5A-C1FD-40DD4B8FA53D1C28 | 8CD6BDBC-D5DF-9BDB-53AC4865C2C5A8D1 | 990
AOBRIEN | 2022-08-21 | C1005P | Window 208 to F067764/03 | Outside Tacks | Window 208 to F067764/03_Outside Tacks | Fillet | Partial |  |  | StainlessSteel |  |  | Machined Plate | 21.59 | Millimeter |  | StainlessSteel |  |  | Machined Plate | 7 | Millimeter |  | 90 | 22.5 |  | 1000 | 50 | 50 | 13 | 300 | -7 | 17.5 | 175 | 15 | 552 | 50 | [7 empty] | Good | C100WinWG-OutTP | C100WinWG-OutTa | 91F97DBE-FFFC-C689-AB52908E2E8AB9F0 | 91FB1E79-D737-E585-ED2D46A68174CF81 | 991
AOBRIEN | 2022-08-21 | C1005P | Window 208 to F067764/03 | Outside Weld | Window 208 to F067764/03_Outside Weld | Fillet | Partial |  |  | StainlessSteel |  |  | Machined Plate | 21.59 | Millimeter |  | StainlessSteel |  |  | Machined Plate | 7 | Millimeter |  | 90 | 22.5 |  | 1000 | 75 | 75 | 13 | 300 | -7 | 15 | 17 | 19 | 552 | 50 |  |  |  | 3 | 24 | 50 |  | Good | C100WinWG-OutWP | C100WinWG-OutWe | 920E7138-B0EF-9006-76A1B4E118DF5CB9 | 920FF22A-A543-EB0F-E51A93263680305A | 992
AOBRIEN | 2022-08-21 | C1005P | Window 206 to F067764/11 | Outside Tacks | Widow 206 to F067764/11_Outside Tacks | Fillet | Partial |  |  | StainlessSteel |  |  | Machined Plate | 21.59 | Millimeter |  | StainlessSteel |  |  | Machined Plate | 7 | Millimeter |  | 90 | 22.5 |  | 1000 | 50 | 50 | 13 | 300 | -7 | 17.5 | 175 | 15 | 552 | 50 |  |  |  | 3 | 26 | 5 |  | Good | C100WinWG-OutTP | C100WinWG-OutTa | 969B91A9-AD70-FD80-E6B03E713E0C3083 | 969CB5AE-E8E0-CC91-34ACB42DCB487556 | 993
AOBRIEN | 2022-08-21 | C1005P | Window 206 to F067764/11 | Outside Weld | Window 206 to F067764/11_Outside Weld | Fillet | Partial |  |  | StainlessSteel |  |  | Machined Plate | 21.59 | Millimeter |  | StainlessSteel |  |  | Machined Plate | 7 | Millimeter |  | 90 | 22.5 |  | 1000 | 75 | 75 | 13 | 300 | -7 | 15 | 17 | 19 | 552 | 50 |  |  |  | 3 | 27 | 38 |  | Good | C100WinWG-OutWP | C100WinWG-OutWe | 96A22836-F6A4-CEAE-709E63EFFB416AE9 | 96A35E39-ED47-146D-F751E58922D2CC23 | 994
AOBRIEN | 2022-08-21 | C1005P | Window 204 to F890196/01 | Outside Tacks | Window 204 to F890196/01_Outside Tacks | Fillet | Partial |  |  | StainlessSteel |  |  | Machined Plate | 21.59 | Millimeter |  | StainlessSteel |  |  | Machined Plate | 7 | Millimeter |  | 90 | 22.5 |  | 1000 | 50 | 50 | 13 | 300 | -7 | 17.5 | 175 | 15 | 552 | 50 |  |  |  | 3 | 28 | 55 |  | Good | C100WinWG-OutTP | C100WinWG-OutTa | 990B8621-FA56-AFFB-589D86EF2183B943 | 990C9F35-03A1-DF22-0BD34169459B583E | 995
AOBRIEN | 2022-08-22 | C1005P | Window 204 to F890196/01 | Outside Weld | Window 204 to F890196/01_Outside Weld | Fillet | Partial |  |  | StainlessSteel |  |  | Machined Plate | 21.59 | Millimeter |  | StainlessSteel |  |  | Machined Plate | 7 | Millimeter |  | 90 | 22.5 |  | 1000 | 75 | 75 | 13 | 300 | -7 | 15 | 17 | 19 | 552 | 50 | [7 empty] | Good | C100WinWG-OutWP | C100WinWG-OutWe | BA1357EE-D077-4851-D044E90DEA1CDEE2 | BA14B1BC-D9B0-7917-6A4CD6C542277D83 | 996
AOBRIEN | 2022-08-22 | C1005P | Window 209 to F067764/16 | Outside Tacks | Window 209 to F067764/16_Outside Tacks | Fillet | Partial |  |  | StainlessSteel |  |  | Machined Plate | 21.59 | Millimeter |  | StainlessSteel |  |  | Machined Plate | 7 | Millimeter |  | 90 | 22.5 |  | 1000 | 50 | 50 | 13 | 300 | -7 | 17.5 | 175 | 15 | 556 | 50 |  |  |  | 3 | 32 | 37 |  | Good | C100WinWG-OutTP | C100WinWG-OutTa | C5BA0705-B4E0-E0BA-CC06B21B7CF358A2 | C5BD911D-07D1-8FCE-E69461913C2A5862 | 997
AOBRIEN | 2022-08-22 | C1005P | Window 209 to F067764/16 | Outside Weld | Window 209 to F067764/16_Outside Weld | Fillet | Partial |  |  | StainlessSteel |  |  | Machined Plate | 21.59 | Millimeter |  | StainlessSteel |  |  | Machined Plate | 7 | Millimeter |  | 90 | 22.5 |  | 1000 | 75 | 75 | 13 | 300 | -7 | 15 | 17 | 19 | 556 | 50 |  |  |  | 3 | 34 | 8 |  | Good. | C100WinWG-OutWP | C100WinWG-OutWe | C6C197ED-06F0-CDF0-A099AD4F6EDA76D6 | C6C2FD9E-9846-DC33-2D0F90279B5AC662 | 998
AOBRIEN | 2022-08-24 | C1005P | Window 202 to F067764/13 | Outside Weld Repair | Window 202 to F067764/13_Outside Weld Repair | Fillet | Partial | Original weld was not leak tight |  | StainlessSteel |  |  | Machined Plate | 21.59 | Millimeter |  | StainlessSteel |  |  | Machined Plate | 7 | Millimeter |  | 90 | 22.5 |  | 1000 | 75 | 75 | 13 | 300 | -7 | 15 | 17 | 19 | 555 | 50 |  |  |  | 3 | 42 | 4 | Reset EBW computer in AM to correct fault, DAQ systems were not turned back on before welding. | Appears good | C100WinWG-OutWP | C100WinWG-OutWe |  |  | 999
AOBRIEN | 2022-08-24 | sCDMS1 | WPQR #4 - Test #2 | Tacks | WPQR #4 - Test #2_Tacks | Step-Butt | Partial |  |  | Cu |  | OFC | Machined Plate | 6.35 | Millimeter |  | Cu |  | OFC | Machined Plate | 6.35 | Millimeter |  |  | 0 |  | 1000 | 80 | 80 | 6 | 315 | -24 | 20 | 200 | 85 | 580 | 50 |  |  |  | 3 | 45 | 13 |  | Look good. | Linear4pt-APT | Linear4pt-Ta | 2F1A3365-94FC-F60C-DFF45BA219F99D3E | 2F1B67F7-9BED-F1F3-7A264F45EBC73C94 | 1000
AOBRIEN | 2022-08-24 | SCDMS1 | WPQR #4 - Test #2 | Weld | WPQR #4 - Test #2_Weld | Step-Butt | Complete | Penetration to step |  | Cu |  | OFC | Machined Plate | 6.35 | Millimeter |  | Cu |  | OFC | Machined Plate | 6.35 | Millimeter |  |  | 0 |  | 1000 | 50 | 50 | 6 | 315 | -24 | 10 | 100 | 110 | 580 | 55 |  |  |  | 3 | 46 | 40 |  |  | Linear4pt-APT | Linear4pt-Weld | 30324DA9-B14C-9D11-57584F75E4EC96EF | 30337489-9047-A14B-1291E0519BAC2CD0 | 1001
AOBRIEN | 2022-08-25 | SCDMS1 | WPQR #3 - ST Test #3 | Tacks | WPQR #3 - ST Test #3_Tacks | Step-Butt | Partial |  |  | Cu |  | OFC | Machined Plate | 6.35 | Millimeter |  | Cu |  | OFC | Machined Plate | 6.35 | Millimeter |  |  | 0 |  | 1000 | 80 | 80 | 6 | 315 | -24 | 20 | 200 | 65 | 596 | 55 | [7 empty] | Good | FlatCircle-WP | 7000FlatCircle-Ta | 5BF10FE8-F79D-B5B8-8BF1AB87BAACE52A | 5BF228E1-EF25-906D-BEB598A657A55E21 | 1002
AOBRIEN | 2022-08-25 | SCDMS1 | WPQR #3 - ST Test #3 | Weld | WPQR #3 - ST Test #3_Weld | Step-Butt | Partial |  |  | Cu |  | OFC | Machined Plate | 6.35 | Millimeter |  | Cu |  | OFC | Machined Plate | 6.35 | Millimeter |  |  | 0 |  | 1000 | 125 | 125 | 6 | 315 | -24 | 10 | 100 | 105 | 596 | 55 |  |  |  | 3 | 52 | 6 | Hit 100% penetration at around 330 degrees into travel. | Penetration was ~0.165" at 90 degrees, 220 at 270. | FlatCircle-WP | 7000FlatCircle-We |  |  | 1003
AOBRIEN | 2022-08-25 | SCDMS1 | WPQR #3 - MC Test #2 | Tacks | WPQR #3 - MC Test #2_Tacks | Butt | Complete |  |  | Cu |  | OFC | Machined Plate | 6.35 | Millimeter |  | Cu |  | OFC | Machined Plate | 6.35 | Millimeter |  |  | 0 |  | 1000 | 80 | 80 | 6 | 315 | -24 | 20 | 200 | 65 | 596 | 50 |  |  |  | 3 | 54 | 48 |  | Look good | FlatCircle-WP | 4000FlatCitcle-Ta | 89E7EC63-E114-37B9-4BD7F8926CED090C | 89E937CD-C81A-74AF-08B8A8E74E353ED0 | 1004
AOBRIEN | 2022-08-25 | SCDMS1 | WPQR #3 - MC Test #2 | Weld | WPQR #3 - MC Test #2_Weld | Butt | Partial | >0.188" required |  | Cu |  | OFC | Machined Plate | 6.35 | Millimeter |  | Cu |  | OFC | Machined Plate | 6.35 | Millimeter |  |  | 0 |  | 1000 | 125 | 125 | 6 | 315 | -24 | 10 | 100 | 110 | 596 | 55 |  |  |  | 3 | 54 | 48 |  | Full penetration at 270 degrees (more like 240-320), acceptable penetration at 90 degrees | FlatCircle-WP | 4000FlatCircle-We | 89EF3046-9473-EE74-8E66BC57055B8ED0 | 89F03B71-C3C8-0C5C-2B1AA79FBE2443FA | 1005
AOBRIEN | 2022-08-27 | SCDMS1 | MC Can #1 | C-Stem Tacks | MC Can #1_C-Stem Tacks | Butt | Partial |  |  | Cu |  |  | Machined Plate | 6.35 | Millimeter |  | Cu |  |  | Rolled Plate | 6.35 | Millimeter |  | 90 | 0 |  | 1000 | 80 | 80 | 6 | 320 | -19 | 20 | 200 | 65 | 591 | 50 |  |  |  | 3 | 57 | 26 |  | 2 tacks, both look good | Linear4pt-APT | Linear4pt-Ta | CC8AD50D-FB70-328E-C4D7755F29A5DA48 | CC8BF461-C30F-72D3-9FF35FC2262D4FA1 | 1006
AOBRIEN | 2022-09-08 | SCDMS1 | MC Can #1 | C-Stem Weld | MC Can #1_C-Stem Weld | Butt | Partial |  |  | Cu |  | OFC | Machined Plate | 6.35 | Millimeter |  | Cu |  | OFC | Rolled Plate | 6.35 | Millimeter |  | 90 | 0 |  | 1000 | 125 | 125 | 6 | 315 | -24 | 10 | 210 | 110 | 578 | 55 |  |  |  | 4 | 0 | 42 | Two expulsions during the weld, some underbead |  | CDMS-4CStem-WP | CDMS-4CStem-We |  | 264F8514-90F7-C6D5-42D04E912816C637 | 1007
AOBRIEN | 2022-09-09 | SCDMS1 | MC Can #1 | Bottom Tacks | MC Can #1_Bottom Tacks | Step-Butt | Partial |  |  | Cu |  | OFC | Machined Plate | 6.35 | Millimeter | 4mm penetration | Cu |  | OFC | Rolled Plate | 6.35 | Millimeter |  | 90 | 5 |  | 1000 | 37 | 37 | 13 | 295 | -12 | 20 | 111 | 85 | 578 | 55 | [6 empty] | Ran program twice, initial tacks were barely on seam | Look good. | sCDMS-Bottom-WP | sCDMS-Bottom-Ta |  |  | 1008
AOBRIEN | 2022-09-09 | SCDMS1 | MC Can #1 | Bottom Weld 1 | MC Can #1_Bottom Weld 1 | Step-Butt | Partial | Penetration to step |  | Cu |  | OFC | Machined Plate | 6.35 | Millimeter | 4mm penetration | Cu |  | OFC | Rolled Plate | 6.35 | Millimeter |  | 90 | 0 |  | 1000 | 50 | 50 | 6 | 315 | -24 | 10 | 19 | 110 | 578 | 55 |  |  |  | 4 | 19 | 1 | Amperage adjusted during weld (puddle instability). | Weld appears OK but had some expulsions. | sCDMS-Bottom-WP | sCDMS-Bottom-We | 64D832EE-E5E1-FA93-236E06CDF6B93EC0 | 64D9B7EB-9B43-418F-A157D5E1EC56D78B | 1009
AOBRIEN | 2022-09-09 | SCDMS1 | MC Can #1 | Bottom Weld 2 | MC Can #1_Bottom Weld 2 | Step-Butt | Partial |  |  | Cu |  | OFC | Machined Plate | 6.35 | Millimeter | 4mm penetration | Cu |  | OFC | Rolled Plate | 6.35 | Millimeter |  | 90 | 0 |  | 1000 | 50 | 50 | 6 | 315 | -24 | 10 | 19 | 110 | 578 | 55 |  |  |  | 4 | 20 | 44 | Adjusted amperage and focus through weld to keep puddle stable. Final values were around 100mA and 305BC. Welded from 170-280 degrees (100 degrees at full power plus 5 degrees each end for ramping). | Weld looks good. | sCDMS-Bottom-WP | sCDMS-Bottom-We2 | 6709E465-ED7D-C78E-5F983A668D2A3656 | 670B4770-E4BA-679E-7FBC035438BC280F | 1010
AOBRIEN | 2022-09-10 | scdms1 | MC Can #1 | Bottom Weld 3 | MC Can #1_Bottom Weld 3 | Step-Butt | Partial |  |  | Cu |  | OFC | Machined Plate | 6.35 | Millimeter | 4mm penetration | Cu |  | OFC | Rolled Plate | 6.35 | Millimeter |  | 90 | 0 |  | 1000 | 50 | 50 | 6 | 315 | -24 | 10 | 19 | 110 | 578 | 55 | [6 empty] | Welded 80-190 degrees (100 degree weld + 5 degree ramps) | Good | sCDMS-Bottom-WP | sCDMS-Bottom-We3 | 98708409-0CC3-ED2E-7905BFFF30D83004 | 987229D7-A8C0-EC28-5D680E00D91FA447 | 1011
AOBRIEN | 2022-09-10 | SCDMS1 | MC Cap #1 | Bottom Weld 4 | MC Cap #1_Bottom Weld 4 | Step-Butt | Partial |  |  | Cu |  | OFC | Machined Plate | 6.35 | Millimeter | 4mm penetration | Cu |  | OFC | Rolled Plate | 6.35 | Millimeter |  | 90 | 0 |  | 1000 | 50 | 50 | 6 | 315 | -24 | 10 | 19 | 110 | 578 | 55 | [6 empty] | Welded from 260 to 370 degrees (100 degree weld + 5 degree ramps). Slight adjustments to amperage and focus during the weld to keep puddle stable | Looks good | sCDMS-Bottom-WP | sCDMS-Bottom-We4 | 9878562F-B692-ABB6-70C71D7095A70A96 | 98796523-E7AE-A1BB-9FBBB86ABE75D59E | 1012
AOBRIEN | 2022-09-10 | SCDMS1 | MC Can #1 | Bottom Weld 1 Repair | MC Can #1_Bottom Weld 1 Repair | Other | Partial | Surface pass to clean up expulsion points from initial weld |  | Cu |  | OFC | Machined Plate | 6.35 | Millimeter |  | Cu |  | OFC | Rolled Plate | 6.35 | Millimeter |  | 90 | 0 |  | 1000 | 50 | 50 | 6 | 315 | -24 | 10 | 19 | 90 | 578 | 55 |  |  |  | 4 | 26 | 48 | Surface pass to clean up expulsion points from initial weld | One expulsion cleaned up, the other partially filled but the edge nearest the can didn't fuse in. | sCDMS-Bottom-WP | sCDMS-Bottom-We-Re | 987E775D-CD6C-A190-501946F1B15FBBA4 | 987F6A8B-C9B4-0799-463B938A843BDBEC | 1013
AOBRIEN | 2022-09-10 | SCDMS1 | MC Can #1 | Bottom Weld 1 Repair 2 | MC Can #1_Bottom Weld 1 Repair 2 | Other | Partial |  |  | Cu |  | OFC | Machined Plate | 6.35 | Millimeter |  | Cu |  | OFC | Rolled Plate | 6.35 | Millimeter |  | 90 | 0 |  | 1000 | 50 | 50 | 6 | 315 | -24 | 10 | 19 | 90 | 578 | 55 | [6 empty] | To repair expulsion near the can edge, offset weld path Y+0.090" to catch the edge | Previous expulsions repaired, one new one formed. | sCDMS-Bottom-WP | sCDMS-Bottom-We-Re | 9A84054C-900F-B584-1FE53580657B31A9 | 9A8568C2-03DC-E0CC-9B92CDDD1AAB7D31 | 1014
AOBRIEN | 2022-09-10 | SCDMS1 | MC Can #1 | C-Stem Weld Repair | MC Can #1_C-Stem Weld Repair | Other | Partial |  |  | Cu |  | OFC | Machined Plate | 6.35 | Millimeter |  | Cu |  | OFC | Rolled Plate | 6.35 | Millimeter |  | 90 | 0 |  | 1000 | 125 | 125 | 6 | 315 | -24 | 10 | 210 | 90 | 578 | 55 |  |  |  | 4 | 30 | 28 | Repairing expulsion on the C-Stem port | Accidently ran amperage at 110 instead of 90, turned down about halfway through the weld. No view of the inside was available during the weld as the bottom was already attached. | CDMS-4CStem-WP | CDMS-4CStem-We | 9A8A61C3-ED49-FF70-FF4E2CF59E03E50D | 9A8B956C-95FF-F0DE-5FC1705777AE92B8 | 1015
AOBRIEN | 2022-09-10 | SCDMS1 | MC Can #1 | Bottom Weld 1 Repair 3 | MC Can #1_Bottom Weld 1 Repair 3 | Other | Partial |  |  | Cu |  | OFC | Machined Plate | 6.35 | Millimeter |  | Cu |  | OFC | Rolled Plate | 6.35 | Millimeter |  | 90 | 0 |  | 1000 | 50 | 50 | 6 | 315 | -24 | 10 | 19 | 90 | 578 | 55 |  |  |  | 4 | 31 | 48 | Welded over previous (Repair 2) to fill in expulsion. After the area in concern was passed the amperage was manually turned down until 0 and then the weld was terminated | Good | sCDMS-Bottom-WP | sCDMS-Bottom-We-Re | 9D81E943-B44F-518F-723184407D46235C | 9D82FA49-B340-F181-38548BECFC1A3437 | 1016
AOBRIEN | 2022-09-11 | SCDMS1 | CP Can #2 | C-Stem Tacks | CP Can #2_C-Stem Tacks | Butt | Partial |  |  | Cu |  | OFC | Machined Plate | 6.25 | Millimeter | >0.188" (4.78mm) penetration required | Cu |  | OFC | Rolled Plate | 6.25 | Millimeter |  | 90 | 0 |  | 1000 | 80 | 80 | 6 | 320 | -19 | 20 | 200 | 65 | 575 | 55 |  |  |  | 4 | 33 | 27 | Program ran twice | Good | Linear4pt-APT | Linear4pt-Ta | C6C5E973-94A2-8111-5BB0680F7CE0D738 | C6C719BF-957F-C411-E21326FC70D2B0D7 | 1017
AOBRIEN | 2022-09-11 | SCDMS1 | CP Can #2 | C-Stem Weld | CP Can #2_C-Stem Weld | Butt | Partial | >0.188" penetration (4.78mm) required |  | Cu |  | OFC | Machined Plate | 6.35 | Millimeter | 0.188" (4.78mm) penetration required | Cu |  | OFC | Rolled Plate | 6.35 | Millimeter |  | 90 | 0 |  | 1000 | 125 | 125 | 6 | 315 | -24 | 10 | 279 | 110 | 575 | 55 |  |  |  | 4 | 36 | 9 | Single expulsion appx 250 degrees into weld. Amperage adjusted down slightly through weld to avoid excessive spatter | Good except expulsion point. | sCDMS-CPCStem-WP | sCDMS-CPCStem-We | C82C5925-EF00-1131-BC5695DBD44BB7DF | C82D7DFE-DAFA-A06E-BD2A90A53222C114 | 1018
AOBRIEN | 2022-09-11 | SCDMS1 | CP Can #2 | C-Stem Weld Repair | CP Can #2_C-Stem Weld Repair | Butt | Partial |  |  | Cu |  | OFC | Machined Plate | 6.35 | Millimeter | 0.188" (4.78mm) penetration required | Cu |  | OFC | Rolled Plate | 6.35 | Millimeter |  | 90 | 0 |  | 1000 | 125 | 125 | 6 | 315 | -24 | 10 | 278 | 90 | 575 | 55 |  |  |  | 4 | 37 | 14 | No issues with repair | Did not fill in expulsion crater. Will attempt repair again using a wider beam | sCDMS-CPCStem-WP | sCDMS-CPCStem-WeRe | CCB45192-D1D8-ACFA-A9186707B4AE6013 | CCB57EB3-E87B-BC89-E81BEE7BE7230314 | 1019
AOBRIEN | 2022-09-11 | SCDMS1 | Cp Can #2 | C-Stem Weld Repair 2 | Cp Can #2_C-Stem Weld Repair 2 | Other | Partial | Repairing surface defects |  | Cu |  | OFC | Machined Plate | 6.35 | Millimeter |  | Cu |  | OFC | Rolled Plate | 6.35 | Millimeter |  | 90 | 0 |  | 1000 | 175 | 175 | 6 | 315 | -24 | 10 | 278 | 100 | 575 | 55 | [7 empty] | Did not fill in previous expulsion, formed second one appx 30 degrees later | sCDMS-CPCStem-WP | sCDMS-CPCStem-WeRe |  |  | 1020
AOBRIEN | 2022-09-11 | SCDMS1 | CP Can #2 | C-Stem Weld Repair 3 | CP Can #2_C-Stem Weld Repair 3 | Butt | Partial |  |  | Cu |  | OFC | Machined Plate | 6.35 | Millimeter |  | Cu |  | OFC | Rolled Plate | 6.35 | Millimeter |  | 90 | 0 |  | 1000 | 175 | 175 | 6 | 315 | -24 | 10 | 278 | 110 | 575 | 55 |  |  |  | 4 | 39 | 33 |  | Good! | sCDMS-CPCStem-WP | sCDMS-CPCStem-WeRe | CE7CAA10-9076-1CDC-94251EA38D7EB662 | CE7E3C7B-9A53-AF75-02F5E65A8F2967B9 | 1021
AOBRIEN | 2022-09-11 | SCDMS1 | CP Can #2 | Bottom Closing Tacks | CP Can #2_Bottom Closing Tacks | Butt | Partial | Small area (3") near C-stem port on bottom seam has deformed, using tacks to attempt to pull it back together |  | Cu |  | OFC | Machined Plate | 6.35 | Millimeter | 4mm penetration | Cu |  | OFC | Rolled Plate | 6.35 | Millimeter |  | 90 | 5 |  | 1000 | 50 | 50 | 6 | 315 | -24 |  |  | 85 | 575 | 55 | [6 empty] | Small area (3") near C-stem port on bottom seam has deformed, using tacks to attempt to pull it back together. Used the Spot6 program on 1 degree intervals and running for ~1 second to form a puddle and let it cool to pull the seam back together | Helped some but the gaps are still present |  | Spot6 | D2064B28-AE51-4FD5-7C01C91BF433D73E | D20745C0-05C5-9EE8-A3E93BA79CA8C25F | 1022
AOBRIEN | 2022-09-11 | SCDMS1 | CP Can #2 | Bottom Tacks | CP Can #2_Bottom Tacks | Step-Butt | Partial |  |  | Cu |  | OFC | Machined Plate | 6.35 | Millimeter | 4mm penetration | Cu |  | OFC | Rolled Plate | 6.35 | Millimeter |  | 90 | 5 |  | 1000 | 80 | 80 | 6 | 315 | -24 | 20 | 27 | 85 | 575 | 55 |  |  |  | 4 | 46 | 20 |  | Good | SCDMS-Bottom-WP | SCDMS-CPBottom-Ta | D201F90B-CE5C-0D7B-3018679111ED1E4A | D2032B19-C4F8-91A2-8D22F3C074FDF916 | 1023
AOBRIEN | 2022-09-12 | SCDMS1 | CP Can #2 | Bottom Weld 1 | CP Can #2_Bottom Weld 1 | Step-Butt | Complete | Penetration to step (4mm) |  | Cu |  | OFC | Machined Plate | 6.35 | Millimeter | Penetration to step required (~4mm) | Cu |  | OFC | Rolled Plate | 6.35 | Millimeter |  | 90 | 0 |  | 1000 | 50 | 50 | 6 | 315 | -24 | 10 | 14 | 110 | 573 | 55 |  |  |  | 4 | 50 | 19 | Amperage and focus slightly adjusted | Looks great! | sCDMS-Bottom-WP | sCDMS-CPBottom-We | F4D7E7AF-ABE4-171D-D5EB2ACF6BA8EA31 | F4D93F9E-BC2D-92E7-651904EA8BCCA53D | 1024
AOBRIEN | 2022-09-12 | SCDMS1 | CP Can #2 | Bottom Weld 2 | CP Can #2_Bottom Weld 2 | Step-Butt | Complete | Penetration to step (4mm) |  | Cu |  | OFC | Machined Plate | 6.35 | Millimeter | Penetration to step (4mm) | Cu |  | OFC | Rolled Plate | 6.35 | Millimeter |  | 90 | 0 |  | 1000 | 50 | 50 | 6 | 315 | -24 | 10 | 14 | 110 | 573 | 55 |  |  |  | 4 | 52 | 41 | Small adjustments made to amperage and focus | Looks good! | sCDMS-Bottom-WP | sCDMS-CPBottom-We2 | FC0C2212-B12C-9106-3669F41AAAC74435 | FC0D6B79-A3A9-8D0C-4EAA92B17EBE5D20 | 1025
AOBRIEN | 2022-09-12 | SCDMS1 | CP Can #2 | Bottom Weld 3 | CP Can #2_Bottom Weld 3 | Step-Butt | Complete | Penetration to step (4mm) |  | Cu |  | OFC | Machined Plate | 6.35 | Millimeter | Penetration to step (4mm) | Cu |  | OFC | Rolled Plate | 6.35 | Millimeter |  | 90 | 0 |  | 1000 | 50 | 50 | 6 | 315 | -24 | 10 | 14 | 110 | 573 | 55 |  |  |  | 4 | 55 | 5 | Minor adjustments to amperage and focus | Good | sCDMS-Bottom-WP | sCDMS-CPBottom-We3 | FE0CCE1A-03CC-D076-067B8C50F3DE8615 | FE0DEE8F-D68C-459A-16F45A5C13556FB6 | 1026
AOBRIEN | 2022-09-12 | sCDMS1 | CP Can #2 | Bottom Weld 4 | CP Can #2_Bottom Weld 4 | Step-Butt | Complete | Penetration to step (4mm) |  | Cu |  | OFC | Machined Plate | 6.35 | Millimeter | Penetration to step (4mm) | Cu |  | OFC | Rolled Plate | 6.35 | Millimeter |  | 90 | 0 |  | 1000 | 50 | 50 | 6 | 315 | -24 | 10 | 14 | 110 | 573 | 55 |  |  |  | 4 | 57 | 23 | Minor adjustments to amperage and focus |  | sCDMS-Bottom-WP | sCDMS-CPBottom-We4 | 004DE98B-9AF8-4BD2-6DDF75F83E065A6D | 004EF031-CEFF-B8ED-3880597872781DCA | 1027
AOBRIEN | 2022-09-13 | SCDMS1 | St Can | C-Stem Tacks | St Can _C-Stem Tacks | Butt | Partial |  |  | Cu |  | OFC | Machined Plate | 6.35 | Millimeter |  | Cu |  | OFC | Rolled Plate | 6.35 | Millimeter |  | 90 | 0 |  | 1000 | 80 | 80 | 6 | 315 | -24 | 20 | 200 | 65 | 583 | 55 | [6 empty] | Additional tacks ran after removing the kant-twists to keep mismatch to a minimum | Good | Linear4pt-APT | Linear4pt-Ta | 68D08705-0825-4071-623EA9897B08BC80 | 68D29352-EFD1-E7F9-B931B8B58E22433C | 1028
AOBRIEN | 2022-09-13 | SCDMS1 | ST Can | C-Stem Weld | ST Can_C-Stem Weld | Butt | Partial | >0.188" (4.8mm) penetration required |  | Cu |  | OFC | Machined Plate | 6.35 | Millimeter | >0.188" (4.8mm) penetration required | Cu |  | OFC | Rolled Plate | 6.35 | Millimeter |  | 90 | 0 |  | 1000 | 125 | 125 | 6 | 315 | -24 | 10 | 278 | 110 | 582 | 55 | [6 empty] | Minor adjustments to focus and current | Looks good! | sCDMS-STCStem-WP | sCDMS-STCStem-We | 68DB27A0-E721-43C9-FACE45AD2AB0E46E | 68DC96A5-9A43-844B-D17F7844CC93F4B6 | 1029
AOBRIEN | 2022-09-14 | SCDMS1 | ST Can | Bottom Tacks | ST Can_Bottom Tacks | Step-Butt | Partial |  |  | Cu |  | OFC | Machined Plate | 6.35 | Millimeter | Penetration to step (4mm) | Cu |  | OFC | Rolled Plate | 6.35 | Millimeter |  | 90 | 5 |  | 1000 | 80 | 80 | 6 | 315 | -24 | 10 | 27 | 85 | 587 | 55 |  |  |  | 5 | 7 | 19 | Used both 5D__Arc_Tack and 10D_Arc_Tack, depending on spacing | Good |  | 10D_Arc_Tack | 68E0E38A-F0E0-EDE5-78F90CE86663550B | 68E34FE3-93E5-C568-2AAA4681679EC0BB | 1030
AOBRIEN | 2022-09-14 | sCDMS1 | ST Can | Bottom Weld 1 | ST Can _Bottom Weld 1 | Step-Butt | Complete | Penetration to step (4mm) |  | Cu |  | OFC | Machined Plate | 6.35 | Millimeter | Penetration to step (4mm) | Cu |  | OFC | Rolled Plate | 6.35 | Millimeter |  | 90 | 0 |  | 1000 | 50 | 50 | 6 | 315 | -24 | 10 | 11 | 110 | 574 | 55 | [6 empty] | Minor adjustments to amperage and focus | Good | sCDMS-Bottom-WP | sCDMS-STBottom-We | 97E7282C-C750-A7C0-6D2AF872AE9ECA8D | 97E8AC0E-0BE3-3606-6056D3CBE0F1709D | 1031
AOBRIEN | 2022-09-15 | sCDMS1 | ST Can | Bottom Weld 2 | ST Can _Bottom Weld 2 | Step-Butt | Complete | Penetration to step (4mm) |  | Cu |  | OFC | Machined Plate | 6.35 | Millimeter | Penetration to step (4mm) | Cu |  | OFC | Rolled Plate | 6.35 | Millimeter |  | 90 | 0 |  | 1000 | 50 | 50 | 6 | 315 | -24 | 10 | 11 | 110 | 574 | 55 | [6 empty] | Minor adjustments to amperage and focus | Good | sCDMS-Bottom-WP | sCDMS-STBottom-We2 | 97EE12DF-BBB9-8167-EF74ADB6A839744E | 97EF641D-9901-0D37-B435995795E15E78 | 1032
AOBRIEN | 2022-09-15 | sCDMS1 | ST Can | Bottom Weld 3 | ST Can _Bottom Weld 3 | Step-Butt | Complete | Penetration to step (4mm) |  | Cu |  | OFC | Machined Plate | 6.35 | Millimeter | Penetration to step (4mmm) | Cu |  | OFC | Rolled Plate | 6.35 | Millimeter |  | 90 | 0 |  | 1000 | 50 | 50 | 6 | 315 | -24 | 10 | 11 | 110 | 574 | 55 | [6 empty] | Minor adjustments to amperage and focus | Good | sCDMS-Bottom-WP | sCDMS-STBottom-We3 | 97F437AC-F3AD-B182-F53FB4346F0F79CD | 97F56289-9070-0642-7DF3CC1FD24361A3 | 1033
AOBRIEN | 2022-09-15 | sCDMS1 | ST Can | Bottom Weld 4 | ST Can _Bottom Weld 4 | Step-Butt | Complete | Penetration to step (4mm) |  | Cu |  | OFC | Machined Plate | 6.35 | Millimeter | Penetration to step (4mm) | Cu |  | OFC | Rolled Plate | 6.35 | Millimeter |  | 90 | 0 |  | 1000 | 50 | 50 | 6 | 315 | -24 | 10 | 11 | 110 | 574 | 55 |  |  |  | 5 | 20 | 56 | Minor adjustments to amperage and focus | Good | sCDMS-Bottom-WP | sCDMS-STBottom-We4 | 97FA7559-DB40-BC6A-FAAB31C5603B22C3 | 97FBC399-F778-4ABB-FCAAEFA06BE4A04E | 1034
AOBRIEN | 2022-09-19 | MEPCV2 | JLEIC-CrabCav | End Dish to Body Test 1 Weld 1 | JLEIC-CrabCav_End Dish to Body Test 1 Weld 1 | Butt | Complete | Single side full penetration w/ good underbead. |  | Nb |  |  | Machined Plate | 2.5 | Millimeter |  | Nb |  |  | Machined Plate | 2.5 | Millimeter |  | 0 | 0 | 0 | 1000 | 500 | 500 | 6 | 335 | -4 | 6 | 60 | 45 | 553 | 50 |  |  |  | 5 | 22 | 34 | Weld started at X=1.000, ramped up to 45mA while travelling to X=1.5, welded to 4.5, ramp down to 5 | Weld appearance is great. Root penetration starts at 1.543" from edge (0.043" from full power) and goes until 4.701" (+0.201" from start of downramp). Middle section of weld appears to have reached steady-state operation. Did not take shrinkage measurements. | Linear4pt-APT | Linear4pt-Weld | 61F03403-D07C-1677-8878F31CF2AE1287 | 61F15AC1-CA1B-6A6B-39A5F5B0616BE36B | 1035
AOBRIEN | 2022-09-19 | MEPCV2 | JLEIC-CrabCav | End Dish to Body Test 2 Weld 1 | JLEIC-CrabCav_End Dish to Body Test 2 Weld 1 | Butt | Complete | 3 pass sample to check ability to get good penetration over up/downramp of previous weld |  | Nb |  |  | Machined Plate | 2.5 | Millimeter |  | Nb |  |  | Machined Plate | 2.5 | Millimeter |  | 0 | 0 | 0 | 1000 | 500 | 500 | 6 | 335 | -4 | 6 | 60 | 45 | 553 | 50 |  |  |  | 5 | 23 | 9 | Upramp from X=2 to 2.5, Welded 2.5 to 3.5, downramp 3.5 to 4 | Face stabilized around 2.550, shrinks starting at 3.5. Underbead starts at 2.550, ends 3.685. | Linear4pt-APT | Linear4pt-Weld | 68D77E6D-ABDF-E2BA-A948B210E3607B85 | 68D8B165-CFE3-0168-5CD9DE94AAD2B9D8 | 1036
AOBRIEN | 2022-09-19 | MEPCV2 | JLEIC-CrabCav | End Dish to Body Test 2 Weld 2 | JLEIC-CrabCav_End Dish to Body Test 2 Weld 2 | Butt | Complete | Testing welding onto previous pass for continuous underbead |  | Nb |  |  | Machined Plate | 2.5 | Millimeter |  | Nb |  |  | Machined Plate | 2.5 | Millimeter |  | 0 | 0 | 0 | 1000 | 500 | 500 | 6 | 335 | -4 | 6 | 60 | 45 | 553 | 50 |  |  |  | 5 | 25 | 2 | Upramp 1 to 1.5, weld 1.5 to 3, downramp 3 to 3.5 | Underbead starts at 1.61", continues into previous weld (appx end of new pass 3.242"). Success! | Linear4pt-APT | Linear4pt-Weld | 68B14BD5-ED8D-3C04-BEEE2032C3B1D97D | 68B274EF-F661-5B12-4626B9CAAC07FAC4 | 1037
AOBRIEN | 2022-09-19 | MEPCV2 | JLEIC-CrabCav | End Dish to Body Test 2 Weld 3 | JLEIC-CrabCav_End Dish to Body Test 2 Weld 3 | Butt | Complete | Testing underbead continuation on new startup over old tailout |  | Nb |  |  | Machined Plate | 2.5 | Millimeter |  | Nb |  |  | Machined Plate | 2.5 | Millimeter |  | 0 | 0 | 0 | 1000 | 500 | 500 | 6 | 335 | -4 | 6 | 60 | 45 | 553 | 50 |  |  |  | 5 | 25 | 28 | Upramp from 2.5 to 3, weld from 3 to 3.5, downramp 4.5 to 5 | Face stabilized around 3.075, goes to ~4.500. Root had continuous underbead between the three passes. Underbead from this pass starts at 3.100 and ends at 4.675. Shrinkage was 0.26mm (0.010") at the start and 0.20mm (0.008") at the end. Test is good. | Linear4pt-APT | Linear4pt-Weld | 698317D6-CC28-2DC3-8C39446256904F79 | 69842034-A6AD-9951-436C7C884F18C4AA | 1038
AOBRIEN | 2022-09-20 | MEPCV2 | JLEIC-CrabCav | End Dish A to Body Tacks | JLEIC-CrabCav_End Dish A to Body Tacks | Butt | Partial |  |  | Nb |  |  | Stamped Sheet | 2.5 | Millimeter |  | Nb |  |  | Stamped Sheet | 2.5 | Millimeter |  | 90 | 0 |  | 1000 | 150 | 150 | 6 | 335 | -4 | 10 | 45 | 30 | 554 | 50 | [6 empty] | Tacks located every 45 degrees. Order was 0, 180, 270, 90, 225, 135, 315, 45 | Good |  | 10D_Arc_Tack | 9A409CD2-047F-1ADA-B9FEB12B5A110A74 | 9A41F0E7-A2B2-2342-26462AC3035364F4 | 1039
AOBRIEN | 2022-09-20 | MEPCV2 | JLEIC-CrabCav | End Dish A to Body Weld 1 | JLEIC-CrabCav_End Dish A to Body Weld 1 | Butt | Complete | Weld from 0 to 180 degrees + 10 degrees ramp before/after |  | Nb |  |  | Stamped Sheet | 2.5 | Millimeter |  | Nb |  |  | Stamped Sheet | 2.5 | Millimeter |  | 90 | 0 |  | 1000 | 500 | 500 | 6 | 335 | -4 | 6 | 27 | 45 | 554 | 50 |  |  |  | 5 | 30 | 13 | Upramp 0 to 10, weld 10 to 190, downramp 190 to 200 | Good! See next entry for details. | JLEIC-CC-BodyEnd-WP | JLEIC-CC-BodyEnd-We | 9A46BD8F-C8A3-030C-B6738330A4BD5B6C | 9A48ACFC-E993-2C58-51C77A633FFEC068 | 1040
AOBRIEN | 2022-09-20 | MEPCV2 | JLEIC-CrabCav | End Dish A to Body Weld 2 | JLEIC-CrabCav_End Dish A to Body Weld 2 | Butt | Complete |  |  | Nb |  |  | Stamped Sheet | 2.5 | Millimeter |  | Nb |  |  | Stamped Sheet | 2.5 | Millimeter |  | 90 | 0 |  | 1000 | 500 | 500 | 6 | 335 | -4 | 6 | 27 | 45 | 554 | 50 |  |  |  | 5 | 32 | 32 | Ramp up from 175 to 185, weld from 185 to 375, ramp down 375 to 385 | 3 Minor expulsions, face and root look great! Shrinkage measurements are 0.13, 0.19, 0.20mm | JLEIC-CC-BodyEnd-WP | JLEIC-CC-BodyEnd-We | 9B280A4C-9E74-6E8F-D7181968F646DABF | 9B291F35-95DF-C118-F9744C38B89893FC | 1041
AOBRIEN | 2022-09-21 | MEPCV2 | JLEIC-CrabCav | End Dish B to Body Tacks | JLEIC-CrabCav_End Dish B to Body Tacks | Butt | Partial |  |  | Nb |  |  | Stamped Sheet | 2.5 | Millimeter |  | Nb |  |  | Stamped Sheet | 2.5 | Millimeter |  | 90 | 0 |  | 1000 | 150 | 150 | 6 | 335 | -4 | 10 | 45 | 30 | 549 | 50 | [6 empty] | Tacks on 45 degrees spacing. Order 0, 180, 270, 90, 135, 225, 315, 45 | Good |  | 10D_Arc_Tack | C97E7CC6-CA42-0D30-048A941D58358A1E | C9801197-B0CC-7B49-D20908F4F75979B7 | 1042
AOBRIEN | 2022-09-21 | MEPCV2 | JLEIC-CrabCav | End Dish B to Body Weld 1 | JLEIC-CrabCav_End Dish B to Body Weld 1 | Butt | Complete |  |  | Nb |  |  | Stamped Sheet | 2.5 | Millimeter |  | Nb |  |  | Stamped Sheet | 2.5 | Millimeter |  | 90 | 0 |  | 1000 | 500 | 500 | 6 | 335 | -4 | 6 | 27 | 45 | 549 | 50 | [6 empty] | Upramp 0-10, weld 10-190, downramp 190-200 | Weld face and root look good. | JLEIC-CC-BodyEnd-WP | JLEIC-CC-BodyEnd-We | C9875A36-B714-D416-4AD76305801E5199 | C988DDBF-E8A7-55E2-5DAE2E3C68CFCFBE | 1043
AOBRIEN | 2022-09-21 | MEPCV2 | JLEIC-CrabCav | End Dish B to Body Weld 2 | JLEIC-CrabCav_End Dish B to Body Weld 2 | Butt | Complete |  |  | Nb |  |  | Stamped Sheet | 2.5 | Millimeter |  | Nb |  |  | Stamped Sheet | 2.5 | Millimeter |  | 90 | 0 |  | 1000 | 500 | 500 | 6 | 335 | -4 | 6 | 27 | 45 | 549 | 50 |  |  |  | 5 | 39 | 8 | Upramp 175 to 185, weld 185 to 375(15), downramp 375(15)-385(25). | Face and root have good visual appearance and are continuous. Shrinkage measurements are as follows: 0.29mm (0.011"), 0.15 (0.006"), 0.12 (0.005"), 0.13 (0.005") | JLEIC-CC-BodyEnd-WP | JLEIC-CC-BodyEnd-We | C997B2F6-A773-8FE0-FC1B24C1E1B47E21 | C99990BE-E81B-5298-B52F21E895B11058 | 1044
AOBRIEN | 2022-09-21 | AUPHM2 | JL0090340 | Weld 3 (Cable Connector) Test 5 | JL0090340_Weld 3 (Cable Connector) Test 5 | Step-Butt | Complete | Penetration to step, 0.50mm |  | Cu |  | OFC | Machined Rod | 1 | Millimeter | 0.50mm penetration required | Cu |  | OFC | Machined Rod | 1 | Millimeter |  | 90 | 0 |  | 1000 | 100 | 225 | 6 | 336 | -3 | 18 | 347 | 21 | 543 | 50 |  |  |  | 5 | 41 | 41 |  | Holes all over the start region, far too hot. |  | AUP-JL0100905 | F7FFE748-0A9D-A2BF-07A32AC3057C9B26 | F8016BB9-A578-2D3A-F796707F312C0701 | 1045
AOBRIEN | 2022-09-22 | AUPHM2 | JL0090340 | Weld 3 (Cable Connector) Test 6 Tacks | JL0090340_Weld 3 (Cable Connector) Test 6 Tacks | Step-Butt | Partial |  |  | Cu |  | OFC | Machined Rod | 1 | Millimeter | 0.5mm penetration required | Cu |  | OFC | Machined Rod | 1 | Millimeter |  | 90 | 0 |  | 1000 | 150 | 150 | 6 | 335 | -4 | 20 | 347 | 15 | 545 | 50 |  |  |  | 5 | 44 | 22 |  | Tacks are small but did fuse. |  | 10D_Arc_Tack | F804DE69-DC59-46A6-162EDDA545161880 | F8084BF1-CE44-BF46-24C4E8D8CE787A4B | 1046
AOBRIEN | 2022-09-22 | AUPHM2 | JL0090340 | Weld 3 (Cable Connector) Test 6 Weld1 | JL0090340_Weld 3 (Cable Connector) Test 6 Weld1 | Step-Butt | Complete | Penetration to step (0.5mm) |  | Cu |  | OFC | Machined Rod | 1 | Millimeter | Penetration to step (0.5mm) | Cu |  | OFC | Machined Rod | 1 | Millimeter |  | 90 | 0 |  |  |  |  | 6 | 325 | -14 | 18 | 347 | 21 | 545 | 50 | [6 empty] | Upramp from -10 to -2.5, weld -2.5 to 92.5, downramp 92.5 to 100. | No underbead, good surface. Cross-section shows inadequate penetration at beginning but clears up quickly. | AUP-JL0100905-WP | AUP-JL0100905-2 | F8D98B79-E7BF-BCF3-9FD4590A11CB0574 | F8DB1773-BFC3-A896-7E4BDC0A7F1F324D | 1047
AOBRIEN | 2022-09-22 | AUPHM2 | JL0090340 | Weld 3 (Cable Connector) Test 6 Weld2 | JL0090340_Weld 3 (Cable Connector) Test 6 Weld2 | Step-Butt | Complete | Penetration to step (0.50mm) required |  | Cu |  | OFC | Machined Rod | 1 | Millimeter | Penetration to step (0.50mm) required | Cu |  | OFC | Machined Rod | 1 | Millimeter |  | 90 | 0 |  |  |  |  | 6 | 335 | -4 | 18 | 347 | 30 | 545 | 50 |  |  |  | 5 | 45 | 36 | Upramp 170-177.5, weld 177.5-272.5, downramp 272.5-280 | Underbead beginning to form. | AUP-JL0100905-WP | AUP-JL0100905-3 | FCCD73C0-969B-12A4-98A136B031F6BF0E | FCCE78C0-0982-878D-4C690241E50667C7 | 1048
AOBRIEN | 2022-09-22 | AUPHM2 | JL0090340 | Weld 3 (Cable Connector) Test 6 Weld3 | JL0090340_Weld 3 (Cable Connector) Test 6 Weld3 | Step-Butt | Complete | Penetration to step (0.50mm) |  | Cu |  | OFC | Machined Rod | 1 | Millimeter | Penetration to step (0.50mm) | Cu |  | OFC | Machined Rod | 1 | Millimeter |  | 90 | 0 |  |  |  |  | 6 | 325 | -14 | 18 | 347 | 40 | 545 | 50 |  |  |  | 5 | 45 | 55 | Upramp 80 to 87.5, weld 87.5 to 182.5, downramp 182.5-190. | Blew through entire weld. | AUP-JL0100905-WP | AUP-JL0100905-4 | 029062E9-DE0F-4006-0F1B9B790E90ACA6 | 02918F00-9DF6-169D-B71BBDE53F0F1766 | 1049
AOBRIEN | 2022-09-22 | AUPHM2 | JL0090340 | Weld 3 (Cable Connector) Test 6 Weld4 | JL0090340_Weld 3 (Cable Connector) Test 6 Weld4 | Step-Butt | Complete | Penetration to step (0.50mm) |  | Cu |  | OFC | Machined Rod | 1 | Millimeter | 0.5mm penetration required | Cu |  | OFC | Machined Rod | 1 | Millimeter |  | 90 | 0 |  |  |  |  | 6 | 325 | -14 | 18 | 347 | 25 | 545 | 50 |  |  |  | 5 | 46 | 6 | Upramp 260-267.5, weld 267.5-362.5, downramp 362.5-370 | Large underbead forming. | AUP-JL0100905-WP | AUP-JL0100905-3 | 029606BF-9E7F-ED40-2FF135B8AB1B6F6D | 02970A9C-BF7B-5E4D-541980C0FEACE03C | 1050
AOBRIEN | 2022-09-23 | AUPHM2 | JL0090340 | Weld 3 (Cable Connector) Test 7 Tacks | JL0090340_Weld 3 (Cable Connector) Test 7 Tacks | Step-Butt | Complete | Penetration to step (0.5mm) |  | Cu |  | OFC | Machined Rod | 1 | Millimeter | Penetration to step (0.5mm) required | Cu |  | OFC | Machined Rod | 1 | Millimeter |  | 90 | 0 |  |  |  |  | 6 | 325 | -14 | 18 | 347 | 15 | 545 | 50 | [6 empty] | Tacks on 45 degree spacing, order was 0, 180, 90, 270, 45, 135, 225, 315 | Good | AUP-JL0100905-WP | AUP-JL0100905-Ta | 331A8965-EE9A-DC50-027703FFF26C8122 | 331C0757-B0C2-0B6D-72763E8068DF0C85 | 1051
AOBRIEN | 2022-09-23 | AUPHM2 | JL0090340 | Weld 3 (Cable Connector) Test7 Weld1 | JL0090340_Weld 3 (Cable Connector) Test7 Weld1 | Step-Butt | Complete | 0.5mm penetration required |  | Cu |  | OFC | Machined Rod | 1 | Millimeter | Penetration to step (0.5mm) | Cu |  | OFC | Machined Rod | 1 | Millimeter |  | 90 | 0 |  |  |  |  | 6 | 325 | -14 | 31 | 600 | 35 | 545 | 50 | [6 empty] | Upramp -20 to -5, weld -5 to 95, downramp 95 to 110 | Blew holes (too hot) | AUP-JL0100905-WP | AUP-JL0100905-3 | 33235367-01B7-A70F-87977DD85E8CDFE1 | 33246E00-C63F-475D-48607EF6FAB96D1E | 1052
AOBRIEN | 2022-09-23 | AUPHM2 | JL0090340 | Weld 3 (Cable Connector) Test7 Weld2 | JL0090340_Weld 3 (Cable Connector) Test7 Weld2 | Step-Butt | Complete | Penetration to step (0.5mm) |  | Cu |  | OFC | Machined Rod | 1 | Millimeter | Penetration to step (0.5mm) | Cu |  | OFC | Machined Rod | 1 | Millimeter |  | 90 | 0 |  |  |  |  | 6 | 325 | -14 | 31 | 600 | 24 | 545 | 50 |  |  |  | 5 | 49 | 7 | Upramp from 160 to 175, weld 175 to 275, downramp 275 to 290 | Face looks good, no underbead. | AUP-JL0100905-WP | AUP-JL0100905-3 | 332BEEE8-C808-97FC-B7ACF8EF48A94048 | 332D5275-BC3C-E1D5-2559F4B5D8C723E2 | 1053
AOBRIEN | 2022-09-23 | AUPHM2 | JL0090340 | Weld 3 (Cable Connector) Test7 Weld3 | JL0090340_Weld 3 (Cable Connector) Test7 Weld3 | Step-Butt | Complete | Penetration to step (0.5mm) |  | Cu |  | OFC | Machined Rod | 1 | Millimeter | Penetration to step (0.5mm) | Cu |  | OFC | Machined Rod | 1 | Millimeter |  | 90 | 0 |  |  |  |  | 6 | 325 | -14 | 31 | 600 | 26 | 545 | 50 | [6 empty] | Upramp 70-85, weld 85-185, downramp 185-200 | Face looks good, slight underbead forming. | AUP-JL0100905-WP | AUP-JL0100905-3 | 37799018-914F-0ACC-4ABAB4D39C512CFA | 377ABF81-DFDD-1564-A05F6410C059A8B8 | 1054
AOBRIEN | 2022-09-23 | AUPHM2 | JL0090340 | Weld 3 (Cable Connector) Test7 Weld4 | JL0090340_Weld 3 (Cable Connector) Test7 Weld4 | Step-Butt | Complete | Penetration to step (0.5mm) |  | Cu |  | OFC | Machined Rod | 1 | Millimeter | Penetration to step (0.5mm) | Cu |  | OFC | Machined Rod | 1 | Millimeter |  | 90 | 0 |  |  |  |  | 6 | 325 | -14 | 31 | 600 | 30 | 545 | 50 |  |  |  | 5 | 49 | 40 | Upramp 250-265, weld 265-365, downramp 365-380 | Slightly larger underbead. 7-2 seems to be the best parameter set. | AUP-JL0100905-WP | AUP-JL0100905-3 | 37861F30-C1E5-A079-8EDEDACC09D2D93F | 378763DF-A79C-F4ED-14A8D3C335CCC373 | 1055
AOBRIEN | 2022-09-26 | AUPHM2 | AUP-HOM-FT Test 4 | Tacks | AUP-HOM-FT Test 3_Tacks | Step-Butt | Complete | Penetration to step (0.9mm) |  | Cu |  | OFC | Machined Rod | 1.8 | Millimeter | 0.9mm penetration required | Cu |  | OFC | Machined Rod | 1.8 | Millimeter |  | 0 | 0 | 0 |  |  |  | 6 | 333 | -6 |  |  | 15 | 545 | 50 |  |  |  | 5 | 52 | 5 |  |  |  | Spot6 | CD8AEE67-9283-EA8C-82A2E5C5384C6D92 | CD8C0597-E62F-1C03-C9505189FB0AD769 | 1056
| 2022-09-26 | AUPHM2 | AUP-HOM-FT Test 4 | Weld | AUP-HOM-FT Test 4_Weld | Step-Butt | Complete | Penetration to step (0.9mm) |  | Cu |  | OFC | Machined Rod | 1.8 | Millimeter | Penetration to step (0.9mm) | Cu |  | OFC | Machined Rod | 1.8 | Millimeter |  | 0 | 0 |  |  |  |  | 6 | 323 | -16 | 12 | 120 | 19 | 545 | 50 |  |  |  | 5 | 52 | 55 | Preheat 72- degrees at 14mA | Looks good visually. | AUP-Probe-WP | AUP-FeedThru-We | CD987DC7-BB8C-09AB-27E9EB80D9189440 | CD99B9C5-AC83-2663-30D653C4F5213FAE | 1057
AOBRIEN | 2022-09-26 | ARDNB3 | 5C75-NB3SN-002 | Adapter to End Group Tacks | 5C75-NB3SN-002_Adapter to End Group Tacks | Step-Butt | Complete | Full penetration required |  | Nb |  |  | Stamped Sheet | 2.25 | Millimeter |  | Nb |  |  | Machined Plate | 3 | Millimeter |  | 0 | 0 | 0 | 1000 | 250 | 250 | 6 | 335 | -4 | 12 | 120 | 25 | 545 | 50 |  |  |  | 5 | 53 | 45 | 4 tacks, spaces 90 degrees | Appear good | Linear4pt-APT | Linear4pt-Weld | F8E1D7D7-FB96-DB92-C4E60F33E297D0E8 | F8E408E1-BB2B-7E6A-5904E07585989EDF | 1058
AOBRIEN | 2022-09-27 | ARDNB3 | 5C75-NB3SN-002 | Adapter to End Group Tacks 2 | 5C75-NB3SN-002_Adapter to End Group Tacks 2 | Step-Butt | Partial |  |  | Nb |  |  | Stamped Sheet | 2.25 | Millimeter |  | Nb |  |  | Machined Plate | 3 | Millimeter |  | 0 | 0 | 0 | 1000 | 250 | 250 | 6 | 335 | -4 | 12 | 120 | 25 | 556 | 50 |  |  |  | 5 | 54 | 58 | Tacks at 0/90/180/270 | Look good | Linear4pt-APT | Linear4pt-Weld | FABBB167-D92D-CEB7-5644C977AF1855D6 | FABCDFF4-FEEE-E006-3524F67879FDBFB8 | 1059
AOBRIEN | 2022-09-27 | ARDNB3 | 5C75-NB3SN-002 | Adapter to End Group Weld 1 | 5C75-NB3SN-002_Adapter to End Group Weld 1 | Step-Butt | Complete | Penetration to root |  | Nb |  |  | Stamped Sheet | 2.25 | Millimeter |  | Nb |  |  | Machined Plate | 3 | Millimeter |  | 0 | 0 | 0 | 1000 | 500 | 500 | 6 | 335 | -4 | 6 | 60 | 38 | 556 | 50 |  |  |  | 5 | 56 | 30 | Upramp -10 to 0, weld 0 to 60, downramp 60 to 70, upramp 170 t0 180, weld 180 to 240, downramp 240 to 250 | Good | AUP-Probe-WP | Nb3Sn-Repair-We | FC1F9B9C-DA2A-5157-30A1AC4AB42568E3 | FC210306-03EA-9888-D6CF8ABEAE7B88FC | 1060
AOBRIEN | 2022-09-27 | ARDNB3 | 5C75-NB3SN-002 | Adapter to End Group Weld 2 | 5C75-NB3SN-002_Adapter to End Group Weld 2 | Step-Butt | Complete | Penetration to root |  | Nb |  |  | Stamped Sheet | 3 | Millimeter |  | Nb |  |  | Machined Plate | 2.25 | Millimeter |  | 0 | 0 | 0 | 1000 | 500 | 500 | 6 | 335 | -4 | 6 | 60 | 38 | 556 | 50 |  |  |  | 5 | 57 | 44 | Upramp 45 to 55, weld 55 to 125, downramp 125-135. Second weld upramp 225-235, weld 235-305, downramp 305-315. | Good | AUP-Probe-WP | Nb3Sn-Repair-We2 | 01C54386-FFD9-F98D-0AECFDAEE574C97A | 01C63F45-D5FB-9EBD-50F8C298171F10D6 | 1061
AOBRIEN | 2022-09-27 | ARDNB3 | 5C75-NB3SN-002 | Adapter to End Group Weld 3 | 5C75-NB3SN-002_Adapter to End Group Weld 3 | Step-Butt | Complete | Penetration to root |  | Nb |  |  | Stamped Sheet | 2.25 | Millimeter |  | Nb |  |  | Machined Plate | 3 | Millimeter |  | 0 | 0 |  | 1000 | 500 | 500 | 6 | 335 | -4 | 6 | 60 | 38 | 556 | 50 | [6 empty] | Upramp 110 to 120, weld 120 to 185, downramp 185 to 195. Second weld upramp 290-300, weld 300-365, downramp 365-375 | Good | AUP-Probe-WP | Nb3Sn-Repair-We3 | 034D7EE8-EB4E-3CB5-76279612EBC4DC93 | 034E8D7F-CA71-D29A-5CB46B0B080811D2 | 1062
AOBRIEN | 2022-09-27 | ARDNB3 | 5C75-NB3SN-002 | Adapter to End Group 2 Tacks | 5C75-NB3SN-002_Adapter to End Group 2 Tacks | Step-Butt | Partial |  |  | Nb |  |  | Stamped Sheet | 2.25 | Millimeter |  | Nb |  |  | Machined Plate | 3 | Millimeter |  | 0 | 0 | 0 | 1000 | 250 | 250 | 6 | 335 | -4 | 12 | 120 | 30 | 556 | 50 |  |  |  | 5 | 59 | 32 | Programs ran multiple times in different locations | Tacks look good. | Linear4pt-APT | Linear4pt-Weld | 06578222-D5F5-14BF-1EFE0C28EF99724E | 0658B67D-FCA7-C120-31CB62181F18C725 | 1063
AOBRIEN | 2022-09-28 | ARDNB3 | 5C75-NB3SN-002 | Adapter to End Group 2 Weld 1 | 5C75-NB3SN-002_Adapter to End Group 2 Weld 1 | Step-Butt | Complete | Penetration to root |  | Nb |  |  | Stamped Sheet | 2.25 | Millimeter |  | Nb |  |  | Machined Plate | 3 | Millimeter |  | 0 | 0 | 0 | 1000 | 500 | 500 | 6 | 335 | -4 | 6 | 60 | 38 | 547 | 50 |  |  |  | 6 | 1 | 57 | Upramp -10 to 0, weld 0 to 70, downramp 70 to 80. Upramp 170-180, weld 180-250, downramp 250-260 | Good | Nb3Sn-Repair-WP | Nb3Sn-Repair-We | 2C6FA22E-FBCE-AD33-0928C497E7733E06 | 2C70CDCA-CD64-5355-7F601481430CFF5E | 1064
AOBRIEN | 2022-09-28 | ARDNB3 | 5C75-NB3SN-002 | Adapter t End Group 2 Weld 2 | 5C75-NB3SN-002_Adapter t End Group 2 Weld 2 | Step-Butt | Complete | Penetration to root |  | Nb |  |  | Stamped Sheet | 2.25 | Millimeter |  | Nb |  |  | Machined Plate | 3 | Millimeter |  | 0 | 0 | 0 | 1000 | 500 | 500 | 69 | 335 | 87 | 6 | 60 | 38 | 547 | 50 |  |  |  | 6 | 3 | 24 | Upramp 50-60, weld 60-130, downramp 130-140. Upramp 230-240, weld 240-310, downramp 310-320 | Good | Nb3Sn-Repair-WP | Nb3Sn-Repair-We2 | 2F3D3FEB-D1E6-F411-95147271ABF3977E | 2F3FC3B4-934A-5DB8-8FABE14989E1B3CA | 1065
AOBRIEN | 2022-09-28 | ARDNB3 | 5C75-NB3SN-002 | Adapter t End Group 2 Weld 3 | 5C75-NB3SN-002_Adapter t End Group 2 Weld 3 | Step-Butt | Complete | Penetration to root |  | Nb |  |  | Stamped Sheet | 2.25 | Millimeter |  | Nb |  |  | Machined Plate | 3 | Millimeter |  | 0 | 0 | 0 | 1000 | 500 | 500 | 6 | 335 | -4 | 6 | 60 | 38 | 547 | 50 |  |  |  | 6 | 4 | 47 | Upramp 110-120, weld 120-190, downramp 190-200. Upramp 290-300, weld 300-370, downramp 370-380. Programmed circle radius reduced to 1740 from 1760. | Good. Adapter warped ~0.15", will need to be remachined prior to final welds. | Nb3Sn-Repair-WP | Nb3Sn-Repair-We3 | 335FC340-DD52-6C56-E28CEEB05AF23FE0 | 3360C363-F87E-D081-0E89A178505744E3 | 1066
AOBRIEN | 2022-09-29 | AUPHM2 | JL0090340 | AUP Cable Connector WPQR Tacks | JL0090340_AUP Cable Connector WPQR Tacks | Step-Butt | Partial |  |  | Cu |  | OFC | Machined Plate | 1 | Millimeter |  | Cu |  | OFC | Machined Plate | 1 | Millimeter |  | 90 | 0 |  | 1000 | 100 | 100 | 6 | 325 | -14 | 18 | 347 | 15 | 542 | 50 | [6 empty] | 8 tacks in single program. Order is 0, 180, 90, 270, 45, 225, 135, 315 | Good | AUP-JL0100905-WP | AUP-JL0100905-Ta | 66157411-CA30-7FC1-D46E4B55BE436550 | 6616CF1A-FBAC-5A7F-57A3270E3685F73D | 1067
AOBRIEN | 2022-09-29 | AUPHM2 | JL0090340 | AUP Cable Connector WPQR Weld 1 | JL0090340_AUP Cable Connector WPQR Weld 1 | Step-Butt | Complete | Penetration to step (0.50mm) |  | Cu |  | OFC | Machined Plate | 1 | Millimeter | Penetration to step, 0.50mm | Cu |  | OFC | Machined Plate | 1 | Millimeter | Penetration to step, 0.50mm | 90 | 0 |  |  |  |  | 6 | 325 | -14 | 31 | 600 | 24 | 542 | 50 |  |  |  | 6 | 8 | 36 | Upramp -10 to -2.5, weld -2.5 to 92.5, downramp 92.5 to 100 | Weld is good, however the start missed the seam by 0.016", need to repair | AUP-JL0100905-WP | AUP-JL0100905-1 | 661E71E4-9B8D-71B0-53AD32DC34320CA5 | 661FA06C-A2EA-1308-5A61AB4F9DA7DCAF | 1068
AOBRIEN | 2022-09-29 | AUPHM2 | JL0090340 | AUP Cable Connector WPQR Weld 2 | JL0090340_AUP Cable Connector WPQR Weld 2 | Step-Butt | Complete | Penetration to step (0.5mm) |  | Cu |  | OFC | Machined Plate | 1 | Millimeter | 0.5mm penetration required | Cu |  | OFC | Machined Plate | 1 | Millimeter |  | 90 | 0 |  |  |  |  | 6 | 325 | -14 | 31 | 600 | 24 | 542 | 50 |  |  |  | 6 | 8 | 54 | Upramp 170-177.5, weld 177.5-272.5, downramp 272.5-280. |  | AUP-JL0100905-WP | AUP-JL0100905-2 | 6624075E-EBEB-1FE8-CD5A86824FBD06B6 | 66252E09-9DDB-D68E-C748759BB0246F2D | 1069
AOBRIEN | 2022-09-29 | AUPHM2 | JL0090340 | AUP Cable Connector WPQR Weld 1R | JL0090340_AUP Cable Connector WPQR Weld 1R | Step-Butt | Complete | Penetration to step required. Welding this section a second time because the initial pass was ~0.016" off seam. |  | Cu |  | OFC | Machined Plate | 1 | Millimeter | Penetration to step (0.5mm) required | Cu |  | OFC | Machined Plate | 1 | Millimeter |  | 90 | 0 |  |  |  |  | 6 | 325 | -14 | 31 | 600 | 24 | 542 | 50 |  |  |  | 6 | 9 | 13 | Upramp -10 to -2.5, weld -2.5 to 92.5, downramp 92.5-100. Original weld was 0.016" off seam. | Good, slight underbead assumed to be caused by the double weld. | AUP-JL0100905-WP | AUP-JL0100905-1 | 6940CF32-E9CC-A331-D2851066AA85A3E4 | 6942497A-F828-9C62-5CD2A2F9302D66A0 | 1070
AOBRIEN | 2022-09-29 | AUPHM2 | JL0090340 | AUP Cable Connector WPQR Weld 2R | JL0090340_AUP Cable Connector WPQR Weld 2R | Step-Butt | Complete | Penetration to step (0.5mm) required. Initial weld was 0.250" off in X direction. |  | Cu |  | OFC | Machined Plate | 1 | Millimeter | Penetration to step (0.5mm) required | Cu |  | OFC | Machined Plate | 1 | Millimeter |  | 90 | 0 |  |  |  |  | 6 | 325 | -14 | 31 | 600 | 24 | 542 | 50 | [6 empty] | Upramp 170-177.5, weld 177.5-272.5, downramp 272.5-280. Welding a second time becauase original pass was mislocated by X+0.250" | Good. | AUP-JL0100905-WP | AUP-JL0100905-2 | 6948716B-E236-524C-B47C0019186077C2 | 6949AB72-E06E-CB96-07F216FED10AEF20 | 1071
AOBRIEN | 2022-09-29 | AUPHM2 | JL0090340 | AUP Cable Connector WPQR Weld 3 | JL0090340_AUP Cable Connector WPQR Weld 3 | Step-Butt | Complete | Penetration to step (0.5mm) required |  | Cu |  | OFC | Machined Plate | 1 | Millimeter | Penetration to step (0.5mm) required | Cu |  | OFC | Machined Plate | 1 | Millimeter |  | 90 | 0 |  |  |  |  | 6 | 325 | -14 | 31 | 600 | 24 | 542 | 50 |  |  |  | 6 | 9 | 45 | Upramp 80-87.5, weld 87.5 to 182.5, downramp 182.5 to 190. | Good. | AUP-JL0100905-WP | AUP-JL0100905-3 | 6BA496C9-B3B2-7019-246E9057E6F61FBE | 6BA5D13D-98B0-A215-8612085EEF9F9E48 | 1072
AOBRIEN | 2022-09-29 | AUPHM2 | JL0090340 | AUP Cable Connector WPQR Weld 4 | JL0090340_AUP Cable Connector WPQR Weld 4 | Step-Butt | Complete | Penetration to step (0.5mm) required |  | Cu |  | OFC | Machined Plate | 1 | Millimeter | Penetration to step (0.5mm) required. | Cu |  | OFC | Machined Plate | 1 | Millimeter |  | 90 | 0 |  |  |  |  | 6 | 325 | -14 | 31 | 600 | 24 | 542 | 50 |  |  |  | 6 | 9 | 58 | Upramp 260-267.5, weld 267.5-362.5, downramp 362.5-370. | Good, very very slight underbead at the tail out. | AUP-JL0100905-WP | AUP-JL0100905-4 | 6CF8BA24-BD49-18BD-A57E03C511F5A063 | 6CF9CA31-AF7D-E31C-05C5F4AB51CC1C2B | 1073
AOBRIEN | 2022-09-30 | AUPHM2 | AUP Probe Test (Curved) 5 | Weld 1 | _Weld 1 | Butt | Complete |  |  | Nb |  |  | Machined Plate | 2.65 | Millimeter |  | Nb |  |  | Machined Rod | 2.65 | Millimeter | Plug | 90 | 0 | 0 | 1000 | 250 | 250 | 6 | 338 | -1 | 6 | 60 | 39 | 549 | 50 |  |  |  | 6 | 11 | 12 | 0 degrees being X+, C+ CCW, upramp -20 to -5, weld -5 to 185, downramp 185 to 275 | Underbead starts at about 60 degrees thru 180, somewhat rough appearance but good profile. | AUP-Probe-WP | AUP-HT3-We | 990F403F-919C-7907-7477FFBD24B07859 | 991213D2-C236-DD8E-956EA1A0D491C25A | 1074
AOBRIEN | 2022-09-30 | AUPHM2 | AUP Probe Test (Curved) 5 | Weld 2 | AUP Probe Test (Curved) 5_Weld 2 | Butt | Complete |  |  | Nb |  |  | Machined Plate | 2.65 | Millimeter |  | Nb |  |  | Machined Rod | 2.65 | Millimeter | Plug | 90 | 0 | 0 | 1000 | 250 | 250 | 6 | 335 | -4 | 6 | 60 | 39 | 549 | 50 |  |  |  | 6 | 11 | 40 | C0 is located in X+ direction from centerpoint, C+ is CCW. Upramp from 160-175, weld 175-365, downramp 365-455. | No underbead present. Weld face appears OK, but undercut is measuring 0.45mm. | AUP-Probe-WP | AUP-HT4-We | 991722F9-D191-6145-A2D5D765AA311E03 | 99182563-A0D4-9A19-EA74716E3677D3C9 | 1075
AOBRIEN | 2022-09-30 | AUPHM2 | AUP Probe Test (Curved) 6 | Weld 1 | AUP Probe Test (Curved) 5 _Weld 1 | Butt | Complete |  |  | Nb |  |  | Machined Plate | 2.65 | Millimeter |  | Nb |  |  | Machined Rod | 2.65 | Millimeter |  | 90 | 0 | 0 |  |  |  | 6 | 325 | -14 | 6 | 60 | 39 | 549 | 50 |  |  |  | 6 | 12 | 3 | C0 is located in X+ direction from centerpoint, C+ is CCW. Upramp -20 to -5, weld -5 to 185, downramp 185 to 200. | Weld face looks good, no underbead. | AUP-Probe-WP | AUP-HT3-We | 99239444-F74C-E064-5FC4465DD192DDEB | 9924A045-9B78-B72A-F037BC772339945A | 1076
AOBRIEN | 2022-09-30 | AUPHM2 | AUP Probe Test (Curved) 6 | Weld 2 | AUP Probe Test (Curved) 6_Weld 2 | Butt | Complete |  |  | Nb |  |  | Machined Plate | 2.65 | Millimeter |  | Nb |  |  | Machined Rod | 2.65 | Millimeter |  | 90 | 0 | 0 |  |  |  | 6 | 325 | -14 | 6 | 60 | 45 | 549 | 50 |  |  |  | 6 | 12 | 26 | C0 is located in the X+ direction from the circle center. C+ is CCW. Weld preheats from 160-175, welds 175-365, downramp 365-380. | Face looks good, still has a deep crater. Underbead starts appx 70-80 degrees after start (~245-255 from C0) | AUP-Probe-WP | AUP-HT4-We | 9D05AC50-D852-07DF-099A92C021D0E85E | 9D06E250-CA34-7D03-8D7F10C7A746C351 | 1077
AOBRIEN | 2022-09-30 | AUPHM2 | AUP Probe Test (Curved) 7 | Weld 1 | AUP Probe Test (Curved) 7_Weld 1 | Butt | Complete |  |  | Nb |  |  | Machined Plate | 2.65 | Millimeter |  | Nb |  |  | Machined Rod | 2.65 | Millimeter |  | 90 | 0 | 0 |  |  |  | 6 | 325 | -14 | 6 | 60 | 45 | 549 | 50 |  |  |  | 6 | 12 | 44 | C0 is located in X+ direction from center. C+ is CCW. Upramp in place at -20 over 0.5 seconds, then 0.75 second dwell, weld -20 to 185, downramp 185 to 200. | Face looks good, sagging is still present but better, full smooth underbead. | AUP-Probe-WP | AUP-HT3-We | 9E087914-F261-D5F4-B20AA0373FC4561D | 9E098A59-C16E-15EF-86233A6945757080 | 1078
AOBRIEN | 2022-09-30 | AUPHM2 | AUP Probe Test (Curved) 7 | Weld 2 | AUP Probe Test (Curved) 7_Weld 2 | Butt | Complete |  |  | Nb |  |  | Machined Plate | 2.65 | Millimeter |  | Nb |  |  | Machined Rod | 2.65 | Millimeter |  | 90 | 0 | 0 |  |  |  | 6 | 325 | -14 | 6 | 60 | 45 | 550 | 50 |  |  |  | 6 | 13 | 24 | Part was (accidentally) rotated in fixture prior to weld. Reran original path even though it's values are different by half a rotation. C0 is located in the direction of X+ from center point. C+ is CCW. Start at -20 degrees, upramp over 0.5 seconds, dwell 1.0 seconds, weld -20 to 185, downramp 185 to 365 | Face looks good, sagging is still present but better, full smooth underbead. | AUP-Probe-WP | AUP-HT3-We | A0374E85-D3F7-FED3-037F4B8ACE4FF046 | A03849FC-0F24-311F-8DD5133B3DD85C3F | 1079
AOBRIEN | 2022-10-03 | C7504W | DL-217/042922-06 | Weld 1 | DL-217/042922-06_Weld 1 | Lap | Complete |  | Bespoke fixture | Nb |  |  | Stamped Sheet | 0.254 | Millimeter |  | Nb |  |  | Machined Plate | 19.05 | Millimeter |  | 0 |  | 0 |  |  |  | 6 | 332 | -7 | 20 | 200 | 25 | 544 | 50 |  |  |  | 6 | 17 | 8 |  | Outside half of window didn't fuse into flange properly. | DLWindow-WP | DLWindow-We | 393A6F7D-AE78-9400-72ED18A875478A72 | 39BBCE60-05FB-D401-05C8634FC97D2CBD | 1080
AOBRIEN | 2022-10-03 | C7504W | DL-217/042922-06 | (Repair) Weld 1 | DL-217/042922-06_(Repair) Weld 1 | Lap | Complete |  | Removed all fixture components except ceramic shield. | Nb |  |  | Stamped Sheet | 0.254 | Millimeter |  | Nb |  |  | Machined Plate | 19.05 | Millimeter |  | 0 |  | 0 |  |  |  | 6 | 332 | -7 | 20 | 200 | 25 | 544 | 50 |  |  |  | 6 | 17 | 8 | Used Nb bar to tap unfused portions down to flange. Weld path is 0.010" inside of previous. | Two small sections that did not fuse | DLWindowRepair-WP | DLWindowRepair-We | 3946393D-DB92-2CAF-BE93F401FE6D1F78 | 394831FE-C648-B41A-0D6450DCC725CAFF | 1081
AOBRIEN | 2022-10-03 | C7504W | DL-217/042922-06 | (Repair) Weld 2 | DL-217/042922-06_(Repair) Weld 2 | Lap | Complete |  | Removed all fixture parts except ceramic shield | Nb |  |  | Stamped Sheet | 0.254 | Millimeter |  | Nb |  |  | Machined Plate | 19.05 | Millimeter |  | 0 |  | 0 |  |  |  | 6 | 332 | -7 | 20 | 200 | 25 | 544 | 50 |  |  |  | 6 | 17 | 8 | Weld path is 0.010" towards the centerline from previous (0.020" towards centerline from original) | Appears good. | DLWindowRepair2-WP | DLWindowRepair2-We | 393FC554-BBA3-257D-B0575AAFCF09ABD4 | 3940F715-D307-C41F-FB17ABCD32D360D9 | 1082
AOBRIEN | 2022-10-03 | C7504W | DL-223/042822-03 | Weld 1 | DL-223/042822-03_Weld 1 | Lap | Complete |  | Bespoke fixture | Nb |  |  | Stamped Sheet | 0.254 | Millimeter |  | Nb |  |  | Machined Plate | 19.05 | Millimeter |  | 0 |  | 0 |  |  |  | 6 | 332 | -7 | 20 | 200 | 25 | 544 | 50 |  |  |  | 6 | 17 | 48 |  | Front edge didn't seal. | DLWindow-WP | DLWindow-We | 3AA06958-DFD9-C2DB-5E1A0354B1E9C386 | 3AA1CE78-C8B0-4820-46DB4A2A0F48CAF7 | 1083
AOBRIEN | 2022-10-04 | C7504W | DL-223/042822-03 | (Repair) Weld 1 | DL-223/042822-03_(Repair) Weld 1 | Lap | Complete |  | All fixture components except ceramic shield removed. | Nb |  |  | Stamped Sheet | 0.254 | Millimeter |  | Nb |  |  | Machined Plate | 19.05 | Millimeter |  | 0 |  | 0 |  |  |  | 6 | 332 | -7 | 20 | 200 | 25 | 562 | 50 |  |  |  | 0 | 6 | 22 | Repair programs run 0.010" towards the part centerline compared to nominal | No openings visible, accept. | DLWindowRepair-WP | DLWindowRepair-We | 644033CC-D425-0829-708E326F9DFBBA07 | 644150DE-C007-28A4-E2FDBA7FED370696 | 1084
AOBRIEN | 2022-10-04 | C7504W | DL-144/042722-01 | Weld 1 | DL-144/042722-01_Weld 1 | Lap | Complete |  | Bespoke Fixture | Nb |  |  | Stamped Sheet | 0.254 | Millimeter |  | Nb |  |  | Machined Plate | 19.05 | Millimeter |  | 0 |  | 0 |  |  |  | 6 | 332 | -7 | 20 | 200 | 25 | 562 | 50 |  |  |  | 0 | 6 | 59 |  | Did not fuse in various locations around turn 3. | DLWindow-WP | DLWindow-We | 64AA7D22-AA23-217E-639BC91CFA1A24C1 | 64ABB579-EB1F-2480-410846AD03E67621 | 1085
AOBRIEN | 2022-10-04 | C7504W | DL-144/042722-01 | (Repair) Weld 1 | DL-144/042722-01_(Repair) Weld 1 | Lap | Complete |  | Remove all parts of fixture except ceramic shield | Nb |  |  | Stamped Sheet | 0.254 | Millimeter |  | Nb |  |  | Machined Plate | 19.05 | Millimeter |  | 0 |  | 0 |  |  |  | 6 | 332 | -7 | 20 | 200 | 25 | 562 | 50 |  |  |  | 0 | 7 | 40 | Weld path 0.010" towards assembly centerline from previous. | Still has unfused regions | DLWindowRepair-WP | DLWindowRepair-We | 67B350A1-E8BA-B48D-862FAED75DF9F0A2 | 67B4470D-027B-524E-9F938DA1A80A03F9 | 1086
AOBRIEN | 2022-10-04 | C7504W | DL-144/042722-01 | (Repair) Weld 2 | DL-144/042722-01_(Repair) Weld 2 | Lap | Complete |  | Removed all fixture components except ceramic shield | Nb |  |  | Stamped Sheet | 0.254 | Millimeter |  | Nb |  |  | Machined Plate | 19.05 | Millimeter |  | 0 |  | 0 |  |  |  | 6 | 332 | -7 | 20 | 200 | 25 | 562 | 50 |  |  |  | 0 | 8 | 17 | Offset 0.010" towards centerline from previous (0.020" from original) | Good! | DLWindowRepair2-WP | DLWindowRepair2-We | 939FCF67-9C08-1D48-C264F8466518365D | 93A10656-A7C4-8C7D-5F50C01F519135C5 | 1087
AOBRIEN | 2022-10-04 | C7504W | DL-120/042722-05 | Weld 1 | DL-120/042722-05_Weld 1 | Lap | Complete |  | Bespoke fixture. | Nb |  |  | Stamped Sheet | 0.254 | Millimeter |  | Nb |  |  | Machined Plate | 19.05 | Millimeter |  | 0 |  | 0 |  |  |  | 6 | 332 | -7 | 20 | 200 | 25 | 562 | 50 |  |  |  | 0 | 8 | 55 |  | Many regions of LOF. | DLWindow-WP | DLWindow-We | 93A5D1BE-BDDE-9F95-C7C6243178A82865 | 93A6FA3E-F83F-C1C9-1460C4F31EDBD259 | 1088
AOBRIEN | 2022-10-05 | C7504W | DL-120/042722-05 | (Repair) Weld 1 | DL-120/042722-05_(Repair) Weld 1 | Lap | Complete |  | All fixture components removed except ceramic shield | Nb |  |  | Stamped Sheet | 0.254 | Millimeter |  | Nb |  |  | Machined Plate | 19.05 | Millimeter |  | 0 |  | 0 |  |  |  | 6 | 332 | -7 | 20 | 200 | 25 | 569 | 50 |  |  |  | 0 | 10 | 13 | Path 0.010" towards assembly centerline from previous. | Two small sections of LOF. | DLWindowRepair-WP | DLWindowRepair-We | 93AD0394-E0BA-64CE-DB645AE07C66C626 | 93AE110C-C2FC-2390-C37EA2223E0FE952 | 1089
AOBRIEN | 2022-10-05 | C7504W | DL-120/042722-05 | (Repair) Weld 2 | DL-120/042722-05_(Repair) Weld 2 | Lap | Complete |  | All fixture components removes except ceramic shield | Nb |  |  | Stamped Sheet | 0.254 | Millimeter |  | Nb |  |  | Machined Plate | 19.05 | Millimeter |  | 0 |  | 0 |  |  |  | 6 | 332 | -7 | 20 | 200 | 25 | 569 | 50 | [6 empty] | Weld path 0.010" towards part centerline from previous (0.020" total) | One small section that looks suspect. | DLWindowRepair2-WP | DLWindowRepair2-We | 95CE8877-D3DE-F02A-EA0ACAE1FA528A0D | 95CF952B-ABAC-9FA1-D8C9318083564FAA | 1090
AOBRIEN | 2022-10-05 | C7504W | DL-120/042722-05 | (Repair) Weld 3 | DL-120/042722-05_(Repair) Weld 3 | Lap | Complete |  | All fixture components removed except ceramic shield | Nb |  |  | Stamped Sheet | 0.254 | Millimeter |  | Nb |  |  | Machined Plate | 19.05 | Millimeter |  | 0 |  | 0 |  |  |  | 6 | 332 | -7 | 20 | 200 | 25 | 569 | 50 |  |  |  | 0 | 11 | 50 | Welded on same path as previous (0.020" inside from original seam) |  | DLWindowRepair2-WP | DLWindowRepair2-We | 95D48016-F01B-0312-CE27FA9C32E27133 | 95D57CD6-D1BC-296F-F487403D063AC9E0 | 1091
AOBRIEN | 2022-10-05 | C7504W | DL-120/042722-05 | (Repair) Weld 4 | DL-120/042722-05_(Repair) Weld 4 | Lap | Complete |  | Bespoke fixture. | Nb |  |  | Stamped Sheet | 0.254 | Millimeter |  | Nb |  |  | Machined Plate | 19.05 | Millimeter |  | 0 |  | 0 |  |  |  | 6 | 332 | -7 | 20 | 200 | 25 | 569 | 50 | [6 empty] | Shifted entire program Y+005 to hit the small spot of LOF remaining | Good | DLWindowRepair2-WP | DLWindowRepair2-We | C770ED5C-A40A-D156-0D70FD68BA8AC3A5 | C789296E-9C03-035D-A02695B943FD77FE | 1092
AOBRIEN | 2022-10-05 | C7504W | DL-205/042822-01 | Weld 1 | DL-205/042822-01_Weld 1 | Lap | Complete |  | Bespoke fixture. Forgot to put macor shield between ceramic window and copper plate | Nb |  |  | Stamped Sheet | 0.254 | Millimeter |  | Nb |  |  | Machined Plate | 19.05 | Millimeter |  | 0 |  | 0 |  |  |  | 6 | 332 | -7 | 20 | 200 | 25 | 569 | 50 | [7 empty] | Good. Suspect lack of MACOR shield allowed the copper plate to seat the window properly. | DLWindow-WP | DLWindow-We | C77B8837-A27E-0AC2-CF8333DDD937C60C | C77CBFBF-0EB2-8787-DD8214A500F73FC6 | 1093
AOBRIEN | 2022-10-06 | C7504W | DL-183/042722-02 | Weld 1 | DL-183/042722-02_Weld 1 | Lap | Complete |  | Bespoke fixture. Replaced MACOR shield with a layer of kapton tape on the bottom of the copper plate. Allowed the fixture to seat the window properly. | Nb |  |  | Stamped Sheet | 0.254 | Millimeter |  | Nb |  |  | Machined Plate | 19.05 | Millimeter |  | 0 |  | 0 |  |  |  | 6 | 332 | -7 | 20 | 200 | 25 | 568 | 50 |  |  |  | 0 | 14 | 19 |  | Kapton did not melt. Weld looks great. | DLWindow-WP | DLWindow-We | C781C03C-A51C-BD8A-EB7A6E4D3A17AE3D | C782D25F-F7B1-F6FE-BD84516DA28C1B08 | 1094
AOBRIEN | 2022-10-06 | C7504W | DL-214/042922-01 | Weld 1 | DL-214/042922-01_Weld 1 | Lap | Complete |  | Bespoke fixture. MACOR shield replaced with kapton liner on copper plate | Nb |  |  | Stamped Sheet | 0.254 | Millimeter |  | Nb |  |  | Machined Plate | 19.05 | Millimeter |  | 0 |  | 0 |  |  |  | 6 | 332 | -7 | 20 | 200 | 25 | 568 | 50 |  |  |  | 0 | 14 | 54 | Beam flicked off twice during weld. | Good | DLWindow-WP | DLWindow-We | C9E136C2-E253-6A38-0867681CE37226C4 | C9E279E2-D511-2BB8-2AE1CEB3FD0DA211 | 1095
AOBRIEN | 2022-10-06 | C7504W | DL-213/042922-05 | Weld 1 | DL-213/042922-05_Weld 1 | Lap | Complete |  | Bespoke fixture. MACOR shield replaced with kapton lining on bottom of copper plate. | Nb |  |  | Stamped Sheet | 0.254 | Millimeter |  | Nb |  |  | Machined Plate | 19.05 | Millimeter |  | 0 |  | 0 |  |  |  | 6 | 332 | -7 | 20 | 200 | 25 | 572 | 50 |  |  |  | 0 | 16 | 45 | Gun momentarily turned off during turn 3, area appears to be sealed still. | Good. | DLWindow-WP | DLWindow-We | CE828A42-B970-943E-14297C427A5110FE | CE83964A-9101-44D0-7A0F3A523B029CE6 | 1096
AOBRIEN | 2022-10-06 | AUPHM2 | JL0090340 | AUP Cable Connector WPQR2 Tacks | JL0090340_AUP Cable Connector WPQR2 Tacks | Step-Butt | Complete | Penetration to step (0.5mm) required |  | Cu |  | OFC | Machined Plate | 1 | Millimeter | Penetration to step (0.5mm) | Cu |  |  | Machined Plate | 1 | Millimeter |  | 90 | 0 |  | 1000 | 100 | 100 | 6 | 335 | -4 | 18 | 347 | 15 | 573 | 50 |  |  |  | 0 | 19 | 20 | 8 tacks spaced 45 degrees apart. Order is 0, 180, 90, 270, 45, 135, 225, 315 | Good | AUP-JL0100905-WP | AUP-JL0100905-Ta | D32DEFC6-B755-9A70-449F94E2CDF61B49 | D32F6E76-B8D0-55EC-7FE96B72016286ED | 1097
AOBRIEN | 2022-10-06 | AUPHM2 | JL0090340 | AUP Cable Connector WPQR2 Weld 1 | JL0090340_AUP Cable Connector WPQR2 Weld 1 | Step-Butt | Complete | Penetration to step (0.5mm) |  | Cu |  | OFC | Machined Plate | 1 | Millimeter | Penetration to step (0.5mm) | Cu |  | OFC | Machined Plate | 1 | Millimeter |  | 90 | 0 |  |  |  |  | 6 | 325 | -14 | 31 | 600 | 24 | 573 | 50 |  |  |  | 0 | 20 | 8 | Upramp -10 to -2.5, weld -2.5 to 92.5, downramp 92.5-100 | Smooth surface, no underbead. Good. Small spot with full penetration from botched spot check. Shrinkage at start 0.15mm (0.006") | AUP-JL0100905-WP | AUP-JL0100905-1 | D51B2D02-F55E-DE78-A5A46E5168958F7B | D51C1E73-904A-1425-53E561EF0FBF1AE9 | 1098
AOBRIEN | 2022-10-07 | AUPHM2 | JL0090340 | AUP Cable Connector WPQR2 Weld 2 | JL0090340_AUP Cable Connector WPQR2 Weld 2 | Lap | Complete |  |  | Cu |  | OFC | Machined Plate | 1 | Millimeter | Penetration to step (0.5mm) required | Cu |  | OFC | Machined Plate | 1 | Millimeter |  | 90 | 0 |  |  |  |  | 6 | 325 | -14 | 31 | 600 | 24 | 572 | 50 |  |  |  | 0 | 20 | 49 | Upramp 170-177.5, weld 177.5-272.5, downramp 272.5-280. | Smooth surface, no underbead. Good. Shrinkage at start measured 0.12mm (0.005") | AUP-JL0100905-WP | AUP-JL0100905-2 | FC060B88-B36E-6EBE-AE83A9F127E4E924 | FC071E3F-DB9F-FB5C-C2D645101589FE39 | 1099
AOBRIEN | 2022-10-07 | AUPHM2 | JL0090340 | AUP Cable Connector WPQR2 Weld 3 | JL0090340_AUP Cable Connector WPQR2 Weld 3 | Lap | Complete |  |  | Cu |  | OFC | Machined Plate | 1 | Millimeter | Penetration to step (0.5mm) required | Cu |  | OFC | Machined Plate | 1 | Millimeter |  | 90 | 0 |  |  |  |  | 6 | 325 | -14 | 31 | 600 | 24 | 572 | 50 |  |  |  | 0 | 21 | 4 | Upramp 80-87.5, weld 87.5-182.5, downramp 182.5-190 | Smooth surface, no underbead. Good. Shrinkage at start measured 0.10mm (0.004") | AUP-JL0100905-WP | AUP-JL0100905-3 | FD2F9545-B336-F8F2-71F289465B4B3086 | FD30D4A2-BD56-E5FD-7A107122F24029D7 | 1100
AOBRIEN | 2022-10-07 | AUPHM2 | JL0090340 | AUP Cable Connector WPQR2 Weld 4 | JL0090340_AUP Cable Connector WPQR2 Weld 4 | Step-Butt | Complete | Penetration to step (0.5mm) required |  | Cu |  | OFC | Machined Plate | 1 | Millimeter | Penetration to step (0.5mm) required | Cu |  | OFC | Machined Plate | 1 | Millimeter |  | 90 | 0 |  |  |  |  | 6 | 325 | -14 | 31 | 600 | 24 | 572 | 50 |  |  |  | 0 | 21 | 12 | Upramp 260 to 267.5, weld 267.5-362.5, downramp 362.5-370. | Smooth surface, no underbead. Good. Shrinkage at start measured 0.012mm (0.005"). | AUP-JL0100905-WP | AUP-JL0100905-4 | FF6EFA0F-ED60-C2A9-CBEF5169E9C68178 | FF6FF1CC-035B-C7E4-4CA62999684E1AE3 | 1101
AOBRIEN | 2022-10-07 | AUPHM2 | AUP Probe Test (Curved) 8 | Weld 1 | AUP Probe Test (Curved) 8_Weld 1 | Butt | Complete |  | Bespoke fixture | Nb |  |  | Stamped Sheet | 2.65 | Millimeter |  | Nb |  |  | Machined Rod | 2.65 | Millimeter |  | 90 | 0 | 0 |  |  |  | 6 | 325 | -14 | 6 | 60 | 45 | 585 | 50 |  |  |  | 0 | 21 | 53 | 0 is located in the X+ direction from probe centerline, + direction is CCW. Weld starts at -20 degrees, upramps to 45mA over 0.5 seconds, dwells for 1 second, welds from -20 to 180, downramp 180 to 360. | Penetration from -20 to 180. Weld still droops slightly during cooldown... | AUP-Probe-WP | AUP-HT3-We | 0768755F-E7A6-0E35-CFCBAD77FF77B146 | 07698F66-DB38-EF22-62DF3F0286740FD8 | 1102
AOBRIEN | 2022-10-07 | AUPHM2 | AUP Probe Test (Curved) 8 | Weld 2 | AUP Probe Test (Curved) 8_Weld 2 | Butt | Complete |  | Bespoke Fixture | Nb |  |  | Stamped Sheet | 2.65 | Millimeter |  | Nb |  |  | Machined Rod | 2.65 | Millimeter |  | 90 | 0 | 0 |  |  |  | 6 | 325 | -14 | 6 | 60 | 45 | 585 | 50 | [6 empty] | 0 is located in X+ direction from probe center. + direction is CCW. Weld starts at 160 degrees, upramps to 45mA over 0.5 seconds, dwells for 1 second, welds from 160-360, downramp from 360 to 540. | Full penetration all round. Face and root look good in appearance, the sag is consistent across all surfaces. | AUP-Probe-WP | AUP-HT4-We | 076FEE03-B2AD-4BB5-B8965E1F93750BA0 | 0770E22B-F2BE-DF91-1A0B31F985E9AB08 | 1103
AOBRIEN | 2022-10-10 | C7504W | Pre-Dogleg | Tacks | Pre-Dogleg_Tacks | Step-Butt | Partial |  | Bespoke fixture | Nb |  |  | Stamped Sheet | 1.6 | Millimeter |  | Nb |  |  | Machined Plate | 1.6 | Millimeter |  | 90 | 0 |  | 1000 | 75 | 200 | 6 | 338 | -1 | 16 | 160 | 20 | 580 | 50 | [6 empty] | 8 tacks, 4 per end | Good | DLFlangeTP | DLFlangeTa | A41F7FBB-C87F-AEE7-9D0D71A7DD2E2EF7 | A4216B69-0A7C-4757-38361BD52CB0DE9B | 1104
AOBRIEN | 2022-10-10 | C7504W | Pre-Dogleg | Window Flange Weld | Pre-Dogleg_Window Flange Weld | Step-Butt | Complete |  | Bespoke fixture. | Nb |  |  | Stamped Sheet | 1.6 | Millimeter |  | Nb |  |  | Machined Plate | 1.6 | Millimeter |  | 90 | 0 |  | 1000 | 150 | 400 | 6 | 338 | -1 | 6 | 60 | 33 | 580 | 50 |  |  |  | 0 | 29 | 4 |  | Holes from start to end of first short leg. Amperage downtuned slowly to acceptable parameter (29mA). Focus value should have been lower. | DLFLangeWP | DLFlangeWe | A42777F1-DE2C-46E8-54D5119044F8ADF6 | A428D6E0-EC60-D59E-A5A92390CD5C8B5E | 1105
AOBRIEN | 2022-10-10 | C7504W | Pre-Dogleg | Waveguide Flange Weld | Pre-Dogleg_Waveguide Flange Weld | Lap | Complete |  | Clamped waveguide flange into C axis to center that pattern on C | Nb |  |  | Stamped Sheet | 1.6 | Millimeter |  | Nb |  |  | Machined Plate | 1.6 | Millimeter |  | 90 | 0 |  | 1000 | 150 | 400 | 6 | 335 | -4 | 6 | 60 | 31 | 580 | 50 | [7 empty] | Weld appeared good through program. Underbead small in most places, one small area of LOP. | DLFLangeWP | DLFlangeWe | CB9CCF94-E22E-CB73-C65E3021A7E7DB60 | CB9EB702-0181-A6D3-3729E2B93C1A80EC | 1106
AOBRIEN | 2022-10-11 | C7504W | Pre-Dogleg | Waveguide Flange Weld Repair | Pre-Dogleg_Waveguide Flange Weld Repair | Lap | Complete |  |  | Nb |  |  | Stamped Sheet | 1.6 | Millimeter |  | Nb |  |  | Machined Plate | 1.6 | Millimeter |  | 90 | 0 |  | 1000 | 150 | 400 | 6 | 335 | -4 | 6 | 60 | 33 | 575 | 50 |  |  |  | 0 | 34 | 50 |  | Section of LOP cleaned up partially, still exists but should be acceptable for future work. Window flange is still in bad shape. | DLFLangeWP | DLFlangeWe | CBA4FB52-DC33-CC91-1F28977C54B7525B | CBA5F2BF-AD48-79EE-34D22EB085539926 | 1107
AOBRIEN | 2022-10-11 | C7504W | Pre-Dogleg | Tacks | Pre-Dogleg_Tacks | Step-Butt | Partial |  | Bespoke fixture | Nb |  |  | Stamped Sheet | 1.6 | Millimeter |  | Nb |  |  | Machined Plate | 1.6 | Millimeter |  | 90 | 0 |  | 1000 | 75 | 200 | 6 | 338 | -1 | 160 | 16 | 20 | 574 | 50 |  |  |  | 0 | 37 | 27 | 8 tacks in single program. This is DL-224. | Good | DLFlangeTP | DLFlangeTa | D72A6A10-9EED-50C7-6CC71F202B75812C | D72B68E8-F32B-F4D8-470860A7046BC62F | 1108
AOBRIEN | 2022-10-11 | C7504W | Pre-Dogleg | Window Flange Weld | Pre-Dogleg_Window Flange Weld | Step-Butt | Complete |  |  | Nb |  |  | Stamped Sheet | 1.6 | Millimeter |  | Nb |  |  | Machined Plate | 1.6 | Millimeter |  | 90 | 0 |  | 1000 | 150 | 400 | 6 | 335 | -4 | 6 | 60 | 33 | 574 | 50 |  |  |  | 0 | 40 | 32 | This is DL-224. | Good face/root. | DLFLangeWP | DLFlangeWe | D74A5CEE-B07D-CFC7-DDA11997B058FA8C | D74B5A65-C23F-4FBD-54F692C3E822F253 | 1109
AOBRIEN | 2022-10-12 | C7504W | Pre-Dogleg | Waveguide Flange Weld | Pre-Dogleg_Waveguide Flange Weld | Step-Butt | Complete |  | Waveguide flange directly mounted to scroll 4-jaw chuck | Nb |  |  | Stamped Sheet | 1.6 | Millimeter |  | Nb |  |  | Machined Plate | 1.6 | Millimeter |  | 90 | 0 |  | 1000 | 113 | 300 | 8 | 323 | -4 | 6 | 60 | 33 | 569 | 50 |  |  |  | 0 | 45 | 36 | GTW increased to 8" to avoid clamps for new chuck. This is DL-224. | Good face/root. | DLFLangeWP | DLFlangeWe-8 | FF8AA03E-BA8C-F3E0-5048A8FD83B8F079 | FF8BD4F2-BEB3-50BA-02DE06552BEF4B4B | 1110
AOBRIEN | 2022-10-12 | AUPHM2 | AUP JL0128981-5 (CuHook) | Weld 1 | AUP JL0128981-5 (CuHook)_Weld 1 | Lap | Complete | Penetration to step (1mm) |  | Cu |  | OFC | Machined Rod | 2.5 | Millimeter | Penetration to step, 1.0mm | Cu |  | OFC | Machined Rod | 2.5 | Millimeter | Penetration to step | 90 | 0 |  |  |  |  | 6 | 325 | -14 | 18 | 600 | 25 | 569 | 50 |  |  |  | 0 | 47 | 43 | Amperage increased from 25-45 through weld path. Upramp to 25 from -10 to -2.5, maintain 25 for 2.5 degrees, upramp from 25 to 45 from 0-90, maintain 45 for 2.5 degrees, downramp from 92.5-100 | Root showed no indication of pentration. Face looks good | AUP-JL0128981-WP | AUP-JL0128981-1 |  |  | 1111
AOBRIEN | 2022-10-12 | AUPHM2 | AUP JL0128981-5 (CuHook) | Weld 2 | AUP JL0128981-5 (CuHook)_Weld 2 | Lap | Complete | Penetration to step (1.0mm) |  | Cu |  | OFC | Machined Rod | 2.5 | Millimeter | Penetration to step (1.0mm) required | Cu |  | OFC | Machined Rod | 2.5 | Millimeter | Penetration to step (1.0mm) required. | 90 | 0 |  |  |  |  | 6 | 325 | -14 | 18 | 600 | 45 | 569 | 50 | [6 empty] | Upramp to 45mA from 170-177.5, maintain for 2.5degrees, upramp to 65mA from 180-270, maintain for 2.5 degrees, downramp 65mA-0mA from 272.5-280. | Still no indication of penetration | AUP-JL0128981-WP | AUP-JL0128981-2 | 0DBF79E6-A8E4-7A91-877D6A1C6D4AE026 | 0DC0836E-DC75-8495-97AA787D410B5407 | 1112
AOBRIEN | 2022-10-12 | AUPHM2 | AUP JL0128981-5 (CuHook) | Weld 3 | AUP JL0128981-5 (CuHook)_Weld 3 | Step-Butt | Complete | Penetration to step, 1.0mm |  | Cu |  | OFC | Machined Rod | 2.5 | Millimeter | Penetration to step (1.0mm) | Cu |  | OFC | Machined Rod | 2.5 | Millimeter |  | 90 | 0 |  |  |  |  | 6 | 325 | -14 | 18 | 600 | 65 | 569 | 50 | [6 empty] | Upramp 80-87.5, weld 87.5 to 182.5, downrmp 182.5-190. | Very slight underbead before tail out. | AUP-JL0128981-WP | AUP-JL0128981-3 | 0DC589EC-BD87-A7CA-DB62C7431130C39B | 0DC67C99-98ED-3A04-81794F14E278F0D4 | 1113
AOBRIEN | 2022-10-12 | AUPHM2 | AUP JL0128981-5 (CuHook) | Weld 4 | AUP JL0128981-5 (CuHook)_Weld 4 | Step-Butt | Complete | Penetration to step (1.0mm) |  | Cu |  | OFC | Machined Rod | 2.5 | Millimeter | Penetration to step (1.0mm) required | Cu |  | OFC | Machined Rod | 2.5 | Millimeter |  | 90 | 0 |  |  |  |  | 6 | 325 | -14 | 18 | 600 | 75 | 569 | 50 |  |  |  | 0 | 48 | 25 | Upramp 260-267.5, weld 267.5-362.5, downramp 362.5-370. | Large underbead at tail out. | AUP-JL0128981-WP | AUP-JL0128981-4 | 0DCAE2D5-A589-82E4-CAA6EB66507ED8F5 | 0DCBEBE1-F724-D143-3AD5105386E75F0D | 1114
AOBRIEN | 2022-10-24 | C7504W | Pre-DL-225 | Flange Tacks | Pre-DL-225_Flange Tacks | Step-Butt | Complete |  | Bespoke Fixture | Nb |  |  | Stamped Sheet | 1.6 | Millimeter |  | Nb |  |  | Machined Plate | 1.6 | Millimeter |  | 90 | 0 |  | 1000 | 75 | 200 | 6 | 338 | -1 | 16 | 160 | 20 | 579 | 50 | [6 empty] | 8 tacks in one program | Look good. | DLFlangeTP | DLFlangeTa |  | 76476EBA-97B4-D717-F40E5F571DCB5CFD | 1115
AOBRIEN | 2022-10-24 | C7504W | Pre-DL-225 | Window Flange Weld | Pre-DL-225_Window Flange Weld | Step-Butt | Complete |  | Window flange bolted to main plate of fixture | Nb |  |  | Stamped Sheet | 1.6 | Millimeter |  | Nb |  |  | Machined Plate | 1.6 | Millimeter |  | 90 | 0 |  | 1000 | 150 | 400 | 6 | 335 | -4 | 6 | 20 | 34 | 579 | 50 |  |  |  | 0 | 55 | 24 | Amperage increased to 34 to help root coverage | Good | DLFLangeWP | DLFlangeWe |  | 764C02BC-9D0C-4880-A556918EE2B73EC2 | 1116
AOBRIEN | 2022-10-25 | C7504W | Pre-DL-225 | Waveguide Flange Weld | Pre-DL-225_Waveguide Flange Weld | Step-Butt | Complete |  | Waveguide flange clamped in 4-jaw | Nb |  |  | Stamped Sheet | 1.6 | Millimeter |  | Nb |  |  | Machined Plate | 1.6 | Millimeter |  | 90 | 0 |  | 1000 | 113 | 300 | 8 | 323 | -4 | 6 | 20 | 34 | 568 | 50 |  |  |  | 0 | 59 | 39 | 8" GTW used. | Face and root look good. | DLFLangeWP | DLFlangeWe-8 | 9E1D8C16-F766-6C71-910596B86DD2A4CF | 9E1EAEF4-BF42-AB1E-ADF0B36778F2E987 | 1117
AOBRIEN | 2022-10-25 | AUPHM2 | AUP JL0128981-6 (CuHook) | Tacks | AUP JL0128981-6 (CuHook)_Tacks | Step-Butt | Partial | Penetration to step, 1.0mm |  | Cu |  | OFC | Machined Rod | 2.5 | Millimeter | Penetration to step (1.0mm) | Cu |  | OFC | Machined Rod | 2.5 | Millimeter |  | 90 | 0 |  |  |  |  | 6 | 325 | -14 | 18 | 600 | 60 | 588 | 50 | [6 empty] | 4x 30 degree tacks on 90 degree intervals | Look good | AUP-JL0128981-WP | AUP-JL0128981-Ta | A5299C37-F484-BF9D-A9A274CAB155B4D5 | A52AA28D-042A-7104-4A75B06CCF6DD101 | 1118
AOBRIEN | 2022-10-25 | AUPHM2 | AUP JL0128981-6 (CuHook) | Weld 1 | AUP JL0128981-6 (CuHook)_Weld 1 | Step-Butt | Complete | Penetration to step 1.0mm) |  | Cu |  | OFC | Machined Rod | 2.5 | Millimeter | Penetration to step (1.0mm) | Cu |  | OFC | Machined Rod | 2.5 | Millimeter |  | 90 | 0 |  |  |  |  | 6 | 325 | -14 | 18 | 600 | 60 | 588 | 50 |  |  |  | 1 | 1 | 13 | Upramp -10 to -2.5, weld -2.5 to 92.5, downramp 92.5 to 100 |  | AUP-JL0128981-WP | AUP-JL0128981-1 | A52F3EC4-CB09-9332-CA16E48B5ECE330D | A5328687-C5D6-191C-833555D1131FD70C | 1119
AOBRIEN | 2022-10-25 | AUPHM2 | AUP JL0128981-6 (CuHook) | Weld 2 | AUP JL0128981-6 (CuHook)_Weld 2 | Step-Butt | Complete | Penetration to step (1.0mm) |  | Cu |  | OFC | Machined Rod | 2.5 | Millimeter | Penetration to step (1.0mm) | Cu |  | OFC | Machined Rod | 2.5 | Millimeter |  | 90 | 0 |  |  |  |  | 6 | 325 | -14 | 18 | 600 | 60 | 588 | 50 |  |  |  | 1 | 1 | 21 | Upramp 170-177.5, weld 177.5-272.5, downramp 272.5-280. |  | AUP-JL0128981-WP | AUP-JL0128981-2 | A7137DDD-E327-1530-A03616BDFF2C5DF6 | A714C419-E0E6-58C4-DD4CD6F0A194BBC4 | 1120
AOBRIEN | 2022-10-25 | AUPHM2 | AUP JL0128981-6 (CuHook) | Weld 3 | AUP JL0128981-6 (CuHook)_Weld 3 | Step-Butt | Complete | Penetration to step (1.0mm) |  | Cu |  | OFC | Machined Rod | 2.5 | Millimeter |  | Cu |  | OFC | Machined Rod | 2.5 | Millimeter |  | 90 | 0 |  |  |  |  | 6 | 325 | -14 | 18 | 600 | 60 | 588 | 50 |  |  |  | 1 | 1 | 29 | Upramp 80-87.5, weld 87.5-182.5, downramp 182.5-190 |  | AUP-JL0128981-WP | AUP-JL0128981-3 | A8FBF2A9-9767-900C-1BFA958964F7E788 | A8FCF8A0-F158-3679-D9E1187B12FC3422 | 1121
AOBRIEN | 2022-10-26 | AUPHM2 | AUP JL0128981-5 (CuHook) | Weld 4 | AUP JL0128981-5 (CuHook)_Weld 4 | Step-Butt | Complete | Penetration to step (1.0mm) |  | Cu |  | OFC | Machined Rod | 2.5 | Millimeter |  | Cu |  | OFC | Machined Rod | 2.5 | Millimeter |  | 90 | 0 |  |  |  |  | 6 | 325 | -14 | 18 | 600 | 60 | 587 | 50 |  |  |  | 1 | 2 | 1 | Upramp 260-267.5.5, weld 267.5-362.5, downramp 362.5-370 |  | AUP-JL0128981-WP | AUP-JL0128981-4 | CC658200-948C-2AEB-759A653EC54310D3 | CC6686F3-A3B4-08B4-5C28BA1E7A036A30 | 1122
AOBRIEN | 2022-10-26 | AUPHM2 | AUP-HOM-FT Test 5 | Weld | AUP-HOM-FT Test 5_Weld | Step-Butt | Complete | Penetration to step (0.9mm) |  | Cu |  | OFC | Machined Rod | 1.8 | Millimeter | Penetration to step (0.9mm) | Cu |  | OFC | Machined Rod | 1.8 | Millimeter |  | 0 | 0 | 0 |  |  |  | 6 | 325 | -14 | 12 | 120 | 25 | 587 | 50 |  |  |  | 1 | 2 | 53 | Upramp to 14mA over 80 degrees, preheat at 14mA for 630 degrees, upramp from 14 to 25 over 10 degrees, weld at 25mA for 410 degrees, downramp to 19mA over 10 degrees, to 9mA over 30 degrees, and to 0 mA over 30 degrees | Looks OK, slight bit of underbead at tailout. | AUP-Probe-WP | AUP-FeedThru-We | DBAECC0E-C62B-B1C5-93A405B4A5B9699B |  | 1123
AOBRIEN | 2022-10-26 | C7504W | Pre-DL-226 | Tacks | Pre-DL-226_Tacks | Step-Butt | Partial |  | Bespoke fixture | Nb |  |  | Stamped Sheet | 1.6 | Millimeter |  | Nb |  |  | Machined Plate | 1.6 | Millimeter |  | 90 | 0 |  | 1000 | 56 | 150 | 8 | 326 | -1 | 16 | 160 | 20 | 587 | 50 |  |  |  | 1 | 5 | 6 | 8 tacks on single program | Good | DLFlangeTP | DLFlangeTa | DBB38F54-E998-0291-FE2CCFBD53ACBD58 | DBB4C7AC-FB59-FEEE-4BE07CEB9909AAD3 | 1124
AOBRIEN | 2022-10-26 | C7504W | Pre-DL-226 | Window Flange Weld | Pre-DL-226_Window Flange Weld | Step-Butt | Complete |  | Window flange bolted into main plate of fixture | Nb |  |  | Stamped Sheet | 1.6 | Millimeter |  | Nb |  |  | Machined Plate | 1.6 | Millimeter |  | 90 | 0 |  | 1000 | 113 | 300 | 8 | 323 | -4 | 6 | 60 | 34 | 587 | 50 |  |  |  | 1 | 7 | 25 |  | Good | DLFLangeWP | DLFlangeWe-8 | DBB94B1B-D676-4DD9-022881EAB0911906 | DBBAA8CD-C8AF-8441-55844A495AAD1754 | 1125
AOBRIEN | 2022-10-27 | C7504W | Pre-DL-226 | Waveguide Flange Weld | Pre-DL-226_Waveguide Flange Weld | Step-Butt | Complete |  | Waveguide flange clamped directly into 4-jaw. | Nb |  |  | Stamped Sheet | 1.6 | Millimeter |  | Nb |  |  | Machined Plate | 1.6 | Millimeter |  | 90 | 0 |  | 1000 | 113 | 300 | 8 | 323 | -4 | 6 | 60 | 34 | 568 | 50 |  |  |  | 1 | 11 | 18 |  | Good | DLFLangeWP | DLFlangeWe-8 | 054B68FF-01B7-9C88-158412B9AC622500 | 054C8318-BCE4-935F-84FFD9AC15F10A83 | 1126
AOBRIEN | 2022-10-27 | C7504W | Pre-DL-227 | Tacks | Pre-DL-227_Tacks | Step-Butt | Partial |  |  | Nb |  |  | Stamped Sheet | 1.6 | Millimeter |  | Nb |  |  | Machined Plate | 1.6 | Millimeter |  | 90 | 0 |  | 1000 | 113 | 300 | 8 | 323 | -4 | 6 | 60 | 34 | 568 | 50 |  |  |  | 1 | 16 | 43 |  | Good | DLFlangeTP | DLFlangeTa | 0D77F3EC-AF64-7B49-F183E3A8A0D1CA50 | 0D798B0C-C8AE-7B87-C83699FFF8D76D68 | 1127
AOBRIEN | 2022-10-27 | C7504W | Pre-DL-227 | Window Flange Weld | PRe-DL-227_Window Flange Weld | Step-Butt | Complete |  | Remove outer plate and allthreads, leave dogleg attached to main plate. | Nb |  |  | Stamped Sheet | 1.6 | Millimeter |  | Nb |  |  | Machined Plate | 1.6 | Millimeter |  | 90 | 0 |  | 1000 | 113 | 300 | 8 | 323 | -4 | 6 | 60 | 34 | 568 | 50 |  |  |  | 1 | 16 | 43 |  | Single Hole near tail-out. | DLFlangeWP | DLFlangeWe-8 | 0D7E6FFE-C494-A2D5-CDA3C032182F030E | 0D7FA2BB-0B73-37CE-6187483CC091F44B | 1128
AOBRIEN | 2022-10-27 | C7504W | Pre-DL-227 | Waveguide Flange Weld | Pre-DL-227_Waveguide Flange Weld | Step-Butt | Complete |  | Clamp waveguide flange directly into chuck on RT table. | Nb |  |  | Stamped Sheet | 1.6 | Millimeter |  | Nb |  |  | Machined Plate | 1.6 | Millimeter |  | 90 | 0 |  | 1000 | 113 | 300 | 8 | 323 | -4 | 6 | 60 | 34 | 568 | 50 |  |  |  | 1 | 19 | 53 |  | Good | DLFLangeWP | DLFlangeWe-8 | 0FF8703B-03CE-6202-E45BC3FE9935FE24 | 0FF9759D-B865-8CB0-7964C47DE5D9F516 | 1129
AOBRIEN | 2022-10-28 | C7504W | Pre-DL-228 | Tacks | Pre-DL-228_Tacks | Step-Butt | Partial |  |  | Nb |  |  | Stamped Sheet | 1.6 | Millimeter |  | Nb |  |  | Machined Plate | 1.6 | Millimeter |  | 90 | 0 |  | 1000 | 56 | 150 | 8 | 326 | -1 | 16 | 160 | 20 | 568 | 50 |  |  |  | 1 | 22 | 22 | 8 tacks in single progam | Good | DLFlangeTP | DLFlangeTa | 3E4E39F5-B2D1-2D87-BD471112D3E57453 | 3E4F8A96-BF63-1BF5-59B89E04081B8C58 | 1130
AOBRIEN | 2022-10-28 | C7504W | Pre-DL-228 | Window Flange Weld | Pre-DL-228_Window Flange Weld | Step-Butt | Complete |  | Remove outer plate and allthreads, leave dogleg attached to main plate. | Nb |  |  | Stamped Sheet | 1.6 | Millimeter |  | Nb |  |  | Machined Plate | 1.6 | Millimeter |  | 90 | 0 |  | 1000 | 113 | 300 | 8 | 323 | -4 | 6 | 60 | 34 | 568 | 50 |  |  |  | 1 | 25 | 13 |  | Good | DLFlangeWP | DLFlangeWe-8 | 3E542BED-A481-A3E4-FFE7024694958394 | 3E554D6E-0F91-299C-2FED720EE7119721 | 1131
AOBRIEN | 2022-10-28 | C7504W | Pre-DL-228 | Waveguide Flange Weld | Pre-DL-228_Waveguide Flange Weld | Step-Butt | Complete |  | Clamp waveguide flange directly into jaw on RT table. | Nb |  |  | Stamped Sheet | 1.6 | Millimeter |  | Nb |  |  | Machined Plate | 1.6 | Millimeter |  | 90 | 0 |  | 1000 | 113 | 300 | 8 | 323 | -4 | 6 | 60 | 34 | 568 | 50 |  |  |  | 1 | 29 | 47 |  | Good | DLFLangeWP | DLFlangeWe-8 | 4231098F-E51C-4358-02BE030FB5C4EF83 | 42325035-C501-9A67-DD296FCB7A7A118F | 1132
AOBRIEN | 2022-10-31 | C7504W | Pre-DL-229 | Tacks | Pre-DL-229_Tacks | Step-Butt | Complete |  |  | Nb |  |  | Stamped Sheet | 1.6 | Millimeter |  | Nb |  |  | Machined Plate | 1.6 | Millimeter |  | 90 | 0 |  | 1000 | 56 | 150 | 8 | 326 | -1 | 16 | 160 | 34 | 576 | 50 | [6 empty] | 8 tacks in single program | Looks good | DLFLangeTP | DLFlangeTa | D9208201-0741-0AB7-D0FC71705AEAF804 | D923A810-9528-C8F9-29447987FE397E64 | 1133
AOBRIEN | 2022-10-31 | C7504W | Pre-DL-229 | Window Flange Weld | Pre-DL-229_Window Flange Weld | Step-Butt | Complete |  | Remove outer plate and allthreads, leave dogleg attached to main plate. | Nb |  |  | Stamped Sheet | 1.6 | Millimeter |  | Nb |  |  | Machined Plate | 1.6 | Millimeter |  | 90 | 0 |  | 1000 | 113 | 300 | 8 | 323 | -4 | 6 | 60 | 34 | 576 | 50 |  |  |  | 1 | 34 | 58 |  | Weld has single hole near start point. | DLFLangeWP | DLFlangeWe-8 | D92DF613-9D56-F382-7F4F74C5A6B551F9 | D92F3D5B-A2D5-541B-43A156D013F6B2AB | 1134
AOBRIEN | 2022-10-31 | C7504W | Pre-DL-229 | Waveguide Flange Weld | Pre-DL-229_Waveguide Flange Weld | Step-Butt | Complete |  | Clamp waveguide flange directly into chuck on RT table. | Nb |  |  | Stamped Sheet | 1.6 | Millimeter |  | Nb |  |  | Machined Plate | 1.6 | Millimeter |  | 90 | 0 |  | 1000 | 113 | 300 | 8 | 323 | -4 | 6 | 60 | 34 | 576 | 50 |  |  |  | 1 | 37 | 56 |  | Good | DLFLangeWP | DLFlangeWe-8 | DC8A5F49-ED6B-1DC8-0B9BC2CC15DC143E | DC8B73C6-ADCF-8918-381410F13611B5BA | 1135
AOBRIEN | 2022-11-01 | C7504W | Pre-DL-230 | Tacks | Pre-DL-230_Tacks | Step-Butt | Partial |  |  | Nb |  |  | Stamped Sheet | 1.6 | Millimeter |  | Nb |  |  | Machined Plate | 1.6 | Millimeter |  | 90 | 0 |  | 1000 | 56 | 150 | 8 | 326 | -1 | 16 | 160 | 20 | 575 | 50 | [6 empty] | 8 tacks in single program | Look good. | DLFlangeTP | DLFlangeTa | 0EEA2D77-B023-6177-0DFBB1EACB803382 | 0EEB94D5-0D38-A07C-E8DBC111AE05B975 | 1136
AOBRIEN | 2022-11-01 | C7504W | Pre-DL-230 | Window Flange Weld | Pre-DL-230_Window Flange Weld | Step-Butt | Complete |  | Remove outer plate and allthreads, leave dogleg attached to main plate. | Nb |  |  | Stamped Sheet | 1.6 | Millimeter |  | Nb |  |  | Machined Plate | 1.6 | Millimeter |  | 90 | 0 |  | 1000 | 113 | 300 | 8 | 323 | -4 | 6 | 60 | 34 | 575 | 50 |  |  |  | 1 | 44 | 25 |  | Good | DLFLangeWP | DLFlangeWe-8 | 0EF0171C-062B-7894-A27A4E15EB883141 | 0EF13C1C-9AF9-3290-4F24AE4D17C488C5 | 1137
AOBRIEN | 2022-11-01 | C7504W | Pre-DL-230 | Waveguide Flange Weld | Pre-DL-230_Waveguide Flange Weld | Step-Butt | Complete |  | Clamp waveguide flange directly into chuck on RT table. | Nb |  |  | Stamped Sheet | 1.6 | Millimeter |  | Nb |  |  | Machined Plate | 1.6 | Millimeter |  | 90 | 0 |  | 1000 | 113 | 300 | 8 | 323 | -4 | 6 | 60 | 34 | 575 | 50 |  |  |  | 1 | 47 | 36 |  | One hole near tail out | DLFLangeWP | DLFlangeWe-8 |  |  | 1138
AOBRIEN | 2022-11-02 | C7504W | Pre-DL-231 | Tacks | Pre-DL-231_Tacks | Step-Butt | Partial |  | Bespoke fixture. | Nb |  |  | Stamped Sheet | 1.6 | Millimeter |  | Nb |  |  | Machined Plate | 1.6 | Millimeter |  | 90 | 0 |  | 1000 | 113 | 300 | 8 | 323 | -4 | 16 | 160 | 20 | 579 | 50 |  |  |  | 1 | 50 | 11 | 8 tacks in single program | Good | DLFLangeTP | DLFlangeTa | 3CC5B46C-AE72-3AB1-2C1447E5E806A3C8 | 3CC71327-A914-1AEB-F36FCEE74D8CCE74 | 1139
AOBRIEN | 2022-11-02 | C7504W | Pre-DL-231 | Window Flange Weld | Pre-DL-231_Window Flange Weld | Step-Butt | Complete |  |  | Nb |  |  | Stamped Sheet | 1.6 | Millimeter |  | Nb |  |  | Machined Plate | 1.6 | Millimeter |  | 90 | 0 |  | 1000 | 113 | 300 | 8 | 323 | -4 | 6 | 60 | 33 | 579 | 50 |  |  |  | 1 | 53 | 10 |  | Good | DLFLangeWP | DLFlangeWe-8 | 3DB0E34D-91F1-A2E7-2BF5CE751C1D2C58 | 3DB4B41E-D6F8-848A-16A8D950A53EBCA5 | 1140
AOBRIEN | 2022-11-02 | C7504W | Pre-DL-231 | Waveguide Flange Weld | Pre-DL-231_Waveguide Flange Weld | Step-Butt | Complete |  | Clamp waveguide flange directly into chuck on RT table. | Nb |  |  | Stamped Sheet | 1.6 | Millimeter |  | Nb |  |  | Machined Plate | 1.6 | Millimeter |  | 90 | 0 |  | 1000 | 113 | 300 | 8 | 323 | -4 | 6 | 60 | 33 | 575 | 50 |  |  |  | 1 | 56 | 19 |  | Minimal penetration at start overlap section but still acceptable | DLFLangeWP | DLFlangeWe-8 | 69BD1955-CFCB-D2E9-E7F67621C7CD1427 | 69BE36D4-E523-8EE4-A72CC359CEFF70EC | 1141
AOBRIEN | 2022-11-03 | C7504W | Pre-DL-232 | Tacks | Pre-DL-232_Tacks | Step-Butt | Partial |  | Bespoke fixture. | Nb |  |  | Stamped Sheet | 1.6 | Millimeter |  | Nb |  |  | Machined Plate | 1.6 | Millimeter |  | 90 | 0 |  | 1000 | 56 | 150 | 8 | 326 | -1 | 16 | 160 | 20 | 576 | 50 | [6 empty] | 8 tacks in single program | Good | DLFlangeTP | DLFlangeTa | 75298E35-C68E-3962-198ED21DE9723D56 | 752B1D40-A036-44CA-44FC62C59662D917 | 1142
AOBRIEN | 2022-11-03 | C7504W | Pre-DL-232 | Window Flange Weld | Pre-DL-232_Window Flange Weld | Step-Butt | Complete |  | Remove outer plate and allthreads, leave dogleg attached to main plate. | Nb |  |  | Stamped Sheet | 1.6 | Millimeter |  | Nb |  |  | Machined Plate | 1.6 | Millimeter |  | 90 | 0 |  | 1000 | 113 | 300 | 8 | 323 | -4 | 6 | 60 | 33 | 576 | 50 |  |  |  | 2 | 1 | 54 |  | Good | DLFLangeWP | DLFlangeWe-8 | 75306018-0B20-7F9F-F59C4EFF1FE31052 | 7532BE12-E36B-1802-D30539170B3DB3A9 | 1143
AOBRIEN | 2022-11-03 | C7504W | Pre-DL-232 | Waveguide Flange Weld | Pre-DL-232_Waveguide Flange Weld | Step-Butt | Complete |  | Clamp waveguide flange directly into chuck on RT table. | Nb |  |  | Stamped Sheet | 1.6 | Millimeter |  | Nb |  |  | Machined Plate | 1.6 | Millimeter |  | 90 | 0 |  | 1000 | 113 | 300 | 8 | 323 | -4 | 6 | 60 | 33 | 576 | 50 |  |  |  | 2 | 4 | 49 |  | Good | DLFLangeWP | DLFlangeWe-8 | 754C525B-9F34-1BC1-AEAEBB64D66D5898 | 754D4B9F-B830-AF8A-ECDB7139CC590AEB | 1144
AOBRIEN | 2022-11-04 | STWVEN | Cooling Ring Test 4 | Tacks | Cooling Ring Test 4_Tacks | Fillet | Complete | Attempting full penetration on fillet from single side (if possible) |  | Nb |  |  | Hydroformed Multicell | 1.8 | Millimeter |  | Nb |  |  | Machined Plate | 3.18 | Millimeter |  | 90 | -55 |  | 1000 | 30 | 30 | 10 | 314 | -4 | 12 | 46 | 20 | 568 | 50 | [6 empty] | 3 tacks spaced ~120 degrees. All tacks ran over twice | Good |  | 20D_Arc_Tack | 46A0E846-051F-C5B6-6DCC53A4E1514C06 | 46A3211A-F722-9306-DC3F18A6ED0BE0A2 | 1145
AOBRIEN | 2022-11-04 | STWVEN | Cooling Ring Test 4 | Weld 1 | Cooling Ring Test 4_Weld 1 | Fillet | Complete |  |  | Nb |  |  | Hydroformed Multicell | 1.8 | Millimeter |  | Nb |  |  | Machined Plate | 3.18 | Millimeter |  | 90 | -55 |  |  |  |  | 10 | 311 | -7 | 10 | 39 | 30 | 568 | 50 |  |  |  | 2 | 10 | 47 | Welded over previous pass at 20mA |  |  | CoolRing-We | 46A98D7D-B8D0-C4CE-1962E0B1B7593064 | 46AB6D3B-EFAC-E8DC-F9F84F399CFDC612 | 1146
AOBRIEN | 2022-11-07 | STWVEN | Cooling Ring Test 4 | Weld 2 | Cooling Ring Test 4_Weld 2 | Fillet | Complete | Single side CJP goal |  | Nb |  |  | Hydroformed Multicell | 1.8 | Millimeter |  | Nb |  |  | Machined Plate | 3.18 | Millimeter |  | 90 | -55 |  |  |  |  | 10 | 311 | -7 | 12 | 47 | 40 |  | 50 | [7 empty] | No backbead or inside bead |  | CoolRing-We | 46C7B719-F46D-944C-9791DFE4C5C45F66 | 46C92F6B-F6CC-E160-4E9138C087E109B2 | 1147
AOBRIEN | 2022-11-07 | STWVEN | Cooling Ring Test 4 | Weld 3 | Cooling Ring Test 4_Weld 3 | Fillet | Complete |  |  | Nb |  |  | Hydroformed Multicell | 1.8 | Millimeter |  | Nb |  |  | Machined Plate | 3.18 | Millimeter |  | 90 | -55 |  |  |  |  | 10 | 313 | -5 | 12 | 47 | 50 | 588 | 50 |  |  |  | 2 | 13 | 11 |  | No underbead on inside of cavity, slight showing of penetration on back side of ring near tail out. |  | CoolRing-We | 46D0D581-ACA3-FD37-3869F7D1FFE3606A | 46D27465-AD1F-A99D-B9304931D55F0A5D | 1148
AOBRIEN | 2022-11-07 | STWVEN | Cooling Ring Test 4 | Weld 4 | Cooling Ring Test 4_Weld 4 | Fillet | Complete | CJP single-side fillet |  | Nb |  |  | Hydroformed Multicell | 1.8 | Millimeter |  | Nb |  |  | Machined Plate | 3.18 | Millimeter |  | 90 | -55 |  |  |  |  | 10 | 313 | -5 | 12 | 46 | 50 | 586 | 50 |  |  |  | 2 | 14 | 16 |  | No underbead on inside of cavity, slight showing of penetration on back side of ring near tail out. |  | CoolRing-We | 46D85B1D-E806-8D2C-7FFF0D8ED924B528 | 46DA53FA-CD22-7B09-F22BCF1286F8CF89 | 1149
AOBRIEN | 2022-11-07 | STWVEN | Cooling Ring Test 4 | Weld 5 | Cooling Ring Test 4_Weld 5 | Fillet | Complete | CJP single side fillet |  | Nb |  |  | Hydroformed Multicell | 1.8 | Millimeter |  | Nb |  |  | Machined Plate | 3.18 | Millimeter |  | 90 | -55 |  |  |  |  | 10 | 313 | -5 | 12 | 47 | 60 | 586 | 50 |  |  |  | 2 | 14 | 16 |  | Underbead on inside of cavity, back-bead on ring. Overall too hot. |  | CoolRing-We | 46F7EF9A-9532-BFA6-A4E9339CD50A5F3C | 46F977AE-BD4B-B23F-38A9D785881F2723 | 1150
AOBRIEN | 2022-11-07 | STWVEN | Cooling Ring Test 4 | Weld 6 | Cooling Ring Test 4_Weld 6 | Fillet | Complete |  |  | Nb |  |  | Hydroformed Multicell | 1.8 | Millimeter |  | Nb |  |  | Machined Plate | 3.18 | Millimeter |  | 90 | -55 |  |  |  |  | 10 | 313 | -5 | 12 | 46 | 70 | 582 | 50 | [7 empty] | Bead appears on inside of cavity. Back-bead on cooling ring. Overall too high heat. |  | CoolRing-We | 6F3CC8CF-0BE1-477B-01C1567B6E422ECC | 6F3E062D-C9FC-54D9-41DA4510FBB85D96 | 1151
AOBRIEN | 2022-11-08 | STWVEN | Cooling Ring Test 4 | Weld 7 | Cooling Ring Test 4_Weld 7 | Fillet | Complete |  |  | Nb |  |  | Hydroformed Multicell | 1.8 | Millimeter |  | Nb |  |  | Machined Plate | 3.18 | Millimeter |  | 90 | -55 |  |  |  |  | 10 | 313 | -5 | 12 | 46 | 45 | 582 | 50 | [6 empty] | Upramp over 0.5 seconds dwell 1.25 seconds. | Minimal backbead, no inside bead. |  | CoolRing-We | A44BE16D-ED3D-5C66-978E8E53E1291EF3 | A44DF8AF-CCCA-32B5-413AECA4370B77A5 | 1152
AOBRIEN | 2022-11-08 | STWVEN | Cooling Ring Test 4 | Weld 8 | Cooling Ring Test 4_Weld 8 | Fillet | Complete |  |  | Nb |  |  | Hydroformed Multicell | 1.8 | Millimeter |  | Nb |  |  | Machined Plate | 3.18 | Millimeter |  | 90 | -55 |  |  |  |  | 10 | 313 | -5 | 12 | 46 | 50 | 582 | 50 |  |  |  | 2 | 15 | 54 | Upramp over 0.5 seconds dwell 1.25 seconds. | Consistent backbead, no inside bead. |  | CoolRing-We | ADC07E01-E267-B184-9EDD64E15AE297FE | ADC2B65D-EAD8-EDA1-B2040D46220C1FE4 | 1153
AOBRIEN | 2022-11-09 | STWVEN | Cooling Ring Test 4 | Weld 9 (Weld 7 Backside) | Cooling Ring Test 4_Weld 9 (Weld 7 Backside) | Fillet | Complete |  |  | Nb |  |  | Hydroformed Multicell | 1.8 | Millimeter |  | Nb |  |  | Machined Plate | 3.18 | Millimeter |  | 90 | 55 |  |  |  |  | 10 | 313 | -5 | 12 | 46 | 45 | 571 | 50 | [7 empty] | Looks good, no indications |  | CoolRing-We | A4F1DC41-B225-B599-4A245084BD38F6B2 | ADECD773-C474-C35B-9B8104B469C0249B | 1154
AOBRIEN | 2022-11-09 | STWVWN | Cooling Ring Test 4 | Weld 10 (8 Backside) | Cooling Ring Test 4_Weld 10 (8 Backside) | Fillet | Complete |  |  | Nb |  |  | Hydroformed Multicell | 1.8 | Millimeter |  | Nb |  |  | Machined Plate | 3.18 | Millimeter |  | 90 | 55 |  |  |  |  | 10 | 313 | -5 | 12 | 46 | 35 | 571 | 50 |  |  |  | 2 | 17 | 56 |  | Looks good, no internal bead. |  | CoolRing-We | D57AA82C-04CA-6082-9CACA5F43D88B0CB | D5824DAC-0B3E-ED87-C034C4D7FD932750 | 1155
AOBRIEN | 2022-11-10 | ARDPRJ | OCD-Cavity | Stub-to-HalfCell #2 Tacks | OCD-Cavity_Stub-to-HalfCell #2 Tacks | Butt | Partial |  |  | Nb |  |  | Stamped Sheet | 3 | Millimeter |  | Nb |  |  | Stamped Sheet | 3 | Millimeter |  | 90 | 0 |  | 1000 | 250 | 250 | 6 | 335 | -4 | 6 | 43 | 20 | 569 | 50 | [6 empty] | Program ran 4 times for 4 tacks | Good |  | 20D_Arc_Tack | D6A1B85B-9654-3790-CA7A1941CF2EDEB2 | D6980C73-09D5-76E1-AA3966F05214B32D | 1156
AOBRIEN | 2022-11-10 | ARDPRJ | OCD-Cavity | Stub-to-HalfCell #2 OutWeld | OCD-Cavity_Stub-to-HalfCell #2 OutWeld |  | Partial | Outside penetration pass, ~50% penetration |  | Nb |  |  | Stamped Sheet | 3 | Millimeter |  | Nb |  |  | Stamped Sheet | 3 | Millimeter |  | 90 | 0 |  | 1000 | 500 | 500 | 6 | 335 | -4 | 6 | 44 | 50 | 569 | 50 | [7 empty] | Looks good | OCD-BeamTube-WP | OCD-BeamTube-OutWe | D6E21753-DBC9-A874-29687635FE251EA9 | D6E4150D-9EC0-FFB0-CA8173FEDAF27FBE | 1157
AOBRIEN | 2022-11-10 | ARDPRJ | OCD-Cavity | Stub-to-HalfCell #2 InWeld | OCD-Cavity_Stub-to-HalfCell #2 InWeld | Butt | Partial | Inside penetration pass (final) |  | Nb |  |  | Stamped Sheet | 3 | Millimeter |  | Nb |  |  | Stamped Sheet | 3 | Millimeter |  | 90 | -35 |  | 1000 | 300 | 300 | 10 | 315 | -3 | 6 | 43 | 35 | 569 | 50 |  |  |  | 2 | 27 | 54 |  | Good | OCD-BeamTube-WP | OCD-BeamTube-InWe | D6EF9266-D40E-AE31-EEA344903820C4BF | D6F13FAF-029D-AD6E-22160506F5944C40 | 1158
AOBRIEN | 2022-11-11 | ARDPRJ | OCD-Cavity | Equator Tacks | OCD-Cavity_Equator Tacks | Butt | Partial |  |  | Nb |  |  | Stamped Sheet | 3 | Millimeter |  | Nb |  |  | Stamped Sheet | 3 | Millimeter |  | 90 | 0 |  | 1000 | 250 | 250 | 6 | 335 | -4 | 6 | 17 | 20 | 566 | 50 |  |  |  | 2 | 30 | 53 | Program ran 4 times for 4 tacks | Looks good |  | 20D_Arc_Tack | D6FF89B0-9DD8-233B-C6CF4A36F76D5715 | D701EFD7-A93D-151F-73744A00E3A88190 | 1159
AOBRIEN | 2022-11-14 | ARDPRJ | OCD-Cavity | Equator Outside Weld | OCD-Cavity_Equator Outside Weld | Butt | Partial |  |  | Nb |  |  | Stamped Sheet | 3 | Millimeter |  | Nb |  |  | Stamped Sheet | 3 | Millimeter |  | 90 | 0 |  | 1000 | 500 | 500 | 6 | 335 | -4 | 6 | 17 | 35 | 562 | 50 |  |  |  | 2 | 38 | 35 |  | No issues during weld, looks good. | OCD-Equator-WP | OCD-Equator-OutWe | D722CE62-DD0F-31CC-686BAF79CABF0F6E | D723D1E4-FBBF-A349-567DF8AC8A385F2B | 1160
AOBRIEN | 2022-11-14 | ARDPRJ | OCD-Cavity | Equator Inside Weld | OCD-Cavity_Equator Inside Weld | Butt | Partial |  |  | Nb |  |  | Stamped Sheet | 3 | Millimeter |  | Nb |  |  | Stamped Sheet | 3 | Millimeter |  | 90 | -30 |  | 1000 | 300 | 300 | 10 | 315 | -3 | 6 | 17 | 35 | 562 | 50 |  |  |  | 2 | 52 | 17 |  | No issues during weld, looks good. | OCD-Equator-WP | OCD-Equator-InWe | D7301780-CB8E-34FE-17A1C8FBA701DEFD | D73122FD-B722-3326-91DCD04244B014A3 | 1161
AOBRIEN | 2022-11-15 | ARDPRJ | OCD-Cavity | Beamtube/HalfCell Tacks | OCD-Cavity_Beamtube/HalfCell Tacks | Butt | Partial |  |  | Nb |  |  | Stamped Sheet | 3 | Millimeter |  | Nb |  |  | Stamped Sheet | 3 | Millimeter |  | 90 | 0 |  | 1000 | 250 | 250 | 6 | 335 | -4 | 6 | 41 | 20 | 572 | 50 | [6 empty] | Program ran 4 times, 1 tack each, 60-80, 150-170, 240-260, 330-350 | Good |  | 20D_Arc_Tack | 086B6269-C698-E7DE-0616435BAC96BECC | 086DE664-B1F3-7BBF-14945211A776704C | 1162
AOBRIEN | 2022-11-15 | ARDPRJ | OCD-Cavity | Beamtube/HalfCell Weld | OCD-Cavity_Beamtube/HalfCell Weld | Butt | Complete |  |  | Nb |  |  | Stamped Sheet | 3 | Millimeter |  | Nb |  |  | Stamped Sheet | 3 | Millimeter |  | 90 | 0 |  | 1000 | 500 | 500 | 6 | 335 | -4 | 6 | 41 | 45 | 572 | 50 |  |  |  | 2 | 56 | 49 | Manualy adjusted amperage slightly during beginning phases. | Weld face looks good. No underbead present. | OCD-BeamTube-WP | OCD-SingleBT-We | 087A70CB-B81F-707F-3EC9BFF52A7056CE | 087BDD7C-DDCF-79E8-3EB4633790D84218 | 1163
AOBRIEN | 2022-11-16 | ARDPRJ | OCD-Cavity | Beamtube/HalfCell Weld 1 Repair | OCD-Cavity_Beamtube/HalfCell Weld 1 Repair | Butt | Complete | Welding over previous pass in attempt to increase penetration |  | Nb |  |  | Stamped Sheet | 3 | Millimeter |  | Nb |  |  | Stamped Sheet | 3 | Millimeter |  | 90 | 0 |  | 1000 | 500 | 500 | 6 | 335 | -4 | 6 | 41 | 51 | 572 | 50 |  |  |  | 2 | 59 | 59 |  | Spotty and inconsistent underbead. | OCD-BeamTube-WP | OCD-SingleBT-We | 08C3CD6C-0C46-341E-E3FF0C58EF247108 | 08C51DB0-F905-3859-995335076B25DFCA | 1164
AOBRIEN | 2022-11-16 | ARDPRJ | OCD-Cavity | Beamtube/HalfCell Weld 1 Repair 2 | OCD-Cavity_Beamtube/HalfCell Weld 1 Repair 2 | Butt | Complete | Welding over previous seam to attempt to increase penetration |  | Nb |  |  | Stamped Sheet | 3 | Millimeter |  | Nb |  |  | Stamped Sheet | 3 | Millimeter |  | 90 | 0 |  | 1000 | 500 | 500 | 6 | 335 | -4 | 6 | 41 | 54 | 576 | 50 |  |  |  | 3 | 3 | 20 | Downramps to 52mA between 180-270. | Slightly better penetration but still not full underbead | OCD-BeamTube-WP | OCD-SingleBT-We | 137D3F23-F65A-3037-6627D3C42E81C34B | 137E7775-08EF-9F16-8B0862D241EF51AD | 1165
AOBRIEN | 2022-11-16 | ARDPRJ | OCD-CAvity | Beamtube/HalfCell Weld 1 Repair 3 | OCD-CAvity_Beamtube/HalfCell Weld 1 Repair 3 | Butt | Complete | Welding over previous seam to increase penetration |  | Nb |  |  | Stamped Sheet | 3 | Millimeter |  | Nb |  |  | Stamped Sheet | 3 | Millimeter |  | 90 | 0 |  | 1000 | 500 | 500 | 6 | 335 | -4 | 6 | 41 | 56 | 576 | 50 | [6 empty] | Maintained amperage for full path |  | OCD-BeamTube-WP | OCD-SingleBT-We | 13738025-C7BE-B567-A8DA3BEB0D1E065E | 13749FF3-D712-3FFB-63C1C5B821420CB8 | 1166
AOBRIEN | 2022-11-17 | ARDPRJ | OCD-Cavity | Beamtube/HalfCell Weld 1 Repair 4 | OCD-Cavity_Beamtube/HalfCell Weld 1 Repair 4 | Butt | Complete | Welding over previous seam to increase penetration |  | Nb |  |  | Stamped Sheet | 3 | Millimeter |  | Nb |  |  | Stamped Sheet | 3 | Millimeter |  | 90 | 0 |  | 1000 | 500 | 500 | 6 | 335 | -4 | 6 | 41 | 59 | 579 | 50 |  |  |  | 3 | 10 | 14 |  | STILL INADEQUATE UNDERBEAD | OCD-BeamTube-WP | OCD-SingleBT-We | 4B4ECE2A-A6A9-57F4-D88CE76584B9604A | 4B4FE539-0D33-674C-CB10B7EBF12F42EF | 1167
AOBRIEN | 2022-11-17 | ARDPRJ | OCD-CAvity | Beamtube/HalfCell Weld 1 Repair 5 | OCD-CAvity_Beamtube/HalfCell Weld 1 Repair 5 | Butt | Complete | Welding over previous seam to increase penetration |  | Nb |  |  | Stamped Sheet | 3 | Millimeter |  | Nb |  |  | Stamped Sheet | 3 | Millimeter |  | 90 | 0 |  | 1000 | 500 | 500 | 6 | 335 | -4 | 6 | 41 | 63 | 573 | 50 |  |  |  | 3 | 14 | 41 |  |  | OCD-BeamTube-WP | OCD-SingleBT-We | 4B59E24A-96D3-2BC3-F76A772896594111 | 4B5B1374-BA15-31E3-A59E78B79855B83F | 1168
AOBRIEN | 2022-11-17 | ARDPRJ | OCD-Cavity | Beamtube/HalfCell Weld 1 Repair 6 | OCD-Cavity_Beamtube/HalfCell Weld 1 Repair 6 | Butt | Complete | Welding over previous pass to increase penetration |  | Nb |  |  | Stamped Sheet | 3 | Millimeter |  | Nb |  |  | Stamped Sheet | 3 | Millimeter |  | 90 | 0 |  | 1000 | 500 | 500 | 6 | 335 | -4 | 6 | 41 | 69 | 572 | 50 | [6 empty] | Amperage adjusted up to 73 during weld. | No change. | OCD-BeamTube-WP | OCD-SingleBT-We | 4B6848B7-C30A-74F8-0B544EE268DDA964 | 4B6992D0-9CAF-703D-DA613E760AA35103 | 1169
AOBRIEN | 2022-11-17 | ARDPRJ | OCD-Cavity | Beamtube/HalfCell Weld 1 Repair 7 | OCD-Cavity_Beamtube/HalfCell Weld 1 Repair 7 | Butt | Complete | Welding over previous to increase penetration |  | Nb |  |  | Stamped Sheet | 3 | Millimeter |  | Nb |  |  | Stamped Sheet | 3 | Millimeter |  | 90 | 0 |  | 1000 | 400 | 400 | 6 | 336 | -3 | 6 | 41 | 65 | 572 | 50 |  |  |  | 3 | 22 | 5 | Amperage adjusted up to 67 during the weld, then back down to 65 when the puddle lost stability |  | OCD-BeamTube-WP | OCD-SingleBT-We | 4B74BE7B-077E-18ED-861E676F74B1786C | 4B75E825-0A1B-F113-D832E492B293B9B4 | 1170
AOBRIEN | 2022-11-18 | ARDPRJ | OCD-Cavity | Beamtube/HalfCell Inside Weld | OCD-Cavity_Beamtube/HalfCell Inside Weld | Butt | Partial | Inside pass to clean up joint remnants |  | Nb |  |  | Stamped Sheet | 3 | Millimeter |  | Nb |  |  | Stamped Sheet | 3 | Millimeter |  | -30 | -30 |  | 1000 | 300 | 300 | 10 | 315 | -3 | 6 | 41 | 35 | 564 | 50 |  |  |  | 2 | 36 | 30 |  | Mostly cleaned up, some small sections that are questionable. Going to run again with higher power and lower focus to clean up the appearance. | OCD-BeamTube-WP | OCD-SingleBT-We | 728BB391-FF4E-6EE0-9E19E7FF96485BB8 | 728CE551-0E64-A02F-B196C5610219B9D2 | 1171
AOBRIEN | 2022-11-18 | ARDPRJ | OCD-Cavity | Beamtube/HalfCell Inside Weld Smooth | OCD-Cavity_Beamtube/HalfCell Inside Weld Smooth | Butt | Partial | Smoothing pass |  | Nb |  |  | Stamped Sheet | 3 | Millimeter |  | Nb |  |  | Stamped Sheet | 3 | Millimeter |  | -30 | -30 |  | 1000 | 300 | 300 | 10 | 321 | 3 | 6 | 41 | 40 | 572 | 50 |  |  |  | 3 | 30 | 6 |  |  | OCD-BeamTube-WP | OCD-SingleBT-We | 72760215-98EC-0583-B38A1B139A9318E5 | 72773BE7-BF79-251A-1861749C8D9D39EB | 1172
AOBRIEN | 2022-11-30 | AUPHM2 | AUP-HOM-FT Test 6 | Weld 1 | AUP-HOM-FT Test 6_Weld 1 | Step-Butt | Complete | Penetration to step required |  | Cu |  | OFC | Machined Rod | 2 | Millimeter | Penetration to step (1mm) required | Cu |  | OFC | Machined Rod | 2 | Millimeter | Penetration to step (1mm) required | 0 | 0 |  |  |  |  | 6 | 330 | -9 | 20 | 200 | 65 | 576 | 50 | [7 empty] | Small section of underbead at tail out. | AUP-Probe-WP | AUP-FeedThru-We1 | 1D77C45A-F50B-6D4B-08F473BECBA1CE96 | 1D794968-DE8A-ACB1-800EE47C8A3844F9 | 1173
AOBRIEN | 2022-11-30 | AUPHM2 | AUP-HOM-FT Test 6 | Weld 2 | AUP-HOM-FT Test 6_Weld 2 | Step-Butt | Complete | Penetration to step |  | Cu |  | OFC | Machined Rod | 2 | Millimeter | Penetration to step required | Cu |  | OFC | Machined Rod | 2 | Millimeter | Penetration to step (1mm) required. | 0 | 0 |  |  |  |  | 6 | 330 | -9 | 25 | 250 | 65 | 576 | 50 |  |  |  | 3 | 32 | 28 | Weld starts at 0 degrees, upramps over 0.2 seconds, dwells for 0.3 seconds, then begins motion (weld for 20 degress, continue for 120 degrees, downramp over 20 degrees) | Underbead on entire length getting larger near tail out. | AUP-Probe-WP | AUP-FeedThru-We2 | 1D970731-B48B-E891-A60B47C73F21069C | 1D983DD1-9C41-BC35-EC4E78C81C60EB4D | 1174
AOBRIEN | 2022-12-01 | AUPHM2 | AUP-HOM-FT Test 6 | Weld 3 | AUP-HOM-FT Test 6_Weld 3 | Step-Butt | Complete | Penetration to step (1mm) required |  | Cu |  | OFC | Machined Rod | 1 | Millimeter | Penetration to step (1mm) | Cu |  | OFC | Machined Rod | 1 | Millimeter | Penetration to step (1mm) | 0 | 0 |  |  |  |  | 6 | 330 | -9 | 25 | 250 | 60 | 581 | 50 | [6 empty] | Weld starts at 100 degrees, upramps over 0.2 seconds, dwells for 0.3 seconds, then begins motion (weld for 20 degress, continue for 120 degrees, downramp over 20 degrees) | No underbead. Macro showed lack of penetration. | AUP-Probe-WP | AUP-FeedThru-We3 | 1DA01822-B8A5-09CF-B16018E98CB0D9B8 | 1DA15A7F-9524-EDB9-00E6A4E4FCF90ACB | 1175
AOBRIEN | 2022-12-01 | AUPHM2 | AUP-HOM-FT Test 7 | Weld 1 | AUP-HOM-FT Test 7_Weld 1 | Step-Butt | Complete | Penetration to step (1mm) required |  | Cu |  | OFC | Machined Rod | 2 | Millimeter | Penetration to step (1mm) required | Cu |  | OFC | Machined Rod | 2 | Millimeter | Penetration to step (1mm) | 0 | 0 |  |  |  |  | 6 | 330 | -9 | 25 | 250 | 64 | 581 | 50 | [6 empty] | Weld starts at 0 degrees, upramps over 0.2 seconds, dwells for 0.3 seconds, then begins motion (weld for 20 degress, continue for 120 degrees, downramp over 60 degrees) | Small underbead starts ~halfway through weld | AUP-Probe-WP | AUP-FDThru-We1 | 1DA9DDBF-E755-13DC-1FA4A640BD3BEC22 | 1DABADCD-D04E-2FE9-861246022D23EC59 | 1176
AOBRIEN | 2022-12-01 | AUPHM2 | AUP-HOM-FT Test 7 | Weld 2 | AUP-HOM-FT Test 7_Weld 2 | Step-Butt | Complete | Penetration to step (1mm) required |  | Cu |  | OFC | Machined Rod | 2 | Millimeter | Penetration to step (1mm) required | Cu |  | OFC | Machined Rod | 2 | Millimeter | Penetration to step (1mm) required | 0 | 0 |  |  |  |  | 6 | 330 | -9 | 25 | 250 | 64 | 581 | 50 |  |  |  | 3 | 33 | 27 | Weld starts at 100 degrees, upramps over 0.2 seconds, dwells for 0.3 seconds, then begins motion (weld for 20 degress, continue for 120 degrees, downramp over 60 degrees) | Slightly larger underbead for most of the length | AUP-Probe-WP | AUP-FDThru-We2 | 1DAFF4C5-DE79-A890-611E90C5419BE0D4 | 1DB12651-CA00-C23D-7E5A58FDBFC164EE | 1177
AOBRIEN | 2022-12-02 | AUPHM2 | AUP-HOM-FT Test 7 | Weld 3 | AUP-HOM-FT Test 7_Weld 3 | Step-Butt | Complete | Penetration to step (1mm) |  | Cu |  | OFC | Machined Rod | 2 | Millimeter | Penetration to step (1mm) required | Cu |  | OFC | Machined Rod | 2 | Millimeter |  | 0 | 0 |  |  |  |  | 6 | 330 | -9 | 25 | 250 | 64 | 581 | 50 | [7 empty] | Looks good! | AUP-Probe-WP | AUP-FDThru-We3 | 143965DC-CD91-7C05-42192FC8F6B8429E | 14CD9CBD-FDBF-F925-A10E769C36110106 | 1178
AOBRIEN | 2022-12-02 | AUPHM2 | AUP JL0128981-7 (CuHook) | Weld 1 | AUP JL0128981-7 (CuHook)_Weld 1 | Step-Butt | Complete | Penetration to step (1mm) |  | Cu |  | OFC | Machined Rod | 2.5 | Millimeter | Penetration to step (1mm) required | Cu |  | OFC | Machined Rod | 2.5 | Millimeter |  | 0 | 0 |  |  |  |  | 6 | 330 | -9 | 18 | 600 | 58 | 585 | 50 | [6 empty] | Weld starts at -10, upramps form -10 to -2.5, welds from -2.5 to 92.5, downramp from 92.5-100 | Slight underbead starting appx halfway through weld. | AUP-JL0128981-WP | AUP-JL0128981-1 | 14634BD1-A4F5-6231-669D55D7B7D41C55 | 1466F818-B855-3F03-EBC908BF27CC28EB | 1179
AOBRIEN | 2022-12-02 | AUPHM2 | AUP JL0128981-7 (CuHook) | Weld 2 | AUP JL0128981-7 (CuHook)_Weld 2 | Step-Butt | Complete | Penetration to step (1mm) required |  | Cu |  | OFC | Machined Rod | 2.5 | Millimeter | Penetration to step (1mm) required | Cu |  | OFC | Machined Rod | 2.5 | Millimeter |  | 90 | 0 |  |  |  |  | 6 | 325 | -14 | 18 | 600 | 55 | 585 | 50 |  |  |  | 3 | 36 | 27 | Weld starts at 170, upramps over 0.2 seconds, dwells for 0.3 seconds, welds from 170 to 272.5, downramps 272.5-302.5 | Underbead on about half of the weld. | AUP-JL0128981-WP | AUP-JL0128981-2 | 149BBAD1-A22E-BDA0-0232157FEB87A437 | 149E1666-C1AE-55EF-75129ED69F38E331 | 1180
AOBRIEN | 2022-12-06 | AUPHM2 | AUP JL0128981-7 (CuHook) | Weld 3 | AUP JL0128981-7 (CuHook)_Weld 3 | Step-Butt | Complete | Penetration to step (1mm) required |  | Cu |  | OFC | Machined Rod | 2.5 | Millimeter | Penetration to step (1mm) required | Cu |  | OFC | Machined Rod | 2.5 | Millimeter | Penetration to step (1mm) required | 90 | 0 |  |  |  |  | 6 | 325 | -14 | 18 | 600 | 53 | 581 | 50 | [6 empty] | Starts at 80 degrees, upramps over 0.2 seconds, dwells for 0.6 seconds, welds from 80 to 182.5, downramps from 182.5-212.5 | Slight underbead near tailout | AUP-JL0128981-WP | AUP-JL0128981-3 | 14A6408F-F2A8-96C5-BDE61BBD48C90BC4 | 14A7FC8F-B378-7222-1467BFCF3FADC5AB | 1181
AOBRIEN | 2022-12-06 | AUPHM2 | AUP JL0128981-7 (CuHook) | Weld 4 | AUP JL0128981-7 (CuHook)_Weld 4 | Step-Butt | Complete | Penetration to step (1mm) required |  | Cu |  | OFC | Machined Rod | 2.5 | Millimeter | Penetration to step (1mm) required | Cu |  | OFC | Machined Rod | 2.5 | Millimeter | Penetration to step (1mm) required | 90 | 0 |  |  |  |  | 6 | 325 | -14 | 18 | 600 | 51 | 576 | 50 |  |  |  | 0 | 10 | 31 | Starts at 260 degrees, upramps over 0.2 seconds, dwells for 0.7 seconds, welds from 260 to 272.5, downramps from 362.5-392.5 | Underbead on full length (appears to be the inner step melting back). Tailout sags excessively (not sure why this ran hotter than usual?) | AUP-JL0128981-WP | AUP-JL0128981-4 | 14AD87F4-B1EA-E8E3-7D400D93B1A4CEF4 | 14B52D7D-A7F4-1E62-E8646454AC86BD23 | 1182
AOBRIEN | 2022-12-07 | AUPHM2 | AUP JL0128981-8 (CuHook) | Weld 1 | AUP JL0128981-8 (CuHook)_Weld 1 | Step-Butt | Complete | Penetration to step required |  | Cu |  | OFC | Machined Rod | 2.5 | Millimeter | Penetration to step (1mm) required | Cu |  | OFC | Machined Rod | 2.5 | Millimeter | Penetration to step (1mm) required | 90 | 0 |  |  |  |  | 6 | 325 | -14 | 18 | 600 | 52 | 624 | 50 |  |  |  | 0 | 10 | 53 | FIL set to incorrect value (KNEE'd at 175@60 instead of 52@50). | Slight underbead at exit but otherwise OK. | AUP-JL0128981-WP | AUP-JL0128981-1 | 4959C03A-9858-E9CC-E40D19AA9D893A61 | 495AF70C-BF04-4F50-B65A4B160DC0AD75 | 1183
AOBRIEN | 2022-12-07 | AUPHM2 | AUP JL0128981-8 (CuHook) | Weld 2 | AUP JL0128981-8 (CuHook)_Weld 2 | Step-Butt | Complete | Penetration to step (1mm) |  | Cu |  | OFC | Machined Rod | 2.5 | Millimeter | Penetration to step (1mm) required | Cu |  | OFC | Machined Rod | 2.5 | Millimeter | Penetration to step (1mm) required | 90 | 0 |  |  |  |  | 6 | 325 | -14 | 18 | 600 | 52 | 598 | 50 |  |  |  | 0 | 11 | 29 | Weld starts at 180 degrees. Upramps over 0.2 seconds, dwells for 0.6 seconds, welds from 180 to 272.5, downramps 272.5-317.5 | Slight underbead at exit but otherwise OK. | AUP-JL0128981-WP | AUP-JL0128981-2 | 4E539322-CCEE-FBF1-0AC123D4CD1BDFE0 | 4E549CAC-EFED-EBE6-8B98A7E7FC75BC15 | 1184
AOBRIEN | 2022-12-07 | AUPHM2 | AUP JL0128981-8 (CuHook) | Weld 3 |  | Step-Butt | Complete | Penetration to step (1mm) required |  | Cu |  | OFC | Machined Rod | 2.5 | Millimeter | Penetration to step (1mm) | Cu |  | OFC | Machined Rod | 2.5 | Millimeter | Penetration to step (1mm) required | 90 | 0 |  |  |  |  | 6 | 325 | -14 | 18 | 600 | 52 | 598 | 50 | [6 empty] | Weld start 70 degrees, upramp to 52 over 0.2 seconds, dwell for 0.6 seconds, weld from 70 to 182.5, downramp 182.5 to 227.5 | Good | AUP-JL0128981-WP | AUP-JL0128981-3 | 8462D65B-9C12-58F3-EAFDCF4FFAC1AD0F | 84649000-D24E-8633-ADC04B69F493FE96 | 1185
AOBRIEN | 2022-12-07 | AUPHM2 | AUP JL0128981-8 (CuHook) | Weld 4 | AUP JL0128981-8 (CuHook)_Weld 4 | Step-Butt | Complete | Penetration to step (1mm) required |  | Cu |  | OFC | Machined Rod | 2.5 | Millimeter | Penetration to step (1mm) required | Cu |  | OFC | Machined Rod | 2.5 | Millimeter |  | 90 | 0 |  |  |  |  | 6 | 325 | -14 | 18 | 600 | 52 | 598 | 50 | [6 empty] | Start at 260 degrees, upramp to 52mA over 0.2 seconds, dwell for 0.6 seconds, travel to 362.5, downramp until 407.5 | Good | AUP-JL0128981-WP | AUP-JL0128981-4 | 846961C0-FF54-5A14-D9AEC66EC912AC3D | 846C6D0C-EA03-8A2B-F14605F533F3828F | 1186
AOBRIEN | 2022-12-08 | AUPHM2 | AUP JL0090340 #10 (Cable Connector) | Tacks | AUP JL0090340 (Cable Connector)_Tacks | Step-Butt | Partial |  |  | Cu |  | OFC | Machined Plate | 1 | Millimeter |  | Cu |  | OFC | Machined Plate | 1 | Millimeter |  | 90 | 0 |  |  |  |  | 6 | 325 | -14 | 18 | 347 | 15 | 558 | 50 | [6 empty] | 8 tacks spaced 30 degrees apart. Order is 0, 180, 90, 270, 60, 240, 150, 330, | Good | AUP-JL0100905-WP | AUP-JL0100905-Ta |  |  | 1187
AOBRIEN | 2022-12-08 | AUPHM2 | AUP JL0090340 #10 (Cable Connector) | Weld 1 | AUP JL0128981-8 (CuHook)_Weld 1 | Step-Butt | Complete | Penetration to step (0.5mm) required |  | Cu |  | OFC | Machined Plate | 1 | Millimeter | Penetration to step (0.5mm) required | Cu |  | OFC | Machined Plate | 1 | Millimeter | Penetration to step (0.5mm) required | 90 | 0 |  |  |  |  | 6 | 325 | -14 | 31.1 | 600 | 25 | 558 | 50 |  |  |  | 0 | 16 | 32 | Weld starts at -10, upramps over 0.2 seconds, dwells for 0.4 seconds, welds from -10 to 92.5, downramps 92.5-137.5 | Small/smooth underbead begins around the halfway point in the weld. Need to increase dwell and decrease amperage to compensate | AUP-JL0100905-WP | AUP-JL0100905-1 |  |  | 1188
AOBRIEN | 2022-12-08 | AUPHM2 | AUP JL0090340 #10 (Cable Connector) | Weld 2 | AUP JL0128981-8 (CuHook)_Weld 2 | Step-Butt | Complete | Penetration to step (0.5mm) required |  | Cu |  | OFC | Machined Plate | 1 | Millimeter | Penetration to step (0.5mm) required | Cu |  | OFC | Machined Plate | 1 | Millimeter | Penetration to step (0.5mm) required | 90 | 0 |  |  |  |  | 6 | 325 | -14 | 31 | 600 | 23 | 558 | 50 |  |  |  | 0 | 18 | 12 | Weld starts at 170 degrees, upramps over 0.2 seconds, dwells for 0.7 seconds, welds from 170 to 272.5, downramps until 317.5 |  | AUP-JL0100905-WP | AUP-JL0100905-2 | 84DF9FF8-CDF2-CBED-E4D5FDF4B86F5939 | 84E0C62A-0F59-32D4-0B5BF2A21DE3D35A | 1189
AOBRIEN | 2022-12-09 | AUPHM2 | AUP JL0090340 #10 (Cable Connector) | Weld 3 | AUP JL0128981-8 (CuHook)_Weld 3 | Step-Butt | Complete | Penetration to step (0.5mm) |  | Cu |  | OFC | Machined Plate | 1 | Millimeter | Penetration to step (0.5mm) required | Cu |  | OFC | Machined Plate | 1 | Millimeter | Penetration to step (0.5mm) required | 90 | 0 |  |  |  |  | 6 | 325 | -14 | 31 | 600 | 24 | 565 | 50 |  |  |  | 0 | 18 | 44 | Start at 80, upramp over 0.2 seconds, dwell for 0.7 seconds, weld from 80 to 182.5, downramp 182.5-227.5 |  | AUP-JL0100905-WP | AUP-JL0100905-3 | ACB90068-040E-05EE-27B242718979FF98 | ACBA4285-93CC-4799-EFA74646E2736510 | 1190
AOBRIEN | 2022-12-09 | AUPHM2 | AUP JL0090340 #10 (Cable Connector) | Weld 4 | AUP JL0128981-8 (CuHook)_Weld 4 | Step-Butt | Complete | Penetration to step (0.5mm) required |  | Cu |  | OFC | Machined Plate | 1 | Millimeter | Penetration to step (0.5mm) required | Cu |  | OFC | Machined Plate | 1 | Millimeter | Penetration to step (0.5mm) required | 90 | 0 |  |  |  |  | 6 | 325 | -14 | 31 | 600 | 23 | 565 | 50 |  |  |  | 0 | 18 | 56 | WEld begins at 260 degrees, upramps over 0.2 seconds, dwells for 1 second, traverses to 362.5 degress, then downramps over 45 degrees (to 407.5) |  | AUP-JL0100905-WP | AUP-JL0100905-4 | B36F2925-B7C6-C921-5F7BBD7F42EF9A15 | B3716509-E3D1-A177-D8865F002972324A | 1191
AOBRIEN | 2022-12-09 | AUPHM2 | AUP JL0090340 #11 (Cable Connector) | Tacks | AUP JL0128981-9 (CuHook)_Tacks | Step-Butt | Partial |  |  | Cu |  | OFC | Machined Plate | 1 | Millimeter |  | Cu |  | OFC | Machined Plate | 1 | Millimeter |  | 90 | 0 |  |  |  |  | 6 | 325 | -14 | 18 | 347 | 15 | 565 | 50 |  |  |  | 0 | 20 | 19 | 8 tacks | Good | AUP-JL0100905-WP | AUP-JL0100905-Ta | B70D0841-FCC0-C9B4-C05E687346E92064 | B70E52D7-B17E-D28F-D3DA3B7DFDFB10D9 | 1192
AOBRIEN | 2022-12-12 | AUPHM2 | AUP JL0090340 #11 (Cable Connector) | Weld 1 | AUP JL0090340 #11 (Cable Connector)_Weld 1 | Step-Butt | Complete | Penetration to step (0.5mm) required |  | Cu |  | OFC | Machined Plate | 1 | Millimeter | Penetration to step (0.5mm) required | Cu |  | OFC | Machined Plate | 1 | Millimeter | Penetration to step (0.5mm) required | 90 | 0 |  |  |  |  | 6 | 325 | -14 | 31 | 600 | 24 | 563 | 50 | [6 empty] | Weld starts at -10 degrees, upramps over 0.2 seconds, dwells for 0.7 seconds, moves to 92.5 degrees, downramps to 137.5 | Looks good. | AUP-JL0100905-WP | AUP-JL0100905-1 |  |  | 1193
AOBRIEN | 2022-12-12 | AUPHM2 | AUP JL0090340 #11 (Cable Connector) | Weld 2 | AUP JL0090340 #11 (Cable Connector)_Weld 2 | Step-Butt | Complete | Penetration to step (0.5mm) required |  | Cu |  | OFC | Machined Plate | 1 | Millimeter | Penetration to step (0.5mm) required | Cu |  | OFC | Machined Plate | 1 | Millimeter | Penetration to step (0.5mm) required | 90 | 0 |  |  |  |  | 6 | 325 | -14 | 31 | 600 | 24 | 563 | 50 | [6 empty] | Start at 170 degrees. Upramp over 0.2 seconds, dwell for 0.7 seconds, weld to 272.5, downramp 272.5-317.5 | Good. | AUP-JL0100905-WP | AUP-JL0100905-2 |  |  | 1194
AOBRIEN | 2022-12-12 | AUPHM2 | AUP JL0090340 #11 (Cable Connector) | Weld 3 | AUP JL0090340 #11 (Cable Connector)_Weld 3 | Step-Butt | Complete | Penetration to step (0.5mm) required |  | Cu |  | OFC | Machined Plate | 1 | Millimeter | Penetration to step (0.5mm) required | Cu |  | PFC | Machined Plate | 1 | Millimeter | Penetration to step (0.5mm) required | 90 | 0 |  |  |  |  | 6 | 325 | -14 | 31 | 600 | 24 | 563 | 50 |  |  |  | 0 | 21 | 40 | Start at 80 degrees, upramp over 0.2 seconds, dwell 0.7 seconds, weld to 182.5, downramp to 227.5 | Good | AUP-JL0100905-WP | AUP-JL0100905-3 |  |  | 1195
AOBRIEN | 2022-12-12 | AUPHM2 | AUP JL0090340 #11 (Cable Connector) | Weld 4 | AUP JL0090340 #11 (Cable Connector)_Weld 4 | Step-Butt | Complete | Penetration to step (0.5mm) reqired |  | Cu |  | OFC | Machined Plate | 1 | Millimeter | Penetration to step (0.5mm) required | Cu |  | OFC | Machined Plate | 1 | Millimeter | Penetration to step (0.5mm) required. | 90 | 0 |  |  |  |  | 6 | 325 | -14 | 31 | 600 | 24 | 563 | 50 |  |  |  | 0 | 23 | 59 | Start at 260, upramp over 0.2 seconds, dwell for 0.7 seconds, weld to 362.5, downramp to 407.5. | Good | AUP-JL0100905-WP | AUP-JL0100905-4 |  |  | 1196
AOBRIEN | 2022-12-13 | AUPHM2 | AUP Niobium Ring Test #10 | Tacks | AUP Niobium Ring Test #10_Tacks | Butt | Partial |  |  | Nb |  |  | Rolled Plate | 2.5 | Millimeter |  | Nb |  |  | Rolled Plate | 2.5 | Millimeter |  | 90 | 0 |  | 1000 | 100 | 100 | 6 | 335 | -4 | 12 | 117 | 15 | 576 | 50 | [6 empty] | 8 Tacks in single program | Good | AUP-NbCap-WP | AUP-NbCap-Ta | E394E505-C8D5-F32F-18707C5BFBF1EB7E | E397BAFE-026E-A86E-827BD4D89606A7B9 | 1197
AOBRIEN | 2022-12-13 | AUPHM2 | AUP Niobium Ring Test #10 | Weld 1 | AUP Niobium Ring Test #10_Weld 1 | Butt | Complete |  |  | Nb |  |  | Rolled Plate | 2.5 | Millimeter |  | Nb |  |  | Rolled Plate | 2.5 | Millimeter |  | 90 | 0 |  | 1000 | 500 | 500 | 6 | 335 | -4 | 6 | 59 | 45 | 576 | 50 | [6 empty] | Weld starts at -15 degrees, upramps over 10 degrees, welds from -5 to 95, downramps 95 to 115. | Full penetration, ~0.5mm sag, wide underbead | AUP-NbCap-WP | AUP-NbCap-We1 | E39FCB18-AE84-B060-F0183F8A31320C36 | E3A18257-D4AD-5C96-512C8062AC31B591 | 1198
AOBRIEN | 2022-12-13 | AUPHM2 | AUP Niobium Ring Test #10 | Weld 2 | AUP Niobium Ring Test #10_Weld 2 | Butt | Complete |  |  | Nb |  |  | Rolled Plate | 2.5 | Millimeter |  | Nb |  |  | Rolled Plate | 2.5 | Millimeter |  | 90 | 0 |  | 1000 | 500 | 500 | 6 | 335 | -4 | 6 | 59 | 42 | 576 | 50 |  |  |  | 0 | 31 | 48 | Weld starts at 165, upramps to 175, welds 175-275, downramp 175-195 | Full penetration, wide bead. Slightly less sag but still in the 0.3-0.4mm range. | AUP-NbCap-WP | AUP-NbCap-We2 | E3A5C170-E1FD-BE09-FA5AA231F0CB2645 | E3A6FBC0-EA49-A726-10F8F8F8F1473BC7 | 1199
AOBRIEN | 2022-12-14 | AUPHM2 | AUP Niobium Ring Test #10 | Weld 3 | AUP Niobium Ring Test #10_Weld 3 | Butt | Complete |  |  | Nb |  |  | Rolled Plate | 2.5 | Millimeter |  | Nb |  |  | Rolled Plate | 2.5 | Millimeter |  | 90 | 0 |  | 1000 | 500 | 500 | 6 | 335 | -4 | 6 | 59 | 39 | 576 | 50 |  |  |  | 0 | 33 | 49 | Weld starts at 75 degrees, upramps 75-85, welds 85-185, downramp 185-205 | Face looks good, no sag. Full penetration smooth root, estimated root reinforcement ~0.5mm | AUP-NbCap-WP | AUP-NbCap-We3 | E3AE38D3-9FBB-2E88-576B0E3664549A82 | E3AF5C27-0CD4-FA25-AEE2373264C988C1 | 1200
AOBRIEN | 2022-12-15 | AUPHM2 | AUP Niobium Ring Test #10 | Weld 4 | AUP Niobium Ring Test #10_Weld 4 | Butt | Complete |  |  | Nb |  |  | Rolled Plate | 2.5 | Millimeter |  | Nb |  |  | Rolled Plate | 2.5 | Millimeter |  | 90 | 0 |  | 1000 | 500 | 500 | 6 | 335 | -4 | 6 | 59 | 36 | 556 | 50 | [7 empty] | Minimal underbead, face looks good | AUP-NbCap-WP | AUP-NbCap-We4 | B694F6DC-0228-FF5D-E591CF0DB51D2436 | B6964AF5-FEB5-5420-CDC6EEEE86B486D4 | 1201
AOBRIEN | 2022-12-15 | AUPHM2 | AUP Niobium Ring Test #11 | Tacks | AUP Niobium Ring Test #11_Tacks | Butt | Partial |  |  | Nb |  |  | Rolled Plate | 2.5 | Millimeter |  | Nb |  |  | Rolled Plate | 2.5 | Millimeter |  | 90 | 0 |  | 1000 | 100 | 100 | 6 | 335 | -4 | 12 | 118 | 15 | 569 | 50 | [6 empty] | 8 tacks in single program | Good | AUP-NbCap-WP | AUP-NbCap-Ta | 1EF30733-CC69-E438-F696609FA65B2FDE | 1EF53E8F-F7C8-185F-CEF8C6293AB0E810 | 1202
AOBRIEN | 2022-12-15 | AUPHM2 | AUP Niobium Ring Test #11 | Weld 1 | AUP Niobium Ring Test #11_Weld 1 | Butt | Complete |  |  | Nb |  |  | Rolled Plate | 2.5 | Millimeter |  | Nb |  |  | Rolled Plate | 2.5 | Millimeter |  | 90 | 0 |  | 1000 | 500 | 500 | 6 | 335 | -4 | 6 | 59 | 38 | 569 | 50 | [6 empty] | Weld starts at -15 degrees, upramps over 10 degrees, welds until 95 degrees, downramps 95-115 | Full penetration, minimal sagging, root reinforcement ~0.5mm near tail out. | AUP-NbCap-WP | AUP-NbCap-We1 | 1EFD50AC-980C-19D3-2BE931BD7E6A40AD | 1EFEA978-00E0-ADC3-9F933F2C6EDA8352 | 1203
AOBRIEN | 2022-12-15 | AUPHM2 | AUP Niobium Ring Test #11 | Weld 2 | AUP Niobium Ring Test #11_Weld 2 | Butt | Complete |  |  | Nb |  |  | Rolled Plate | 2.5 | Millimeter |  | Nb |  |  | Rolled Plate | 2.5 | Millimeter |  | 90 | 0 |  | 1000 | 500 | 500 | 6 | 335 | -4 | 6 | 59 | 37 | 569 | 50 |  |  |  | 0 | 37 | 59 | Weld starts at 165 degrees, upramps to 175 degrees, welds to 275 degrees, downramp to 295 degres | Full penetration, smooth underbead. No sagging on weld face, root reinforcement <0.5mm | AUP-NbCap-WP | AUP-NbCap-We2 | 1F03653C-B3DF-49B5-B50DABA95C032DB7 | 1F04AAD6-FBD1-10E0-14E61FDC0D4705E5 | 1204
AOBRIEN | 2022-12-16 | C7504W | DL-120/042722-05 | (Repair) Weld 5 | DL-120/042722-05_(Repair) Weld 5 | Step-Butt | Complete |  |  | Nb |  |  | Stamped Sheet | 0.254 | Millimeter |  | Nb |  |  | Machined Plate | 19.05 | Millimeter |  | 0 | 0 | 0 |  |  |  | 6 | 332 | -7 | 20 | 200 | 25 | 563 | 50 | [7 empty] | Lost beam momentarily on third edge. | DLWindowRepair2-WP | DLWindowRepair2-We |  | 1F2E6B86-D364-AC9E-0D7457D8DD1A5A39 | 1205
AOBRIEN | 2022-12-16 | C7504W | DL-120/042722-05 | (Repair) Weld 6 | DL-120/042722-05_(Repair) Weld 6 | Step-Butt | Complete |  |  | Nb |  |  | Stamped Sheet | 0.254 | Millimeter |  | Nb |  |  | Machined Plate | 20 | Millimeter |  | 0 | 0 | 0 |  |  |  | 6 | 332 | -7 | 20 | 200 | 25 | 563 | 50 | [7 empty] | Lost beam twice during weld | DLWindowRepair2-WP | DLWindowRepair2-We |  | 1F306DA2-A1AB-EDC1-BD78342B863FE63D | 1206
AOBRIEN | 2022-12-16 | C7504W | DL-120/042722-05 | (Repair) Weld 7 | DL-120/042722-05_(Repair) Weld 7 | Step-Butt | Complete |  |  | Nb |  |  | Stamped Sheet | 0.254 | Millimeter |  | Nb |  |  | Machined Plate | 20 | Millimeter |  | 0 | 0 | 0 |  |  |  | 6 | 332 | -7 | 20 | 200 | 25 | 563 | 50 |  |  |  | 0 | 41 | 36 |  | Single small expulsion during weld. All surfaces appear to be sealed, sending for leak check. | DLWindowRepair2-WP | DLWindowRepair2-We |  | 1F32B88D-0995-07AA-3A19C2ED9A98EE12 | 1207
AOBRIEN | 2022-12-19 | ARDNB3 | 5C75-NB3SN-002 | Lg. Beampipe to Adapter Tacks | 5C75-NB3SN-002_Lg. Beampipe to Adapter Tacks | Butt | Partial |  |  | Nb |  |  | Machined Plate | 2 | Millimeter |  | Nb |  |  | Machined Plate | 2 | Millimeter |  | 90 | 15 |  | 1000 | 75 | 75 | 8 | 323 | -4 | 11 | 118 | 15 | 558 | 50 | [6 empty] | Multiple tacks in single program | Look good | Nb3Sn-BeamPipe-WP | Nb3Sn-BeamPipe-Ta | DFA23FFB-957E-DAC1-DCB074EED2EFF3E2 | DFA37ADB-FC13-376B-D7EDBB990F3EAADB | 1208
AOBRIEN | 2022-12-19 | ARDNB3 | 5C75-NB3SN-002 | Sm. Beampipe to Adapter Tacks | 5C75-NB3SN-002_Sm. Beampipe to Adapter Tacks | Butt | Partial |  |  | Nb |  |  | Machined Plate | 2 | Millimeter |  | Nb |  |  | Machined Plate | 2 | Millimeter |  | 90 | -15 |  | 1000 | 75 | 75 | 8 | 323 | -4 | 11 | 118 | 15 | 558 | 50 |  |  |  | 0 | 48 | 30 | Program ran 4 times for 4 tacks in best orientation possible (flanges interfering with beam angle) | Good |  | 10D_Arc_Tack | DFA5A3CC-AC12-4FE4-5936B42832DFEFAE | DFA6FCE6-A8D5-E426-9C82BFA51C73BB22 | 1209
AOBRIEN | 2022-12-19 | ARDNB3 | 5C75-NB3SN-002 | Lg. Beampipe to Adapter Weld 1 | 5C75-NB3SN-002_Lg. Beampipe to Adapter Weld 1 | Butt | Complete |  |  | Nb |  |  | Machined Plate | 2 | Millimeter |  | Nb |  |  | Machined Plate | 2 | Millimeter |  | 90 | 15 |  | 1000 | 375 | 375 | 8 | 323 | -4 | 6 | 65 | 31 | 560 | 50 | [6 empty] | Weld begins at -15 degrees, upramps over 10 degrees, welds from -5 to 185 degrees, downramps 185-205 | Face looks good, no underbead | Nb3Sn-BeamPipe-WP | Nb3Sn-BeamPipe-We1 | DFABB9A1-E3D0-7B18-15623663AA1B9558 | DFAD321C-FC32-B3FC-03B0E332CA5766A5 | 1210
AOBRIEN | 2022-12-20 | ARDNB3 | 5C75-NB3SN-002 | Lg. Beampipe to Adapter Weld 2 | 5C75-NB3SN-002_Lg. Beampipe to Adapter Weld 2 | Butt | Complete |  |  | Nb |  |  | Machined Plate | 2 | Millimeter |  | Nb |  |  | Machined Plate | 2 | Millimeter |  | 90 | 15 |  | 1000 | 375 | 375 | 8 | 323 | -4 | 6 | 65 | 37 | 560 | 50 |  |  |  | 0 | 50 | 7 | Weld begins at 165 degrees, upramps to 175 degrees, welds to 365 degrees, downramps to 385 degrees |  | Nb3Sn-BeamPipe-WP | Nb3Sn-BeamPipe-We2 | DFB1DEAE-DE00-FCCF-328A9D97F822D205 | DFB2D274-F0A7-ECC3-C50A1B831A92B35A | 1211
1212
1213
AOBRIEN | 2022-12-20 | ARDNB3 | 5C75-NB3SN-002 | Lg Beampipe to Adapter W1 R1 | 5C75-NB3SN-002_Lg Beampipe to Adapter W1 R1 | Butt | Complete | Previous pass had inadequate penetration |  | Nb |  |  | Machined Plate | 2 | Millimeter |  | Nb |  |  | Machined Plate | 2 | Millimeter |  | 90 | 15 |  | 1000 | 375 | 375 | 8 | 323 | -4 | 6 | 65 | 41 | 560 | 50 |  |  |  | 0 | 51 | 25 | Weld starts at -15 degrees, upramps to -5 degrees, welds -5 to 185 degrees, downramp 185 to 205. | Face and root are good! | Nb3Sn-BeamPipe-WP | Nb3Sn-BeamPipe-We1 | E2018F7B-DAE9-210B-969987EBDAE930FB | E202B393-DE19-7D30-5FC4CB16D5DD3602 | 1214
AOBRIEN | 2022-12-20 | ARDNB3 | 5C75-NB3SN-002 | Lg Beampipe to Adapter W2 R1 | 5C75-NB3SN-002_Lg Beampipe to Adapter W2 R1 | Butt | Complete | Prvious pass did not had adequate penetration |  | Nb |  |  | Machined Plate | 2 | Millimeter |  | Nb |  |  | Machined Plate | 2 | Millimeter |  | 90 | 15 |  | 1000 | 375 | 375 | 8 | 323 | -4 | 6 | 65 | 41 | 560 | 50 |  |  |  | 0 | 52 | 25 | Weld starts at 165 degrees, upramps to 175 degrees, welds 175 to 365, downramp 365-385 | Face and root good. | Nb3Sn-BeamPipe-WP | Nb3Sn-BeamPipe-We2 | EA1A067F-9D1C-52B2-6B327F53378AC579 | EA1B05DD-E153-0CA6-2359E16B4FE6B96E | 1215
AOBRIEN | 2022-12-20 | ARDNB3 | 5C75-NB3SN-002 | Sm. Beampipe to Adapter Weld 1 | 5C75-NB3SN-002_Sm. Beampipe to Adapter Weld 1 | Butt | Complete |  |  | Nb |  |  | Machined Plate | 2 | Millimeter |  | Nb |  |  | Machined Plate | 2 | Millimeter |  | 90 | 40 |  | 1000 | 375 | 375 | 8 | 323 | -4 | 6 | 65 | 41 | 560 | 50 | [6 empty] | Weld starts at -15 degrees, upramps to -5 degrees, welds -5 to 185 degrees, downramp 185 to 205. |  | Nb3Sn-BeamPipe-WP | Nb3Sn-BeamPipe-We1 | EDBF0C97-0C7B-C60C-8E2E5231035F8FC8 | EDC02B4E-BE1C-09EC-9D5F6B06A22B6AF2 | 1216
AOBRIEN | 2022-12-20 | ARDNB3 | 5C75-NB3SN-002 | Sm. Beampipe to Adapter Weld 2 | 5C75-NB3SN-002_Sm. Beampipe to Adapter Weld 2 | Butt | Complete |  |  | Nb |  |  | Machined Plate | 2 | Millimeter |  | Nb |  |  | Machined Plate | 2 | Millimeter |  | 90 | 40 |  | 1000 | 375 | 375 | 8 | 323 | -4 | 6 | 65 | 41 | 560 | 50 |  |  |  | 0 | 57 | 13 | Weld starts at 165 degrees, upramps to 175 degrees, welds 175-365, downramp 365 to 385 | Good | Nb3Sn-BeamPipe-WP | Nb3Sn-BeamPipe-We2 | EDC417E4-0242-31DB-3BA62E7227675CFF | EDC54F19-A05C-72AD-94319067E1248DD6 | 1217
AOBRIEN | 2022-12-21 | ARDPRM | QPR - HZB AES #1 | Tacks | QPR - HZB #1_Tacks | Fillet | Complete | Penetration to step with no internal bead showing, weld from outside only |  | Nb |  |  | Machined Plate | 2 | Millimeter | Wall is 2mm, penetration to step required | Nb |  |  | Machined Plate | 4 | Millimeter | Flange | 0 | -45 |  | 1000 | 150 | 150 | 6 | 335 | -4 | 12 | 129 | 15 | 570 | 50 | [6 empty] | 8 tacks in single program. Heat too low but still tacked OK. | Good. | QPR-FlangeTube-WP | QPR-FlangeTube-Ta | 1E8CA0A4-902D-E77C-72FC48F5366C3051 | 1E8DA5F4-CC99-70A3-C49C90B30C71D08C | 1218
AOBRIEN | 2022-12-21 | ARDPRM | QPR - HZB AES #1 | Weld 1 | QPR - HZB #1_Weld 1 | Fillet | Complete | Penetration to step (1mm) required |  | Nb |  |  | Machined Plate | 2 | Millimeter | Penetration to step (1mm) required. | Nb |  |  | Machined Plate | 4 | Millimeter |  | 0 | -45 |  | 1000 | 500 | 500 | 6 | 335 | -4 | 6 | 65 | 30 | 570 | 50 |  |  |  | 1 | 1 | 45 | Weld starts at -15 degrees, upramps to -5 degrees, welds -5 to 125, downramps 125 to 145 | Surface melted slightly but no fusion. Going to reduce puddler size to focus heat | QPR-FlangeTube-WP | QPR-FlangeTube-We1 | 1E91A94E-CBF8-60A6-16ECF2E140432C4D | 1E934144-043A-EB0D-9DC3512AE40D3931 | 1219
AOBRIEN | 2022-12-21 | ARDPRM | QPR - HZB AES #1 | Weld 2 | QPR - HZB #1_Weld 2 | Fillet | Complete | Penetration to step (1mm) required |  | Nb |  |  | Machined Plate | 2 | Millimeter | Penetration to step (1mm) required | Nb |  |  | Machined Plate | 4 | Millimeter |  | 0 | -45 |  | 1000 | 350 | 350 | 6 | 335 | -4 | 6 | 65 | 30 | 570 | 50 | [6 empty] | Upramp from 105-115, weld 115-245, downramp 245-265 | Corner appears to have sealed | QPR-FlangeTube-WP | QPR-FlangeTube-We2 | 216772E9-94E9-55DB-F789CB186A1A44EB | 21685B8A-E4DE-EC65-970214E9C7B2C90B | 1220
AOBRIEN | 2022-12-21 | ARDPRM | QPR - HZB AES #1 | Weld 3 | QPR - HZB #1_Weld 3 | Fillet | Complete | Penetration to step (1mm) required |  | Nb |  |  | Machined Plate | 2 | Millimeter | Penetration to step (1mm) required | Nb |  |  | Machined Plate | 4 | Millimeter |  | 0 | -45 |  | 1000 | 350 | 350 | 6 | 335 | -4 | 6 | 65 | 33 | 570 | 50 |  |  |  | 1 | 3 | 44 | Weld upramps from 225-235, welds from 235-365, downramp 365-385 | Good. | QPR-FlangeTube-WP | QPR-FlangeTube-We3 |  |  | 1221
AOBRIEN | 2022-12-22 | ARDPRM | QPR - HZB AES #1 | Weld 1 Repair 1 | QPR - HZB #1_Weld 1 Repair 1 | Fillet | Complete | Previous pass did not fuse |  | Nb |  |  | Machined Plate | 2 | Millimeter | Penetration to step (1mm) reqired | Nb |  |  | Machined Plate | 4 | Millimeter |  | 0 | -45 |  | 1000 | 350 | 350 | 6 | 335 | -4 | 6 | 65 | 33 | 568 | 50 |  |  |  | 1 | 4 | 56 | Weld begins at -15 degrees, upramps to -5 degrees, welds from -5 to 125 degrees, downramps 125 to 145 | Appears to have fused. | QPR-FlangeTube-WP | QPR-FlangeTube-We1 | 476CE0F2-0E60-CAE6-F5F652EED29302CB | 476E32E5-F8E5-7D4E-39BA9C0508939837 | 1222
AOBRIEN | 2022-12-22 | ARDPRM | QPR - HZB AES #2 | Weld 1 | QPR - HZB #2_Weld 1 | Fillet | Partial | Penetration to step (1mm) required |  | Nb |  |  | Machined Plate | 2 | Millimeter | Penetration to step (1mm) required | Nb |  |  | Machined Plate | 4 | Millimeter |  | 0 | -45 |  | 1000 | 350 | 350 | 6 | 335 | -4 | 6 | 65 | 33 | 568 | 50 |  |  |  | 1 | 7 | 46 | Weld starts at -15, upramps to -5, welds -5 to 125, downramp 125 to 145 | Good. | QPR-FlangeTube-WP | QPR-FlangeTube-We1 | BE05E456-022D-B6CB-78C6729B9930CC15 | BE071CC6-EFE6-978B-9A45DEA790F7F27A | 1223
AOBRIEN | 2022-12-22 | ARDPRM | QPR - HZB AES #2 | Weld 2 | QPR - HZB #2_Weld 2 | Fillet | Complete | Penetration to step (1mm) |  | Nb |  |  | Machined Plate | 2 | Millimeter | PEnetration to step (1mm) required | Nb |  |  | Machined Plate | 4 | Millimeter |  | 0 | -45 |  | 1000 | 350 | 350 | 6 | 335 | -4 | 6 | 65 | 33 | 568 | 50 |  |  |  | 1 | 7 | 46 | Upramp from 105 to 115, weld from 115 to 245, downramp to 265 | Good. | QPR-FlangeTube-WP | QPR-FlangeTube-We2 | BE116862-B1D3-8164-D2AF702DBCB99903 | BE15EC6A-B509-574F-97C3B32B24DEA5E1 | 1224
AOBRIEN | 2023-01-03 | ARDPRM | QPR - HZB AES #2 | Weld 3 | QPR - HZB #2_Weld 3 | Fillet | Partial | Penetration to step (1mm) required |  | Nb |  |  | Machined Plate | 2 | Millimeter | Penetration to step (1mm) required | Nb |  |  | Machined Plate | 4 | Millimeter |  | 0 | -45 |  | 1000 | 350 | 350 | 6 | 335 | -4 | 6 | 65 | 33 | 564 | 50 |  |  |  | 1 | 10 | 2 | Weld starts at 225 degrees, upramps to 235 degrees, welds from 235 to 365, downrams 365 to 385 | Good. | QPR-FlangeTube-WP | QPR-FlangeTube-We3 | BE2D0A26-E17A-71D7-55621639546D8143 | BE300ACF-0720-6CF1-707F729F5F89E786 | 1225
AOBRIEN | 2023-01-03 | ARDPRM | QPR - HZB #1 | Weld 1 | QPR - HZB #1_Weld 1 | Fillet | Complete | Penetration to step (1mm) required |  | Nb |  |  | Machined Plate | 2 | Millimeter |  | Nb |  |  | Machined Plate | 4 | Millimeter |  | 0 | -45 |  | 1000 | 350 | 350 | 6 | 335 | -4 | 6 | 65 | 33 | 564 | 50 |  |  |  | 1 | 11 | 7 | Upramps from -15 to -5, welds -5 to 95, downramp 95 to 115 |  | QPR-FlangeTube-WP | QPR-FlangeTube-We1 | BE36020E-02CF-5BE2-6C3E704656209DF2 | BE3953F6-CB05-771E-F03C20414B50B4AD | 1226
AOBRIEN | 2023-01-03 | ARDPRM | QPR - HZB #1 | Weld 2 | QPR - HZB #1_Weld 2 | Fillet | Complete | Penetration to step (1mm) required |  | Nb |  |  | Machined Plate | 2 | Millimeter |  | Nb |  |  | Machined Plate | 4 | Millimeter |  | 0 | -45 |  | 1000 | 350 | 350 | 6 | 335 | -4 | 6 | 65 | 33 | 564 | 50 |  |  |  | 1 | 12 | 18 | Weld begins at 105 degrees, upramps to 115 degrees, welds to 245 degrees, downramps to 265 degrees |  | QPR-FlangeTube-WP | QPR-FlangeTube-We2 |  |  | 1227
AOBRIEN | 2023-01-03 | ARDPRM | QPR - HZB #1 | Weld 3 | QPR - HZB #1_Weld 3 | Fillet | Complete | Penetration to step (1mm) required) |  | Nb |  |  | Machined Plate | 2 | Millimeter | Penetration to step (1mm) required | Nb |  |  | Machined Plate | 4 | Millimeter |  | 0 | -45 |  | 1000 | 350 | 350 | 6 | 335 | -4 | 6 | 65 | 33 | 564 | 50 |  |  |  | 1 | 12 | 18 | Upramp from 225 to 235, weld from 235 to 365, downramp 365-385 |  | QPR-FlangeTube-WP | QPR-FlangeTube-We3 | BFDDA45F-B425-A856-98BF7C302F25E8DC | BFDE9B6D-F9E5-D1BA-7FD5AA31B769B7E4 | 1228
AOBRIEN | 2023-01-09 | AUPHM2 | AUP Niobium Ring Test #11 | Weld 3 | AUP Niobium Ring Test #11_Weld 3 | Butt | Complete |  |  | Nb |  |  | Rolled Plate | 2.5 | Millimeter |  | Nb |  |  | Rolled Plate | 2.5 | Millimeter |  | 90 | 0 |  | 1000 | 500 | 500 | 6 | 335 | -4 | 6 | 59 | 35 | 565 | 50 |  |  |  | 1 | 15 | 24 | Weld begins at 75 degrees, upramps to 85 degrees, welds to 185 degrees, downramps to 205 degrees | Underbead present but minimal | AUP-NbCap-WP | AUP-NbCap-We3 |  |  | 1229
AOBRIEN | 2023-01-10 | AUPHM2 | AUP Niobium Ring Test #11 | Weld 4 | AUP Niobium Ring Test #11_Weld 4 | Butt | Complete |  |  | Nb |  |  | Rolled Plate | 2.5 | Millimeter |  | Nb |  |  | Rolled Plate | 2.5 | Millimeter |  | 90 | 0 |  | 1000 | 500 | 500 | 6 | 335 | -4 | 6 | 59 | 36 | 565 | 50 |  |  |  | 1 | 16 | 25 | Weld starts at 255, upramps to 265, welds to 365, downramps to 385 |  | AUP-NbCap-WP | AUP-NbCap-We4 | 1956FC81-BFAC-881C-3B08BDCFC7E73C38 | 19582BFE-F905-9EC5-BA1A1B1F6640DB45 | 1230
AOBRIEN | 2023-01-10 | AUPHM2 | AUP Niobium Ring Test #12 | Tacks | AUP Niobium Ring Test #12_Tacks | Butt | Partial |  |  | Nb |  |  | Rolled Plate | 2.5 | Millimeter |  | Nb |  |  | Rolled Plate | 2.5 | Millimeter |  | 90 | 0 |  | 1000 | 100 | 100 | 6 | 335 | -4 | 12 | 117 | 15 | 565 | 50 | [6 empty] | Good | Good | AUP-NbCap-WP | AUP-NbCap-Ta |  |  | 1231
AOBRIEN | 2023-01-10 | AUPHM2 | AUP Niobium Ring Test #12 | Weld 1 | AUP Niobium Ring Test #12_Weld 1 | Butt | Complete |  |  | Nb |  |  | Rolled Plate | 2.5 | Millimeter |  | Nb |  |  | Rolled Plate | 2.5 | Millimeter |  | 90 | 0 |  | 1000 | 500 | 500 | 6 | 335 | -4 | 9 | 88 | 38 | 565 | 50 |  |  |  | 1 | 18 | 35 | Weld begins at -15, upramps to -5, welds to 95, downramps to 115 | Root penetration starts around 30 degrees, very minimal | AUP-NbCap-WP | AUP-NbCap-We1 |  |  | 1232
AOBRIEN | 2023-01-10 | AUPHM2 | AUP Niobium Ring Test #12 | Weld 2 | AUP Niobium Ring Test #12_Weld 2 | Butt | Complete |  |  | Nb |  |  | Rolled Plate | 2.5 | Millimeter |  | Nb |  |  | Rolled Plate | 2.5 | Millimeter |  | 90 | 0 |  | 1000 | 500 | 500 | 6 | 335 | -4 | 12 | 118 | 43 | 565 | 50 |  |  |  | 1 | 19 | 29 | Weld starts at 165, upramps over 1 second, welds to 275, downramps to 295 | Very very slight underbead, beginning around 25 degrees into the weld and going until tailout begins | AUP-NbCap-WP | AUP-NbCap-We2 |  |  | 1233
AOBRIEN | 2023-01-11 | AUPHM2 | AUP Niobium Ring Test #12 | Weld 3 | AUP Niobium Ring Test #12_Weld 3 | Butt | Complete |  |  | Nb |  |  | Rolled Plate | 2.5 | Millimeter |  | Nb |  |  | Rolled Plate | 2.5 | Millimeter |  | 90 | 0 |  | 1000 | 500 | 500 | 6 | 335 | -4 | 12 | 118 | 48 | 563 | 50 |  |  |  | 1 | 20 | 20 | Weld starts at 75, upramps over 0.5 seconds, dwells for 1 second, welds to 185, downramps to 205 |  | AUP-NbCap-WP | AUP-NbCap-We3 | 4D3D10BE-0072-B423-ECC97141CBBB9AAB | 4D3E81A7-D721-EF59-BE594B118AE7C828 | 1234
AOBRIEN | 2023-01-12 | AUPHM2 | AUP Probe Test (Curved) 9 | Weld 1 | AUP Probe Test (Curved) 10_Weld 1 | Butt | Complete |  | Bespoke Fixture | Nb |  |  | Stamped Sheet | 2.5 | Millimeter |  | Nb |  |  | Machined Rod | 2.5 | Millimeter |  | 90 | 0 | 90 |  |  |  | 6 | 325 | -14 | 6 | 60 | 45 | 563 | 50 |  |  |  | 1 | 25 | 17 | Weld begins at -20 degrees, upramps over 0.5 seconds, dwells for 1.0 seconds, welds to 180, downramps to 360 | Looks good, sag ~0.018" (~0.46mm) | AUP-Probe-WP | AUP-HT3-We | 82A11FB5-DD05-2048-3768DA0CDC72B053 | 82A2343A-CE78-A297-B307F0E50330708C | 1235
AOBRIEN | 2023-01-12 | AUPHM2 | AUP Probe Test (Curved) 9 | Weld 2 | AUP Probe Test (Curved) 10_Weld 2 | Butt | Complete |  | Bespoke Fixture | Nb |  |  | Stamped Sheet | 2.5 | Millimeter |  | Nb |  |  | Machined Rod | 2.5 | Millimeter |  | 90 | 0 | 0 |  |  |  | 6 | 325 | -14 | 6 | 60 | 45 | 563 | 50 | [6 empty] | Weld starts at 160 degrees, upramps over 0.5 seconds, dwells for 1 second, welds to 360 degrees, downramps to 540. | Good | AUP-Probe-WP | AUP-HT4-We | 82A977E9-C297-A071-8003DF87DEF25F5C | 82AA9C09-AAFA-DD2C-B06DF812F3596399 | 1236
AOBRIEN | 2023-01-12 | AUPHM2 | AUP Probe Test (Curved) 10 | Weld 1 | AUP Probe Test (Curved) 10_Weld 1 | Butt | Complete |  | Bespoke Fixture | Nb |  |  | Stamped Sheet | 2.5 | Millimeter |  | Nb |  |  | Machined Rod | 2.5 | Millimeter |  | 90 | 0 | 0 |  |  |  | 6 | 325 | -14 | 6 | 60 | 45 | 563 | 50 |  |  |  | 1 | 25 | 17 | Weld starts at -20, upramps over 0.5 seconds, dwells for 1 second, welds to 180 degrees, downramps to 360 degrees. Initial amperage was 44mA, increased to 45 at -5 degrees (program remnant, was supposed to be 44 the entire path) |  | AUP-Probe-WP | AUP-HT3-We | 82B05C8E-BFE0-9FDA-8CA0C3261DB84CA8 | 82B1ABDA-A4BE-D636-757EE0B59F7ABF0B | 1237
AOBRIEN | 2023-01-12 | AUPHM2 | AUP Niobium Ring Test #12 | Weld 4 | AUP Niobium Ring Test #12_Weld 4 | Butt | Complete |  |  | Nb |  |  | Rolled Plate | 2.5 | Millimeter |  | Nb |  |  | Rolled Plate | 2.5 | Millimeter |  | 90 | 0 |  | 1000 | 500 | 500 | 6 | 335 | -4 | 12 | 118 | 48 | 563 | 50 | [6 empty] | Weld starts at 255 degrees, upramps over 0.5 seconds, dwells for 1.75 seconds, welds to 365 degrees, downramps to 385 degrees | CJP for the entire path but the weld face has a poor appearance and the root has a "spotty" appearance (penetration was inconsistent but always CJP or higher) | AUP-NbCap-WP | AUP-NbCap-We4 | 82929E43-DCA9-BB1D-719C2D4B3B53FFCD | 8293E446-AB6B-3A7B-622C3C577485D539 | 1238
AOBRIEN | 2023-01-12 | AUPHM2 | AUP Probe Test (Curved) 10 | Weld 2 | AUP Probe Test (Curved) 10_Weld 2 | Butt | Complete |  | Bespoke Fixture | Nb |  |  | Stamped Sheet | 2.5 | Millimeter |  | Nb |  |  | Machined Rod | 2.5 | Millimeter |  | 90 | 0 | 0 |  |  |  | 6 | 325 | -14 | 6 | 60 | 44 | 563 | 50 |  |  |  | 1 | 25 | 41 | Weld begins at 160 degrees, upramps over 0.5 seconds, dwells 1.0 seconds, welds to 360 degrees, downramps to 540 degrees |  | AUP-Probe-WP | AUP-HT4-We | 8764E889-C666-1DC9-AFB357A1EC19900C | 876650C2-B607-310D-819D5EDF33A245EB | 1239
AOBRIEN | 2023-01-31 | EICCCM | NbTi Transition Test A | Sm. Rect. Transition 1 | NbTi Transition Test A_Sm. Rect. Transition 1 | Lap | Complete | Lap joint with no prep. Aligning with base of adapter and plate |  | Nb |  |  | Plate | 4 | Millimeter |  | Nb-55Ti |  |  | Machined Plate | 2.5 | Millimeter |  | 0 | -45 |  |  |  |  | 18 | 290 | -4 | 6 | 60 | 30 | 548 | 50 | [6 empty] | Upramp over 0.2, dwell 0.5. | NbTi material melted away from seam, some fusion. |  | EIC-CC-NbTi-18Weld | F838C8D1-92C2-424E-FBF080D0F84EA809 | F83A7A1B-9F5F-57DD-521C33A6659D4A1B | 1240
AOBRIEN | 2023-01-31 | EICCCM | NbTi Transition Test A | Sm. Rect. Transition 2 | NbTi Transition Test A_Sm. Rect. Transition 2 | Lap | Complete |  |  | Nb |  |  | Plate | 4 | Millimeter |  | Nb-55Ti |  |  | Machined Plate | 2.5 | Millimeter |  | 0 | -45 | 0 |  |  |  | 18 | 291 | -3 | 6 | 60 | 30 | 548 | 50 |  |  |  | 1 | 41 | 45 | 0.2 second upramp., 0.5 second dwell. Aligned 0.010" towards the Nb side of weld. | Similar results to 1, some fusion but most of the NbTi melted away from the Nb. |  | EIC-CC-NbTi-18Weld | F8565169-0CDB-4B8C-4E4C4766A267C24A | F858214C-D6D6-F1DB-DA0C525DE63F8DE8 | 1241
AOBRIEN | 2023-01-31 | EICCCM | NbTi Transition Test A | Sm. Rect. Transition 3 | NbTi Transition Test A_Sm. Rect. Transition 3 | Lap | Complete |  |  | Nb |  |  | Plate | 4 | Millimeter |  | Nb-55Ti |  |  | Machined Plate | 2.5 | Millimeter |  | 0 | -45 | 0 | 1000 | 50 | 50 | 18 | 293 | -1 | 6 | 60 | 50 | 535 | 50 | [6 empty] | 0.5 second upramp, 0.5 second dwell. Offset 0.025" towards Niobium side | Fully fused, weld is oversized. |  | EIC-CC-NbTi-18Weld | F8715284-F88F-B2AB-096DD80EEE14D71B | F8734CE7-AAFD-B277-FFD6696E3B948E65 | 1242
AOBRIEN | 2023-01-31 | EICCCM | NbTi Transition Test A | Sm. Rect. Transition 4 | NbTi Transition Test A_Sm. Rect. Transition 4 | Lap | Complete |  |  | Nb |  |  | Plate | 4 | Millimeter |  | Nb-55Ti |  |  | Machined Plate | 2.5 | Millimeter |  | 0 | -45 | 0 | 1000 | 50 | 50 | 18 | 292 | -2 | 10 | 100 | 50 | 535 | 50 |  |  |  | 1 | 43 | 32 | Upramp 0.5 seconds, dwell 0.5 seconds. Offset 0.050" towards Nb side. | Offset too far. |  | EIC-CC-NbTi-18Weld | F88A5633-ADF8-7821-D2DD5914449D9E59 | F88C1AA5-DDC8-1254-4DD383FDC99100A1 | 1243
AOBRIEN | 2023-01-31 | EICCCM | NbTi Transition Test A | Sm. Rect. Transition 5 | NbTi Transition Test A_Sm. Rect. Transition 5 | Lap | Complete |  |  | Nb |  |  | Plate | 4 | Millimeter |  | Nb-55Ti |  |  | Machined Plate | 2.5 | Millimeter |  | 0 | -45 | 0 | 1000 | 50 | 50 | 18 | 291 | 0 | 12 | 120 | 50 | 535 | 50 | [6 empty] | Upramp 0.5, dwell 0.5. Offset 0.025" | Fully fuzed. Fillet size is still too large, exit crater is quite large. |  | EIC-CC-NbTi-18Weld | F8ABB9A5-9527-BCA7-58DB058119AAA7DE | F8AE1938-BBA7-92F0-CAF24EADB3D756FD | 1244
AOBRIEN | 2023-01-31 | EICCCM | NbTi Transition Test A | Sm. Rect. Transition 6 | NbTi Transition Test A_Sm. Rect. Transition 6 | Lap | Complete |  |  | Nb |  |  | Plate | 4 | Millimeter |  | Nb-55Ti |  |  | Machined Plate | 2.5 | Millimeter |  | 0 | -45 | 0 | 1000 | 25 | 25 | 18 | 291 | -3 | 12 | 120 | 40 | 535 | 50 |  |  |  | 1 | 44 | 36 | Upramp 0.5 seconds, dwell 0.5 seconds | Fillet is smooth and consistent, slightly concave |  | EIC-CC-NbTi-18Weld | F8B940DF-C540-1028-84A80A99860F7D2B | F8BBF623-B746-1BA8-A9A49EF57E40C662 | 1245
AOBRIEN | 2023-01-31 | EICCCM | NbTi Transition Test A | Sm. Rect. Transition 7 | NbTi Transition Test A_Sm. Rect. Transition 7 | Lap | Complete |  |  | Nb |  |  | Plate | 4 | Millimeter |  | Nb-55Ti |  |  | Machined Plate | 2.5 | Millimeter |  | 0 | -45 | 0 | 1000 | 25 | 25 | 18 | 291 | -3 | 12 | 120 | 45 | 535 | 50 |  |  |  | 1 | 44 | 54 | Upramp 0.5 seconds, dwell 0.5 seconds. 0.200" downramp beginning 0.200 from edge (previously 0.100/0.100) | Looks great, downramp OK but too far from edge |  | EIC-CC-NbTi-18Weld | F8CC2B1A-9D5F-87C6-8CEE0E849600AC84 | F8CF1526-F288-BCD5-65BCAC872EB03690 | 1246
AOBRIEN | 2023-01-31 | EICCCM | NbTi Transition Test A | Sm. Rect. Transition 8 | NbTi Transition Test A_Sm. Rect. Transition 8 | Lap | Complete |  |  | Nb |  |  | Plate | 4 | Millimeter |  | Nb-55Ti |  |  | Machined Plate | 2.5 | Millimeter |  | 0 | -45 | 0 | 1000 | 25 | 25 | 18 | 291 | -3 | 12 | 120 | 35 | 535 | 50 |  |  |  | 1 | 45 | 25 | Upramp 0.5 seconds, dwell 0.5 seconds, downramp 0.200 starting 0.150 from edge. | Weld slightly smaller and a bit concave compared to previous |  | EIC-CC-NbTi-18Weld | F8D95F96-D463-74E2-B1DEC2785216B20F | F8DB563C-F2E3-45A0-5803C9BC87A7AA70 | 1247
AOBRIEN | 2023-02-01 | EICCCM | NbTi Transition Test A | Lg. Rect. Transition 1 | NbTi Transition Test A_Lg. Rect. Transition 1 | Lap | Complete | Beam aligned with upper edge of lap joint (using transition corner as weld filler) |  | Nb |  |  | Plate | 4 | Millimeter |  | Nb-55Ti |  |  | Machined Plate | 2.5 | Millimeter |  | 0 | -45 | 0 | 1000 | 25 | 25 | 18 | 291 | -3 | 12 | 120 | 60 | 568 | 50 | [6 empty] | Upramp 0.5, dwell 0.5, downramp over 0.2 | Did not fuse into base well. |  | EIC-CC-NbTi-18Weld | C2DCCA9D-F7AE-5997-A4D02E17DB9002C2 | C2DE5F85-EAAF-90E0-8304FC98BFCDE0A8 | 1248
AOBRIEN | 2023-02-01 | EICCCM | NbTi Transition Test A | Lg. Rect. Transition 2 | NbTi Transition Test A_Lg. Rect. Transition 2 | Lap | Complete | Weld aligned with upper corner of lap joint, intending to use the corner material as weld filler |  | Nb |  |  | Plate | 4 | Millimeter |  | Nb-55Ti |  |  | Machined Plate | 2.5 | Millimeter |  | 0 | -45 | 0 | 1000 | 25 | 75 | 18 | 291 | -3 | 12 | 120 | 70 | 568 | 50 |  |  |  | 1 | 49 | 28 | Upramp 0.5 seconds, dwell 0.5 seconds. Downramp over 0.2 inches | Poor weld appearance. |  | EIC-CC-NbTi-18Weld | C346C8FF-D36D-7729-1CF59B863BAFD0DA | C348D106-D643-95EC-CD73767422BFE654 | 1249
AOBRIEN | 2023-02-02 | EICCCM | NbTi Transition Test A | Lg. Rect. Transition 3 | NbTi Transition Test A_Lg. Rect. Transition 3 | Lap | Complete |  |  | Nb |  |  | Plate | 4 | Millimeter |  | Nb-55Ti |  |  | Machined Plate | 2.5 | Millimeter |  | 0 | -45 | 0 | 1000 | 25 | 25 | 18 | 291 | -3 | 12 | 120 | 45 | 553 | 50 |  |  |  | 1 | 51 | 20 | Upramp 0.5 seconds. Dwell 0.5 seconds. Offset 0.025". Downramp 0.200 | Puddler too small/offset incorrect. |  | EIC-CC-NbTi-18Weld | 23B4584B-9425-6791-102A653899C7C4B1 | 23B91E99-A4C8-44F8-76AE794069AD3B40 | 1250
AOBRIEN | 2023-02-02 | EICCCM | NbTi Transition Test A | Lg. Rect. Transition 4 | NbTi Transition Test A_Lg. Rect. Transition 4 | Lap | Complete | Offset 0.025" towards Niobium |  | Nb |  |  | Plate | 4 | Millimeter |  | Nb-55Ti |  |  | Machined Plate | 2.5 | Millimeter |  | 0 | -45 | 0 | 1000 | 25 | 25 | 18 | 291 | -3 | 12 | 120 | 40 | 553 | 50 | [6 empty] | Offset 0.025" towards Niobium. 0.5 second upramp 0.5 second dwell | Puddler misprogrammed, should have been 50/50 |  | EIC-CC-NbTi-18Weld | 24508BDF-0CB0-EF66-53AC8832734A079D | 2451D2AC-E8F1-3E7C-4F2A849D2FCDCF36 | 1251
AOBRIEN | 2023-02-02 | EICCCM | NbTi Transition Test A | Circular Transition 1A | NbTi Transition Test A_Circular Transition 1A | Lap | Complete | Offset 0.025" towards niobium |  | Nb |  |  | Plate | 4 | Millimeter |  | Nb-55Ti |  |  | Machined Plate | 2.5 | Millimeter |  | 0 | -45 | 0 | 1000 | 50 | 50 | 18 | 291 | -3 | 12 | 120 | 40 | 553 | 50 |  |  |  | 1 | 52 | 17 | Offset 0.025". Upramp 0.5 seconds, dwell 0.5 seconds | Crosshairs misaligned, beam was actually on-center, results similar to early tests on small rectangular transitions. |  | EIC-CC-NbTi-18Circ | 248EEF3B-B555-2F47-D313F535EAFC12A4 | 24906216-EA34-4BCC-E55F0A9900A5066F | 1252
AOBRIEN | 2023-02-02 | EICCCM | NbTi Transition Test A | Circular Transition 1B | NbTi Transition Test A_Circular Transition 1B | Lap | Complete | Offset 0.025" |  | Nb |  |  | Plate | 4 | Millimeter |  | Nb-55Ti |  |  | Machined Plate | 2.5 | Millimeter |  | 0 | -45 | 0 | 1000 | 50 | 50 | 18 | 291 | -3 | 12 | 120 | 40 | 553 | 50 | [6 empty] | Upramp 0.5, dwell 0.5, downramp 20 degrees | Beam offset incorrect |  | EIC-CC-NbTi-18Circ | 29781F46-A2C7-4132-B88A71FA6C86C809 | 297A1EB1-9E2F-7A12-CC08735E44604CA8 | 1253
AOBRIEN | 2023-02-02 | EICCCM | NbTi Transition Test A | Circular Transition 1C | NbTi Transition Test A_Circular Transition 1C | Lap | Complete | Offset 0.050" |  | Nb |  |  | Plate | 4 | Millimeter |  | Nb-55Ti |  |  | Machined Plate | 2.5 | Millimeter |  | 0 | -45 | 0 | 1000 | 25 | 25 | 18 | 291 | -3 | 12 | 120 | 40 | 535 | 50 | [6 empty] | Upramp 0.5, dwell 0.5, downramp 20 degrees | Didn't fuse joint. |  | EIC-CC-NbTi-18Circ | 29CF1D4A-D44F-566B-9C2FFAF3D8BBCB60 | 29D0B2D3-AA2A-0874-C8355C956A683BD4 | 1254
AOBRIEN | 2023-02-02 | EICCCM | NbTi Transition Test A | Circular Transition 1D | NbTi Transition Test A_Circular Transition 1D | Lap | Complete | Offset 0.038" |  | Nb |  |  | Plate | 4 | Millimeter | Offset 0.037" | Nb-55Ti |  |  | Machined Plate | 2.5 | Millimeter |  | 0 | -45 | 0 | 1000 | 50 | 50 | 18 | 291 | -3 | 12 | 120 | 45 | 535 | 50 | [6 empty] | Upramp 0.5, dwell 0.5, downramp 20 degrees | Offset way too far off |  | EIC-CC-NbTi-18Circ | 29E59C50-93EA-E8D0-F1BA04B3DEF4A21D | 29E745EA-E8DB-B81F-2FB273958E4CFB37 | 1255
AOBRIEN | 2023-02-03 | EICCCM | NbTi Transition Test A | Circular Transition 2A | NbTi Transition Test A_Circular Transition 2A | Lap | Complete | Offset 0.025" towards niobium |  | Nb |  |  | Plate | 4 | Millimeter |  | Nb-55Ti |  |  | Machined Plate | 2.5 | Millimeter |  | 0 | -45 | 0 | 1000 | 63 | 63 | 18 | 291 | -3 | 12 | 120 | 45 | 558 | 50 |  |  |  | 1 | 55 | 45 | Upramp 0.5, dwell 0.5, downramp 20 degrees | Poor weld appearance. Joint is fused but too much heat into Nbti side. |  | EIC-CC-NbTi-18Circ | 2AD5F112-BBD0-F688-DBF484B37C2F58E5 | 2AD74911-F247-DCF5-B489F22BA9BE7B8B | 1256
AOBRIEN | 2023-02-03 | EICCCM | NbTi Transition Test A | Circular Transition 2B | NbTi Transition Test A_Circular Transition 2B | Lap | Complete | Offset 0.025" |  | Nb |  |  | Plate | 4 | Millimeter |  | Nb-55Ti |  |  | Machined Plate | 2.5 | Millimeter |  | 0 | -45 | 0 | 1000 | 63 | 63 | 18 | 290 | -4 | 12 | 120 | 45 | 558 | 50 |  |  |  | 1 | 56 | 4 | Upramp 0.5 seconds, dwell 0.5 seconds, downramp 20 degrees | Fused, Nbti material didn't wet into Nb (offset and/or travel speed?) |  | EIC-CC-NbTi-18Circ | 2AE6AE88-E8B2-F9F3-04CEC0723C50E3A2 | 2AE7E0A4-AFAF-B58E-F2D2EF5D897CDA85 | 1257
AOBRIEN | 2023-02-03 | EICCCM | NbTi Transition Test A | Circular Transition 2C | NbTi Transition Test A_Circular Transition 2C | Lap | Complete | 0.025" offset |  | Nb |  |  | Plate | 4 | Millimeter |  | Nb-55Ti |  |  | Machined Plate | 2.5 | Millimeter |  | 0 | -45 | 0 | 1000 | 63 | 63 | 18 | 289 | -4 | 12 | 120 | 50 | 558 | 50 | [6 empty] | 0.5 second upramp, 05 second dwell, 20 degree downramp, 0.025" towards Nb plate | Still imperfect but acceptable |  | EIC-CC-NbTi-18Circ | 2B8D5031-C78D-3C5E-E03C9E61C9604C38 | 2B921FE2-9A1E-5315-B24B4F9EC021E553 | 1258
AOBRIEN | 2023-02-03 | EICCCM | NbTi Transition Test A | Circular Transition 2D | NbTi Transition Test A_Circular Transition 2D | Lap | Complete | 0.025" offset |  | Nb |  |  | Plate | 4 | Millimeter |  | Nb |  |  | Machined Plate | 2.5 | Millimeter |  | 0 | -45 | 0 | 1000 | 63 | 63 | 18 | 289 | -5 | 10 | 100 | 50 | 558 | 50 |  |  |  | 1 | 57 | 12 | Upramp 0.5 seconds, dwell 0.5 seconds, downramp 20 degrees | Similar to previous. |  | EIC-CC-NbTi-18Circ | 2BA6D10B-FA1D-75AF-3E1A58716EC6B2D7 | 2BA8C09B-0454-45C6-611FBB226C85B972 | 1259
AOBRIEN | 2023-02-03 | EICCCM | NbTi Transition Test A | Circular Transition 3A | NbTi Transition Test A_Circular Transition 3A | Lap | Complete | Offset 0.025" |  | Nb |  |  | Plate | 4 | Millimeter |  | Nb |  |  | Machined Plate | 2.5 | Millimeter |  | 0 | -45 | 0 | 1000 | 50 | 50 | 18 | 289 | -5 | 10 | 100 | 55 | 558 | 50 | [6 empty] | Upramp 0.5 seconds, dwell 0.5 seconds, downramp 20 degrees. Weld start moved back 20 degrees (total travel is now 130 degrees, 90 degree center section + 2x20 degree ramps) | Startup didn't fuse, middle section did fuse but has poor appearance, tail out section washed out |  | EIC-CC-NbTi-18Circ | 2BF4DD99-9094-7AE5-FBEE7AA2FD82E2B1 | 2BF637E9-0C3A-CB7E-8E46DD52FC8E608E | 1260
AOBRIEN | 2023-02-03 | EICCCM | NbTi Transition Test A | Circular Transition 3B | NbTi Transition Test A_Circular Transition 3B | Lap | Complete | Offset 0.025" |  | Nb |  |  | Plate | 4 | Millimeter |  | Nb-55Ti |  |  | Machined Plate | 2.5 | Millimeter |  | 0 | -45 | 0 | 1000 | 63 | 63 | 18 | 288 | -6 | 10 | 100 | 55 | 558 | 50 |  |  |  | 1 | 58 | 30 | 0.5 second upramp, 0.5 second dwell, 20 degree downramp, 130 degree total travel | Startup better than previous bit still not forming a good filled, middle is OK, tail out poor |  | EIC-CC-NbTi-18Circ | 2C0AE8C0-978A-3C8F-7B57E9442EE6BF40 | 2C0C4114-A35D-4AE8-D77B9BF5D3853037 | 1261
AOBRIEN | 2023-02-03 | EICCCM | NbTi Transition Test A | Circular Transition 3C | NbTi Transition Test A_Circular Transition 3C | Lap | Complete | Offset 0.025" towards Nb |  | Nb |  |  | Plate | 4 | Millimeter |  | Nb-55Ti |  |  | Machined Plate | 2.5 | Millimeter |  | 0 | -45 | 0 | 1000 | 63 | 63 | 18 | 288 | -6 | 10 | 100 | 50 | 558 | 50 |  |  |  | 1 | 59 | 27 | 0.5 second upramp, 0.5 second dwell, 20 degree downramp, 130 degree total travel | Fused all around but concave |  | EIC-CC-NbTi-18Circ | 2C26F162-A5C8-F54E-FCB6639F93D53BAA | 2C2A99BE-031D-3EEF-98A51BF928513595 | 1262
AOBRIEN | 2023-02-06 | EICCCM | NbTi Transition Test A | Circular Transition 3D | NbTi Transition Test A_Circular Transition 3D | Lap | Complete | Offset 0.025" towards Nb |  | Nb |  |  | Plate | 4 | Millimeter |  | Nb |  |  | Machined Plate | 2.5 | Millimeter |  | 0 | -45 | 0 | 1000 | 63 | 63 | 18 | 288 | -6 | 10 | 100 | 45 | 556 | 50 |  |  |  | 2 | 2 | 53 | 0.5 second upramp, 0.5 second dwell, 20 degree downramp, 130 degree total travel. | Good overall appearance but still concave |  | EIC-CC-NbTi-18Circ | 2C3A27D3-DBB4-689A-ED1F3B058116E0DF | 2C3D4342-0205-D44A-7C759586B9D4DE9A | 1263
AOBRIEN | 2023-02-07 | AUPHM2 | AUP-HOM-FT Test 8 | Weld 1 | AUP-HOM-FT Test 8_Weld 1 | Step-Butt | Complete | Penetration to step (1mm) with no LOF. Integrated backing of 1mm |  | Cu |  |  | Machined Rod | 2 | Millimeter | Penetration to step (1mm) required. | Cu |  |  | Machined Rod | 2.5 | Millimeter |  | 0 | 0 | 0 |  |  |  | 6 | 330 | -9 | 25 | 250 | 64 | 561 | 50 |  |  |  | 2 | 4 | 41 | Weld starts at 0, upramps over 0.1 second, dwells 0.4 seconds, travels 20+ 120 degrees, downramps over 60 degrees. Beam offset 0.025" outside of nominal circle. Full power: 0-140 degrees | Face looks OK, too much root penetration | AUP-Probe-WP | AUP-FDThru-We1 | 2CB59B83-C2D4-AEBF-7B174BBEB11A3B8C | 2CB79C5D-A6C3-FFF2-B7D8011A71BFA92B | 1264
AOBRIEN | 2023-02-09 | AUPHM2 | AUP-HOM-FT Test 8 | Weld 2 | AUP-HOM-FT Test 8_Weld 2 | Step-Butt | Complete | Penetration to step (1mm) required |  | Cu |  |  | Machined Rod | 2 | Millimeter | Penetration to step (1mm) required | Cu |  |  | Machined Rod | 2 | Millimeter |  | 0 | 0 | 0 |  |  |  | 6 | 330 | -9 | 25 | 250 | 60 | 562 | 50 | [6 empty] | Weld starts at 0 degrees, upramps over 0.1 second, dwells 0.4 seconds, welds 0-140 degrees, downramps 140-200 | Inside OK, root still over-penetrated (better than previous) | AUP-Probe-WP | AUP-FDThru-We2 | 2CD96B2B-A497-6044-FFC14C901C46DF08 | 2CDA98EE-AC5F-9E88-A7A650891836525B | 1265
AOBRIEN | 2023-02-08 | AUPHM2 | AUP-HOM-FT Test 8 | Weld 3 | AUP-HOM-FT Test 8_Weld 3 | Step-Butt | Partial | Penetration to step (1mm) required |  | Cu |  |  | Machined Rod | 2 | Millimeter | Penetration to step (1mm) required | Cu |  |  | Machined Rod | 2 | Millimeter |  | 0 | 0 | 0 |  |  |  | 6 | 330 | -9 | 25 | 250 | 56 | 562 | 50 | [6 empty] | Weld starts at 120 degrees, upramps over 0.1, dwells 0.4, welds from 120 to 260 degrees, downramps to 320 | Face good, root still showing slight signs of over-penetration | AUP-Probe-WP | AUP-FDThru-We3 | 2CF560F9-9812-EB98-1032516E65A2A0B9 | 2CF6AD49-DD53-F56F-2F007D989878E513 | 1266
AOBRIEN | 2023-02-09 | AUPHM2 | AUP-HOM-FT Test 9 | Weld 1 | AUP-HOM-FT Test 9_Weld 1 | Step-Butt | Complete | Penetration to step (1mm) required |  | Cu |  |  | Machined Rod | 2 | Millimeter | Penetration to step (1mm) required | Cu |  |  | Machined Rod | 2 | Millimeter | Penetration to step (1mm) required | 0 | 0 | 0 |  |  |  | 6 | 330 | -9 | 25 | 250 | 53 | 552 | 50 |  |  |  | 0 | 1 | 59 | Weld starts at 0 degrees, upramps over 0.1 second, dwells 0.4 seconds, welds from 0 to 140, downramps over 60 degrees (Full power 0-140: SHOULD BE -20 to 120!!!!) | Face good, root has very minor overpenetration at tail out | AUP-Probe-WP | AUP-FDThru-We1 | 2D069D89-DF0A-940D-4200DD27FE68EDBD | 2D07E727-CE5C-A404-6CCB7F1DD94A5691 | 1267
AOBRIEN | 2023-02-09 | AUPHM2 | AUP-HOM-FT Test 9 | Weld 2 | AUP-HOM-FT Test 9_Weld 2 | Step-Butt | Complete | Penetration to step (1mm) required |  | Cu |  |  | Machined Rod | 2 | Millimeter | Penetration to step (1mm) required | Cu |  |  | Machined Rod | 2 | Millimeter |  | 0 | 0 | 0 |  |  |  | 6 | 330 | -9 | 25 | 250 | 53 | 552 | 50 | [6 empty] | Weld begins at 100 degrees, upramps over 0.1s, dwells 0.5 second, welds to 240 degrees, downramps to 300 degrees (Full power 100-240) | Face good, root very slightly overpenetrated at startup/tailout (start could be from previous) | AUP-Probe-WP | AUP-FeedThru-We2 | 2D490E12-A5EC-61FE-33E221D60C43F540 | 2D4A595F-FEF6-65CB-376518C2D59EBE40 | 1268
AOBRIEN | 2023-02-09 | AUPHM2 | AUP-HOM-FT Test 9 | Weld 3 | AUP-HOM-FT Test 9_Weld 3 | Step-Butt | Complete | Penetration to step (1mm) required |  | Cu |  |  | Machined Rod | 2 | Millimeter |  | Cu |  |  | Machined Rod | 2 | Millimeter |  | 0 | 0 | 0 |  |  |  | 6 | 330 | -9 | 25 | 250 | 53 | 552 | 50 |  |  |  | 0 | 3 | 16 | Weld begins at 220 degrees, upramps over 0.1, dwells 0.4, welds from 220-360, downramps to 42 (Full power 220-360) | Face is good except tailout seems to have formed a slight crated. No root reinforcement | AUP-Probe-WP | AUP-FDThru-We3 | 2D729632-9BF0-D674-00A3EF66C56B9FC9 | 2D73A994-DF9C-4AAA-D2F257C7D3462DAB | 1269
AOBRIEN | 2023-02-09 | C7504W | DL-145 | Window Eyelet Repair Weld | DL-145_Window Eyelet Repair Weld | Lap | Complete |  |  | Nb |  |  | Stamped Sheet | 0.254 | Millimeter |  | Nb |  |  | Machined Plate | 20 | Millimeter |  | 0 |  | 0 |  |  |  | 6 | 332 | -7 | 20 | 200 | 25 | 548 | 50 |  |  |  | 0 | 5 | 1 | Full path with overlaps. Gun tilts from +12 to -12 during the starts and stops to avoid the fixture arm |  | DLWindowRepair-WP | DLWindowRepair-We | 2FD3ED4D-EE16-A39C-A5917570B7B86226 | 2FD4F7BB-055C-076E-78A732E806C83F55 | 1270
AOBRIEN | 2023-02-10 | C7504W | DL-230 | Window Flange Repair | DL-230_Window Flange Repair | Other | Partial | Top layer seal pass (failed leak check) |  | Nb |  |  | Stamped Sheet | 1.6 | Millimeter |  | Nb |  |  | Machined Plate | 1.6 | Millimeter |  | 90 | 0 |  | 1000 | 150 | 500 | 6 | 332 | -7 | 6 | 60 | 33 | 555 | 50 |  |  |  | 0 | 4 | 12 |  | Repair looks good, minus one section near area that was previously filled. | DLFlangeWP | DLFlangeWe-Rep | 608986FB-B266-7115-1856B3998E8C2554 | 608ABD61-0FAB-7DFC-36DF40AEC342D28F | 1271
AOBRIEN | 2023-02-10 | C7504W | DL-230 | Window Flange Repair | DL-230_Window Flange Repair | Other | Partial | Additional pass to fuse near the flange face |  | Nb |  |  | Stamped Sheet | 1.6 | Millimeter |  | Nb |  |  | Machined Plate | 1.6 | Millimeter |  | 90 | -30 | 0 | 1000 | 150 | 500 | 6 | 332 | -7 | 6 | 60 | 33 | 555 | 50 |  |  |  | 0 | 6 | 23 |  |  |  | Linear4pt-Weld | 608E3D4C-F3F7-F20F-60A72E13C9C9888E | 608F70AA-D576-A5BE-7C5E7077BB7ED204 | 1272
AOBRIEN | 2023-02-14 | C7504W | DL-230 | Window Flange Inside Repair | DL-230_Window Flange Inside Repair | Other | Partial | Fusing in surface |  | Nb |  |  | Stamped Sheet | 1.6 | Millimeter |  | Nb |  |  | Machined Plate | 1.6 | Millimeter |  | 90 | -45 | 0 | 1000 | 150 | 500 | 6 | 332 | -7 | 6 | 60 | 33 | 557 | 50 |  |  |  | 0 | 15 | 35 | Smoothing of inside profile | Path not long enough, need to extend another 25mm and run again, then offset 0.080" and run again. Sections hit look good. |  | Linear4pt-Weld | 2AA5D1C4-AFBA-3834-4B5A6AA8173781AF | 2AA7D0CA-EF96-20D4-85494064A7D4508C | 1273
AOBRIEN | 2023-02-14 | C7504W | DL-230 | Window Flange Inside Repair 2 | DL-230_Window Flange Inside Repair 2 | Other | Partial | Surface repair of inside of dogleg |  | Nb |  |  | Stamped Sheet | 1.6 | Millimeter |  | Nb |  |  | Machined Plate | 1.6 | Millimeter |  | 90 | -45 | 0 | 1000 | 150 | 500 | 6 | 332 | -7 | 6 | 60 | 33 | 557 | 50 |  |  |  | 1 | 15 | 35 | Smoothing of inside profile. Path extended ~25mm | Areas hit look good. More passes required. |  | Linear4pt-Weld | 2AAB40DF-9B34-3E57-4171619B995D58D4 | 2AAC8F9D-C24F-2D69-7A7E8B3B5DA326E1 | 1274
AOBRIEN | 2023-02-14 | C7504W | DL-230 | Window Flange Inside Repair 3 | DL-230_Window Flange Inside Repair 3 | Other | Partial | Surface smoothing/fusing from previous repairs |  | Nb |  |  | Stamped Sheet | 1.6 | Millimeter |  | Nb |  |  | Machined Plate | 1.6 | Millimeter |  | 90 | -45 | 0 | 1000 | 150 | 500 | 6 | 332 | -7 | 6 | 60 | 33 | 557 | 50 |  |  |  | 0 | 16 | 17 | Offset Y-0.080" from previous | One pore in the middle of the weld remains, likely the cause of the initial leak. |  | Linear4pt-Weld | 2C0751E8-F5BF-890E-A4FFB2CF2DEA62BA | 2C085165-D1D9-3387-3DFAE784E799FC88 | 1275
AOBRIEN | 2023-02-14 | C7504W | DL-230 | Window Flange Inside Repair 4 | DL-230_Window Flange Inside Repair 4 | Other | Partial | Surface smoothing/fusing |  | Nb |  |  | Stamped Sheet | 1.6 | Millimeter |  | Nb |  |  | Machined Plate | 1.6 | Millimeter |  | 90 | -45 | 0 | 1000 | 150 | 500 | 6 | 332 | -7 | 6 | 60 | 33 | 557 | 50 |  |  |  | 0 | 17 | 15 |  | Pore still visible via camera. Additional pass required. |  | Linear4pt-Weld |  |  | 1276
AOBRIEN | 2023-02-14 | C7504W | DL-230 | Waveguide Flange Outside Repair 2 | DL-230_Waveguide Flange Outside Repair 2 | Other | Partial | Surface melting to close any small open pores or cracks (unknown cause of leaking) |  | Nb |  |  | Stamped Sheet | 1.6 | Millimeter |  | Nb |  |  | Machined Plate | 1.6 | Millimeter |  | 90 | 0 |  | 1000 | 113 | 375 | 8 | 322 | -5 | 6 | 60 | 33 | 557 | 50 | [7 empty] | Beam hit machine clamps in two spots, need to add angle to travel | DLFLangeWP | DLFlangeWe-8 |  |  | 1277
AOBRIEN | 2023-02-14 | C7504W | DL-230 | Waveguide Flange Outside Repair 3 | DL-230_Waveguide Flange Outside Repair 3 | Other | Partial | Surface smoothing/sealing |  | Nb |  |  | Stamped Sheet | 1.6 | Millimeter |  | Nb |  |  | Machined Plate | 1.6 | Millimeter |  | 90 | -5 |  | 1000 | 113 | 375 | 8 | 321 | -6 | 6 | 60 | 35 | 557 | 50 | [7 empty] | Looks good. | DLFLangeWP | DLFlangeWe-8 |  |  | 1278
AOBRIEN | 2023-02-14 | C7504W | DL-230 | Waveguide Flange Outside Repair 4 | DL-230_Waveguide Flange Outside Repair 4 | Other | Partial | Surface smoothing/sealing |  | Nb |  |  | Stamped Sheet | 1.6 | Millimeter |  | Nb |  |  | Machined Plate | 1.6 | Millimeter |  | 90 | -5 |  | 1000 | 113 | 375 | 8 | 321 | -6 | 6 | 60 | 35 | 557 | 50 |  |  |  | 0 | 29 | 22 | Offset Y-050 from previous |  | DLFLangeWP | DLFlangeWe-8 |  |  | 1279
AOBRIEN | 2023-02-17 | ARDPRJ | OCD-Cavity | U3 WG Stiffener/BT | OCD-Cavity_U3 WG Stiffener/BT | Fillet | Partial | U3 Waveguide/BT Stiffener - BT Side, Weld 1 Tack |  | Nb |  |  | Stamped Sheet | 3.18 | Millimeter |  | Nb |  |  | Machined Plate | 3.18 | Millimeter |  | 90 | 0 | 45 | 1000 | 150 | 150 | 8 | 322 | -5 | 12 | 120 | 30 | 561 | 50 | [6 empty] | U3 Waveguide/BT Stiffener - BT Side, Weld 1 Tack |  |  | Linear4pt-Weld | 65F55611-F30C-2D0B-E534CFC36FABF41F | 65F7039C-E41A-5ADB-779E7FFC356038F7 | 1280
AOBRIEN | 2023-02-17 | ARDPRJ | OCD-Cavity | U3 WG Stiffener/BT | OCD-Cavity_U3 WG Stiffener/BT | Fillet | Partial | U3 Waveguide/BT Stiffener - BT Side, Weld 2 Tack |  | Nb |  |  | Rolled Plate | 3.18 | Millimeter |  | Nb |  |  | Machined Plate | 3.18 | Millimeter |  | 90 | 0 | -45 | 1000 | 150 | 150 | 8 | 322 | -5 | 12 | 120 | 35 | 561 | 50 | [6 empty] | U3 Waveguide/BT Stiffener - BT Side, Weld 2 Tack |  |  | Linear4pt-Weld | 65FAD8D6-DDE6-D526-ABD87CC48BF97D52 | 65FCC20F-9B49-7EF6-E26C20FE1087FB9F | 1281
AOBRIEN | 2023-02-17 | ARDPRJ | OCD-Cavity | L3 WG Stiffener/BT | OCD-Cavity_L3 WG Stiffener/BT | Fillet | Partial | L3 Waveguide/BT Stiffener - BT Side, Weld 1 Tack |  | Nb |  |  | Rolled Plate | 3.17 | Millimeter |  | Nb |  |  | Machined Plate | 3.18 | Millimeter |  | 90 | 0 | 45 | 1000 | 150 | 150 | 8 | 322 | -5 | 8 | 80 | 35 | 561 | 50 | [6 empty] | L3 Waveguide/BT Stiffener - BT Side, Weld 1 Tack |  |  | Linear4pt-Weld | 66013B44-9400-D24D-F825769FAFCDA754 | 6602D367-CC88-14D0-257F6C4D9D70083D | 1282
AOBRIEN | 2023-02-20 | ARDPRJ | OCD-Cavity | L3 WG Stiffener/BT | OCD-Cavity_L3 WG Stiffener/BT | Fillet | Partial | L3 Waveguide/BT Stiffener - BT Side, Weld 2 Tack |  | Nb |  |  | Rolled Plate | 3.18 | Millimeter |  | Nb |  |  | Machined Plate | 3.18 | Millimeter |  | 90 | 0 | -45 | 1000 | 150 | 150 | 8 | 320 | -7 | 8 | 80 | 35 | 561 | 50 | [6 empty] | L3 Waveguide/BT Stiffener - BT Side, Weld 2 Tack |  |  | Linear4pt-Weld | 660794EA-E4CC-3F65-A982D918E0159704 | 6609015E-9B1C-C6B2-9C019A72935ED923 | 1283
AOBRIEN | 2023-02-20 | ARDPRJ | OCD-Cavity | U1 WG Stiffener/BT | OCD-Cavity_U1 WG Stiffener/BT | Fillet | Partial | U1 Waveguide/BT Stiffener - BT Side, Weld 1 Tack |  | Nb |  |  | Rolled Plate | 3.18 | Millimeter |  | Nb |  |  | Machined Plate | 3.18 | Millimeter |  | 90 | 0 | -45 | 1000 | 150 | 150 | 8 | 320 | -7 | 8 | 80 | 35 | 561 | 50 | [6 empty] | U1 Waveguide/BT Stiffener - BT Side, Weld 1 Tack |  |  | Linear4pt-Weld | 66100964-B869-F863-F9C7A217A71936CA | 66115C1F-DE3F-B8AE-D12F321B010F8B0F | 1284
AOBRIEN | 2023-02-17 | ARDPRJ | OCD-Cavity | U1 WG Stiffener/BT | OCD-Cavity_U1 WG Stiffener/BT | Fillet | Partial | U1 Waveguide/BT Stiffener - BT Side, Weld 2 Tack |  | Nb |  |  | Rolled Plate | 3.18 | Millimeter |  | Nb |  |  | Machined Plate | 3.18 | Millimeter |  | 90 | 0 | 45 | 1000 | 150 | 150 | 8 | 320 | -7 | 8 | 80 | 35 | 561 | 50 | [6 empty] | U1 Waveguide/BT Stiffener - BT Side, Weld 2 Tack |  |  | Linear4pt-Weld | 638DFB71-D365-B1CA-2F467CE61BA7E1E6 | 661679BC-B3C9-36B8-3D63ED243615B67D | 1285
AOBRIEN | 2023-02-17 | ARDPRJ | OCD-Cavity | U1 WG Stiffener/BT | OCD-Cavity_U1 WG Stiffener/BT | Fillet | Partial | U1 Waveguide/BT Stiffener - WG Side, Weld 1 Tack |  | Nb |  |  | Rolled Plate | 3.18 | Millimeter |  | Nb |  |  | Machined Plate | 3.18 | Millimeter |  | 90 | 0 | 60 | 1000 | 75 | 75 | 16 | 295 | -4 | 8 | 80 | 35 | 261 | 50 | [6 empty] | U1 Waveguide/BT Stiffener - WG Side, Weld 1 Tack |  |  | Linear4pt-16Weld | 6507D2A5-F41C-7C2E-01EEF26C1C98737E | 661B75B4-F5A8-8FC4-81534B71EB26BEA3 | 1286
AOBRIEN | 2023-02-20 | ARDPRJ | OCD-Cavity | U1 WG Stiffener/BT | OCD-Cavity_U1 WG Stiffener/BT | Fillet | Partial | U1 Waveguide/BT Stiffener - WG Side, weld 2 tack |  | Nb |  |  | Rolled Plate | 3.18 | Millimeter |  | Nb |  |  | Machined Plate | 3.18 | Millimeter |  | 90 | 0 | -60 | 1000 | 75 | 75 | 16 | 295 | -4 | 8 | 80 | 35 | 561 | 50 | [6 empty] | U1 Waveguide/BT Stiffener - WG Side, weld 2 tack |  |  | Linear4pt-16Weld | 65E09070-D6EB-6801-2E8C447F7174C131 | 662001B7-D764-86DE-BAA23A02B7FDD1B2 | 1287
AOBRIEN | 2023-02-20 | ARDPRJ | OCD-Cavity | L3 WG Stiffener/BT | OCD-Cavity_L3 WG Stiffener/BT | Fillet | Partial | L3 Waveguide/BT Stiffener - WG Side, Weld 1 tack |  | Nb |  |  | Stamped Sheet | 3.18 | Millimeter |  | Nb |  |  | Machined Plate | 3.18 | Millimeter |  | 90 | 0 | -60 | 1000 | 75 | 75 | 16 | 295 | -4 | 8 | 80 | 35 | 559 | 50 | [6 empty] | L3 Waveguide/BT Stiffener - WG Side, Weld 1 tack |  |  | Linear4pt-16Weld | C8F3BCFC-A5E9-B046-0C2E13494C5CD249 | F3BBD646-F882-2E5A-714DC4E108C9BA56 | 1288
AOBRIEN | 2023-02-20 | ARDPRJ | OCD-Cavity | L3 WG Stiffener/BT | OCD-Cavity_L3 WG Stiffener/BT | Fillet | Partial | L3 Waveguide/BT Stiffener - WG Side, Weld 2 tack |  | Nb |  |  | Stamped Sheet | 3.18 | Millimeter |  | Nb |  |  | Machined Plate | 3.18 | Millimeter |  | 90 | 0 | 60 | 1000 | 75 | 75 | 16 | 295 | -4 | 8 | 80 | 35 | 559 | 50 | [6 empty] | L3 Waveguide/BT Stiffener - WG Side, Weld 2 tack |  |  | Linear4pt-16Weld | C8EAB8F8-BD70-457D-855029CE76F7CD61 | F3CB8FC6-F071-D92D-D38025179088EB40 | 1289
AOBRIEN | 2023-02-20 | ARDPRJ | OCD-Cavity | U3 WG Stiffener/BT | OCD-Cavity_U3 WG Stiffener/BT | Fillet | Partial | U3 Waveguide/BT Stiffener - WG Side, weld 1 tack |  | Nb |  |  | Stamped Sheet | 3.18 | Millimeter |  | Nb |  |  | Machined Plate | 3.18 | Millimeter |  | 90 | 0 | -60 | 1000 | 75 | 75 | 16 | 295 | -4 | 8 | 80 | 35 | 295 | 50 | [6 empty] | U3 Waveguide/BT Stiffener - WG Side, weld 1 tack |  |  | Linear4pt-16Weld | C8E8B8C7-AF6E-3336-46C138D78F33AF41 | F409A97E-E18A-E8E8-66AFFACEE6001269 | 1290
AOBRIEN | 2023-02-22 | ARDPRJ | OCD-Cavity | U3 WG Stiffener/BT | OCD-Cavity_U3 WG Stiffener/BT | Fillet | Partial | U3 Waveguide/BT Stiffener - WG Side, weld 2 tack |  | Nb |  |  | Stamped Sheet | 3.18 | Millimeter |  | Nb |  |  | Machined Plate | 3.18 | Millimeter |  | 90 | 0 | 60 | 1000 | 75 | 75 | 16 | 295 | -4 | 8 | 80 | 35 | 559 | 50 | [6 empty] | U3 Waveguide/BT Stiffener - WG Side, weld 2 tack |  |  | Linear4pt-16Weld | C90AADB0-A67F-DC6F-E7F0FA9B73AE3743 | F414FE36-B31B-FE93-AAB13B972F3CCC5A | 1291
AOBRIEN | 2023-02-20 | ARDPRJ | OCD-Cavity | U1 WG Stiffener/BT | OCD-Cavity_U1 WG Stiffener/BT | Fillet | Complete | U1 Waveguide/BT Stiffener - WG Side, weld 1 |  | Nb |  |  | Stamped Sheet | 3.18 | Millimeter |  | Nb |  |  | Machined Plate | 3.18 | Millimeter |  | 90 | 0 | 60 | 1000 | 100 | 100 | 16 | 295 | -4 | 8 | 80 | 35 | 559 | 50 | [6 empty] | U1 Waveguide/BT Stiffener - WG Side, weld 1 | Good | Linear4pt-16WP | Linear4pt-16Weld | CA19EF36-D573-CDB7-FD647A4B533C3D47 | F4421F33-946A-7D1D-0BEE0DEDE58D2AE3 | 1292
AOBRIEN | 2023-02-20 | ARDPRJ | OCD-Cavity | U1 WG Stiffener/BT | OCD-Cavity_U1 WG Stiffener/BT | Fillet | Complete | U1 Waveguide/BT Stiffener - WG Side, weld 2 tack |  | Nb |  |  | Stamped Sheet | 3.18 | Millimeter |  | Nb |  |  | Machined Plate | 3.18 | Millimeter |  | 90 | 0 | -60 | 1000 | 100 | 100 | 16 | 294 | -5 | 8 | 80 | 35 | 559 | 50 | [6 empty] | U1 Waveguide/BT Stiffener - WG Side, weld 2 tack | Good | Linear4pt-16WP | Linear4pt-16Weld | CA540F3D-91A2-A1A7-27702034CCE811A8 | F45A22D9-EDF6-81C1-652AB25CB1382963 | 1293
AOBRIEN | 2023-02-20 | ARDPRJ | OCD-Cavity | L3 WG Stiffener/BT | OCD-Cavity_L3 WG Stiffener/BT | Fillet | Complete | L3 Waveguide/BT Stiffener - WG Side, Weld 1 |  | Nb |  |  | Stamped Sheet | 3.18 | Millimeter |  | Nb |  |  | Machined Plate | 3.18 | Millimeter |  | 90 | 0 | -60 | 1000 | 100 | 100 | 16 | 294 | -5 | 8 | 80 | 35 | 559 | 50 | [6 empty] | L3 Waveguide/BT Stiffener - WG Side, Weld 1 | Good | Linear4pt-16WP | Linear4pt-16Weld | CA86226B-F8E4-53D7-10CE532F7AA05D30 | F475B898-A566-D1F3-40BA38056C5F0032 | 1294
AOBRIEN | 2023-02-20 | ARDPRJ | OCD-Cavity | L3 WG Stiffener/BT | OCD-Cavity_L3 WG Stiffener/BT | Fillet | Complete | L3 Waveguide/BT Stiffener - WG Side, Weld 2 |  | Nb |  |  | Stamped Sheet | 3.18 | Millimeter |  | Nb |  |  | Machined Plate | 3.18 | Millimeter |  | 90 | 0 | -60 | 1000 | 100 | 100 | 16 | 294 | -5 | 8 | 80 | 35 | 559 | 50 | [6 empty] | L3 Waveguide/BT Stiffener - WG Side, Weld 2 | Good | Linear4pt-16WP | Linear4pt-16Weld | CAAB70DA-0231-CBEE-7EC03A16B094B58B |  | 1295
AOBRIEN | 2023-02-20 | ARDPRJ | OCD-Cavity | U3 WG Stiffener/BT | OCD-Cavity_U3 WG Stiffener/BT | Fillet | Complete | U3 Waveguide/BT Stiffener - WG Side, Weld 1 |  | Nb |  |  | Stamped Sheet | 3.18 | Millimeter |  | Nb |  |  | Machined Plate | 3.18 | Millimeter |  | 90 | 0 | -60 | 1000 | 100 | 100 | 16 | 294 | -5 | 8 | 80 | 35 | 559 | 50 | [6 empty] | U3 Waveguide/BT Stiffener - WG Side, Weld 1 |  | Linear4pt-16WP | Linear4pt-16Weld | CB8B2B85-9E3F-FC9F-7E99EF8D1A5E35E1 |  | 1296
AOBRIEN | 2023-02-20 | ARDPRJ | OCD-Cavity | U3 WG Stiffener/BT | OCD-Cavity_U3 WG Stiffener/BT | Fillet | Complete | U3 Waveguide/BT Stiffener - WG Side, Weld 2 |  | Nb |  |  | Stamped Sheet | 3.18 | Millimeter |  | Nb |  |  | Machined Plate | 3.18 | Millimeter |  | 90 | 0 | -60 | 1000 | 100 | 100 | 16 | 294 | -5 | 8 | 80 | 35 | 559 | 50 | [6 empty] | U3 Waveguide/BT Stiffener - WG Side, Weld 2 | Good | Linear4pt-16WP | Linear4pt-16Weld | CCC1A08B-A729-C3F1-982C7427C79D496E |  | 1297
AOBRIEN | 2023-02-21 | ARDPRJ | OCD-Cavity | L3 WG Stiffener/BT | OCD-Cavity_L3 WG Stiffener/BT | Fillet | Complete | L3 Waveguide/BT Stiffener - BT Side, Weld 1 |  | Nb |  |  | Stamped Sheet | 3.18 | Millimeter |  | Nb |  |  | Machined Plate | 3.18 | Millimeter |  | 90 | 0 | 45 | 1000 | 100 | 100 | 16 | 294 | -5 | 8 | 80 | 35 | 550 | 50 | [6 empty] | L3 Waveguide/BT Stiffener - BT Side, Weld 1 | Good |  | Linear4pt-16Weld | CE067199-AD7F-66A7-58433E1401E4B3D2 | F536056C-A781-C917-2FBD55330BAC62C8 | 1298
AOBRIEN | 2023-02-22 | ARDPRJ | OCD-Cavity | L3 WG Stiffener/BT | OCD-Cavity_L3 WG Stiffener/BT | Fillet | Complete | L3 Waveguide/BT Stiffener - BT Side, Weld 2 |  | Nb |  |  | Stamped Sheet | 3.18 | Millimeter |  | Nb |  |  | Machined Plate | 3.18 | Millimeter |  | 90 | 0 | -45 | 1000 | 100 | 100 | 16 | 293 | -6 | 8 | 80 | 35 | 550 | 50 | [6 empty] | L3 Waveguide/BT Stiffener - BT Side, Weld 2 | Good |  | Linear4pt-16Weld | CE1A8940-0D5A-B1E5-0BE2FF735AF0DF65 | F54A17DF-B168-8E5B-4EDE7669B71284A5 | 1299
AOBRIEN | 2023-02-21 | ARDPRJ | OCD-Cavity | U3 WG Stiffener/BT | OCD-Cavity_U3 WG Stiffener/BT | Fillet | Complete | U3 Waveguide/BT Stiffener - BT Side, Weld 1 |  | Nb |  |  | Stamped Sheet | 3.18 | Millimeter |  | Nb |  |  | Machined Plate | 3.18 | Millimeter |  | 90 | 0 | -45 | 1000 | 100 | 100 | 16 | 294 | -5 | 8 | 80 | 35 | 550 | 50 | [6 empty] | U3 Waveguide/BT Stiffener - BT Side, Weld 1 | Good |  | Linear4pt-16Weld | CE6B2BDE-ECE7-FB03-CD55E04E12395F7B | F5572448-EE5C-B382-74AE0856307C6C05 | 1300
AOBRIEN | 2023-02-21 | ARDPRJ | OCD-Cavity | U3 WG Stiffener/BT | OCD-Cavity_U3 WG Stiffener/BT | Fillet | Complete | U3 Waveguide/BT Stiffener - BT Side, Weld 2 |  | Nb |  |  | Stamped Sheet | 3.18 | Millimeter |  | Nb |  |  | Machined Plate | 3.18 | Millimeter |  | 90 | 0 | 45 | 1000 | 100 | 100 | 16 | 293 | -6 | 8 | 80 | 35 | 550 | 50 | [6 empty] | U3 Waveguide/BT Stiffener - BT Side, Weld 2 | Good |  | Linear4pt-16Weld | CF19BA9E-EE2E-3FEC-FB933F07B8EAC365 | F560E81B-D7CD-7083-BF72298FD3D8616D | 1301
AOBRIEN | 2023-02-22 | ARDPRJ | OCD-Cavity | U1 WG Stiffener/BT | OCD-Cavity_U1 WG Stiffener/BT | Fillet | Complete | U1 Waveguide/BT Stiffener - BT Side, Weld 1 |  | Nb |  |  | Stamped Sheet | 3.18 | Millimeter |  | Nb |  |  | Machined Plate | 3.18 | Millimeter |  | 90 | 0 | 45 | 1000 | 100 | 100 | 16 | 293 | -6 | 8 | 80 | 35 | 550 | 50 | [6 empty] | U1 Waveguide/BT Stiffener - BT Side, Weld 1 | Good |  | Linear4pt-16Weld | CF28A8D5-FE1D-34DC-ECB07C71F2EA9747 | F56B93DC-E6CD-DD20-97AD7FC2D87F233E | 1302
AOBRIEN | 2023-02-22 | ARDPRJ | OCD-Cavity | U1 WG Stiffener/BT | OCD-Cavity_U1 WG Stiffener/BT | Fillet | Complete | U1 Waveguide/BT Stiffener - BT Side, Weld 2 |  | Nb |  |  | Stamped Sheet | 3.18 | Millimeter |  | Nb |  |  | Machined Plate | 3.18 | Millimeter |  | 90 | 0 | -45 | 1000 | 100 | 100 | 16 | 295 | -4 | 8 | 80 | 35 | 553 | 50 |  |  |  | 0 | 55 | 25 | U1 Waveguide/BT Stiffener - BT Side, Weld 2 | Good |  | Linear4pt-16Weld | CF40010C-B1F5-D8C1-3ABE35C56BC69E4D | F57979D1-E25A-577D-B0437DCBFF00CBF0 | 1303
AOBRIEN | 2023-02-27 | ARDPRJ | OCD-Cavity | U3 Waveguide Flange Repair | OCD-Cavity_U3 Waveguide Flange Repair | Other | Partial | Repair of the NbTi Flange to Niobium Waveguide (failed leak check) |  | Nb |  |  | Stamped Sheet | 3.18 | Millimeter |  | Nb-55Ti |  |  | Machined Plate | 16 | Millimeter |  | 28 | 30 | 0 | 1000 | 90 | 90 | 18 | 288 | -6 | 10 | 100 | 35 | 548 | 50 | [6 empty] | Beam approximately aligned to flange corner. Upramp 2mA over 0.5 seconds, dwell for 1 second, increase to 35mA and move | Material on flange melted upward, not into niobium. |  | Linear4pt-18Weld | FEB0A767-F9A2-2748-EE5FC1C67323C48C | FEB334C9-CE98-4688-87EA70B714F672B2 | 1304
AOBRIEN | 2023-02-27 | ARDPRJ | OCD-Cavity | U3 Waveguide Flange Repair | OCD-Cavity_U3 Waveguide Flange Repair | Other | Partial | Continuing the repair on U3 waveguide flange. |  | Nb |  |  | Stamped Sheet | 3.18 | Millimeter |  | Nb-55Ti |  |  | Machined Plate | 16 | Millimeter |  | 26 | -30 | 0 | 1000 | 90 | 90 | 18 | 288 | -6 | 10 | 100 | 35 | 548 | 50 | [6 empty] | Offset Y+0.060. Upramp 20mA over 0.5 seconds, dwell for 1 second, increase to 35mA and move | Still not great |  | Linear4pt-16Weld | FECB1408-0F69-6465-07798D4195E63396 | FECC725C-F023-2063-7885149AE03532F2 | 1305
AOBRIEN | 2023-02-27 | ARDPRJ | OCD-Cavity | U3 Waveguide Flange Repair | OCD-Cavity_U3 Waveguide Flange Repair | Other | Partial | Continuing U3 waveguide repair |  | Nb |  |  | Stamped Sheet | 3.18 | Millimeter |  | Nb-55Ti |  |  | Machined Plate | 16 | Millimeter |  | 26 | -30 | 0 | 1000 | 100 | 250 | 18 | 288 | -6 | 10 | 100 | 35 | 548 | 50 | [6 empty] | Offset Y+0.060. Upramp 20mA over 0.5 seconds, dwell for 1 second, increase to 35mA and move | Weld mostly on niobium base material. |  | Linear4pt-18Weld | FEF1B3B6-0270-728E-8B3838880EEDCB2F | FEF2F9B7-BD20-2FD5-49B5B527F2F36E77 | 1306
AOBRIEN | 2023-02-27 | ARDPRJ | OCD-Cavity | U3 Waveguide Flange Repair | OCD-Cavity_U3 Waveguide Flange Repair | Other | Partial |  |  | Nb |  |  | Stamped Sheet | 3.18 | Millimeter |  | Nb-55Ti |  |  | Machined Plate | 16 | Millimeter |  | 63 | 30 | 0 | 1000 | 100 | 250 | 18 | 288 | -6 | 10 | 100 | 35 | 548 | 50 | [6 empty] | Upramp 20mA over 0.5 seconds, dwell for 1 second, increase to 35mA and move | Still not good. |  | Linear4pt-18Weld | FF3CCAC2-085C-B2AB-729F51FD4F8C373D | FF3EDAA1-0D20-0668-B2E3DCA1D6A5C96E | 1307
AOBRIEN | 2023-02-28 | ARDPRJ | OCD-Cavity | U3 Waveguide Flange Repair | OCD-Cavity_U3 Waveguide Flange Repair | Other | Partial |  |  | Nb |  |  | Stamped Sheet | 3.18 | Millimeter |  | Nb-55Ti |  |  | Machined Plate | 16 | Millimeter |  | 63 | 30 | 0 | 1000 | 100 | 250 | 18 | 288 | -6 | 8 | 80 | 35 | 548 | 50 | [6 empty] | Upramp 20mA, 0.5 seconds, 1 second dwell. | Poorly. |  | Linear4pt-18Weld | 2B360E8D-F651-D3F7-3EABB29ABAF86E3B | 2B376780-A21C-29ED-732B1AFC312BE434 | 1308
AOBRIEN | 2023-02-28 | ARDPRJ | OCD-Cavity | U3 Waveguide Flange Repair | OCD-Cavity_U3 Waveguide Flange Repair | Other | Partial |  |  | Nb |  |  | Stamped Sheet | 3.18 | Millimeter |  | Nb-55Ti |  |  | Machined Plate | 16 | Millimeter |  | 63 | 10 | 0 | 1000 | 100 | 250 | 18 | 288 | -6 | 8 | 80 | 35 | 548 | 50 | [6 empty] | Upramp 20mA, 0.5 seconds, dwell 1.0 seconds | Poorly. Beam angle too extreme. |  | Linear4pt-18Weld | 2B6B63A4-DD5B-7E9E-1A25FFD17A54E8D5 | 2B6CA32D-DF2C-B570-62DE2DCB91E030B0 | 1309
AOBRIEN | 2023-02-28 | ARDPRJ | OCD-Cavity | U3 Waveguide Flange Repair | OCD-Cavity_U3 Waveguide Flange Repair | Other | Partial |  |  | Nb |  |  | Stamped Sheet | 3.18 | Millimeter |  | Nb-55Ti |  |  | Machined Plate | 16 | Millimeter |  | 63 | 15 | 0 | 1000 | 100 | 250 | 18 | 288 | -6 | 8 | 80 | 35 | 548 | 50 | [6 empty] | Upramp 35mA, 0.5 seconds, 1 second dwell | Middle of weld is still not fusing. |  | Linear4pt-18Weld | 2B953DB6-F546-3894-071459CCDA2BB84A | 2B968290-9BA2-0A59-4994DD46F779ED40 | 1310
AOBRIEN | 2023-02-28 | ARDPRJ | OCD-Cavity | U3 Waveguide Flange Repair | OCD-CAvity_U3 Waveguide Flange Repair | Other | Partial |  |  | Nb |  |  | Stamped Sheet | 3.18 | Millimeter |  | Nb-55Ti |  |  | Machined Plate | 16 | Millimeter |  | 68 | 15 | 0 | 1000 | 100 | 250 | 18 | 288 | -6 | 8 | 80 | 35 | 548 | 50 | [6 empty] | Upramp 0.5 seconds, dwell 1.0 seconds | Poorly. |  | Linear4pt-18Weld | 300816F1-E09D-427C-EE39EE3EF24410D7 | 300A485C-EEF2-6727-6D15DA3DCD3DA6D2 | 1311
AOBRIEN | 2023-02-28 | ARDPRJ | OCD-Cavity | U3 Waveguide Flange Repair | OCD-Cavity_U3 Waveguide Flange Repair | Other | Partial |  |  | Nb |  |  | Stamped Sheet | 3.18 | Millimeter |  | Nb-55Ti |  |  | Machined Plate | 16 | Millimeter |  | 63 | 15 | 0 | 1000 | 125 | 125 | 18 | 288 | -6 | 4.6 | 46 | 20 | 548 | [7 empty] | Upramp 0.5 seconds, dwell 1.0 seconds | Still not fusing the early section (valley formed) |  | Linear4pt-18Weld | 30599E5B-A8BC-B43C-11BB4B890B2FA1AA | 305B39F2-0E44-8757-6C6B4B7AC433E8D8 | 1312
AOBRIEN | 2023-03-01 | ARDPRJ | OCD-Cavity | U3 Waveguide Flange Repair | OCD-Cavity_U3 Waveguide Flange Repair | Other | Partial |  |  | Nb |  |  | Stamped Sheet | 3.18 | Millimeter |  | Nb-55Ti |  |  | Machined Plate | 16 | Millimeter |  | 68 | 30 | 0 | 1000 | 150 | 150 | 18 | 288 | -6 | 4.6 | 46 | 25 | 554 | 50 | [6 empty] | Upramp 0.5 seconds, dwell 1.0 seconds. Amperage adjusted between 25-30mA to see weld profile changes. | Still not good, better. |  | Linear4pt-18Weld | 308AC8C8-0451-6A29-E8B3C1CA3A9E573D | 308EA73C-A6C0-CC6F-DDEEE13754281C7D | 1313
AOBRIEN | 2023-03-01 | ARDPRJ | OCD-Cavity | U3 Waveguide Flange Repair | OCD-Cavity_U3 Waveguide Flange Repair | Other | Partial |  |  | Nb |  |  | Stamped Sheet | 3.18 | Millimeter |  | Nb-55Ti |  |  | Machined Plate | 16 | Millimeter |  | 63 | 30 | 0 | 1000 | 150 | 150 | 18 | 285 | -9 | 4.6 | 46 | 30 | 554 | 50 | [6 empty] | Upramp 0.5 seconds, dwell 1.0 seconds | Sections on startup region still not fused. |  | Linear4pt-18Weld | 30ADEABF-A78E-2C7D-1B0B8498690F91CF | 30AF68BA-92B7-7E04-1712BA7094A00D1C | 1314
AOBRIEN | 2023-03-01 | ARDPRJ | OCD-Cavity | U3 Waveguide Flange Repair | OCD-Cavity_U3 Waveguide Flange Repair | Other | Partial |  |  | Nb |  |  | Stamped Sheet | 3.18 | Millimeter |  | Nb |  |  | Machined Plate | 16 | Millimeter |  | 63 | 30 | 0 | 1000 | 150 | 150 | 18 | 285 | -9 | 4.6 | 46 | 40 | 554 | 50 |  |  |  | 1 | 28 | 38 | Upramp 0.5 seconds, dwell 1.0 seconds |  |  | Linear4pt-18Weld | 30C8BE72-E4DD-2719-25E228C945B4FA2B | 30CA003A-FACA-FB30-495C9EAC94CC0B35 | 1315
AOBRIEN | 2023-03-06 | EICECM | EIC-FPC SS Stub Test 1 | Tack 1 | FPC SS Stub Test 1_Tack 1 | Butt | Partial | Tacking |  | StainlessSteel |  | 316 | Machined Rod | 1.27 | Millimeter |  | StainlessSteel |  | 316 |  | 2.54 | Millimeter |  | 90 | 0 | 0 | 1000 | 50 | 50 | 6 | 333 | -6 | 12 | 278 | 10 | 545 | 50 | [6 empty] | Upramp over 1 second, downramp 2.5 degrees. Weld centered around 0 degrees and marked with a single dot. | Tack looks OK, surface appearance decent but not great, deep crater |  | EICFPC-050SSTube-Ta | 351B811B-947A-BA49-3ACE2B2308FA5377 | 351D44B9-9615-2B80-2716339434729A08 | 1316
AOBRIEN | 2023-03-06 | EICECM | EIC-FPC SS Stub Test 1 | Tack 2 | EIC-FPC SS Stub Test 1_Tack 2 | Butt | Partial | Tacking. |  | StainlessSteel |  | 316 | Machined Rod | 1.27 | Millimeter |  | StainlessSteel |  | 316 | Machined Rod | 2.54 | Millimeter |  | 90 | 0 | 180 | 1000 | 50 | 50 | 6 | 333 | -6 | 12 | 278 | 6 | 554 | 50 |  |  |  | 1 | 30 | 26 | Upramp over 1 second, downramp 2.5 degrees. Weld centered around 180 degrees and marked with two dots. Knee not calibrated to 6mA | Slightly too cold, crater still deeper than ideal |  | EICFPC-050SSTube-Ta | 36DE93C0-AA71-FBCE-4C85E63F8932954C | 36E044A7-9CF2-090E-C2784A4E4B4290EB | 1317
AOBRIEN | 2023-03-06 | EICECM | EIC-FPC SS Stub Test 1 | Tack 3 | FPC SS Stub Test 1_Tack 3 | Butt | Partial | Tacking |  | StainlessSteel |  | 316 | Machined Rod | 1.27 | Millimeter |  | StainlessSteel |  | 316 | Machined Rod | 2.54 | Millimeter |  | 90 | 0 | 90 |  |  |  | 6 | 330 | -9 | 12 | 278 | 8 | 543 | 50 |  |  |  | 1 | 31 | 38 | Upramp over 1 second, downramp 2.5 degrees. Weld centered around 90 degrees and marked with three dots. Knee recalibrated to 8mA. | Tack looks good minus crater |  | EICFPC-050SSTube-Ta | 36FFF143-F69B-E412-D89B436AD2423D12 | 37023ED9-9C18-632D-245BC138702D3A84 | 1318
AOBRIEN |  | EICECM | EIC-FPC SS Stub Test 1 | Tack 4 | EIC-FPC SS Stub Test 1_Tack 4 | Butt | Partial | Tacking |  | StainlessSteel |  | 316 | Machined Rod | 1.27 | Millimeter |  | StainlessSteel |  | 316 | Machined Rod | 2.54 | Millimeter |  | 90 | 0 | 270 |  |  |  | 6 | 330 | -9 | 12 | 278 | 8 | 543 | 50 | [6 empty] | Upramp over 1 second, downramp 10 degrees degrees. Weld centered around 270 degrees and marked with four dots. Knee calibrated to 8mA | Surface appearance is good, crater is acceptable. |  | EICFPC-050SSTube-Ta | 5D264F71-DC36-FD98-2548EA2188A7E4E9 | 5D286141-E291-7ED0-C5377D9CF4D541B2 | 1319
AOBRIEN | 2023-03-07 | EICECM | EIC-FPC SS Stub Test 1 | Weld 1 | EIC-FPC SS Stub Test 1_Weld 1 | Butt | Complete | Penetration to step required |  | StainlessSteel |  | 316 | Machined Rod | 1.27 | Millimeter |  | StainlessSteel |  | 316 | Machined Rod | 2.54 | Millimeter |  | 90 | 0 | 0 |  |  |  | 6 | 328 | -11 | 12 | 278 | 15 | 544 | 50 |  |  |  | 1 | 33 | 4 | Weld starts at -10 degrees from nominal start piint (0 degrees). Upramp over 1 second, 0.5 second dwell, travels 100 degrees, downramp over 15 degrees | Holes in tube in two sections. Weld too hot. |  | EICFPC-050SSTube-We | 5E2494DB-C58D-E951-0CAFD682807C667C | 5E25D927-B651-7D55-02A33C574EE784B8 | 1320
AOBRIEN | 2023-03-07 | EICECM | EIC-FPC SS Stub Test 1 | Weld 2 | EIC-FPC SS Stub Test 1_Weld 2 | Butt | Complete | Penetration to step |  | StainlessSteel |  | 316 | Machined Plate | 1.27 | Millimeter |  | StainlessSteel |  | 316 | Machined Plate | 2.54 | Millimeter |  | 90 | 0 | 180 |  |  |  | 6 | 330 | -9 | 12 | 278 | 12 | 544 | 50 |  |  |  | 1 | 33 | 34 | Weld starts at -10 degrees from nominal start point (18 degrees). Upramp over 1 second, 0.5 secons, travels 100 degrees, downramp over 15 degrees | No holes, fairly significant underbead. |  | EICFPC-050SSTube-We | 60889F0B-A49C-C557-982DDDB4934F0C68 | 6089A8B4-924B-AAE8-7FB8F5AEE6F4D80C | 1321
AOBRIEN | 2023-03-07 | EICECM | EIC-FPC SS Stub Test 1 | Weld 3 | EIC-FPC SS Stub Test 1_Weld 3 | Step-Butt | Complete | Penetration to step (0.050") |  | StainlessSteel |  | 316 | Machined Rod | 1.27 | Millimeter |  | StainlessSteel |  | 316 | Machined Plate | 2.54 | Millimeter |  | 90 | 0 | 90 |  |  |  | 6 | 330 | -9 | 12 | 278 | 10 | 544 | 50 |  |  |  | 1 | 33 | 56 | Weld starts at -10 degrees from nominal start point (18 degrees). Upramp over 1 second, travels 100 degrees, downramp over 15 degrees. | Weld face looks good ,slightly inconsistent, no underbead |  | EICFPC-050SSTube-We | 643B3A7B-CF73-C7E5-F34C5C566FFA3AB5 | 643CE0B9-E003-5BDA-FC89A4A507AFE871 | 1322
AOBRIEN | 2023-03-07 | EICECM | EIC-FPC SS Stub Test 1 | Weld 4 | EIC-FPC SS Stub Test 1_Weld 4 | Step-Butt | Complete | Penetration to step (1.27mm) required |  | StainlessSteel |  | 316 | Machined Rod | 1.27 | Millimeter |  | StainlessSteel |  | 316 | Machined Plate | 2.54 | Millimeter |  | 90 | 0 | 270 |  |  |  | 6 | 330 | -9 | 12 | 278 | 11 | 544 | 50 |  |  |  | 1 | 34 | 55 | Weld starts at -10 degrees from nominal start point (270 degrees). Upramp over 1 second, travels 100 degrees, downramp over 15 degrees. | Face looks good, need to add motion to upramp, very slight underbead throughout with it growing near the startup. SHRINKAGE: Weld 1, 4.215->4.200, 0.0155" shrink Weld 2, 4.215->4.203, 0.012" shrink Weld 3, 4.214->4.203, 0.011" shrink Weld 4, 40214->4.202, 0.012" shrink |  | EICFPC-050SSTube-We | 68A088F2-CC1F-3836-03060A2C586BA8A1 | 68A1B0CA-AD56-55C3-149405F6028F9986 | 1323
AOBRIEN | 2023-03-08 | EICECM | EIC-FPC Cu Flat Test | Tacks | EIC-FPC Cu Flat Test_Tacks | Step-Butt | Partial | Penetration to root (~0.076") |  | Cu |  | OFC | Machined Plate | 1.9304 | Millimeter |  | Cu |  | OFC | Machined Plate | 1.93 | Millimeter |  | 0 | 0 | 0 |  |  |  | 6 | 333 | -6 | 32 | 319 | 35 | 575 | 50 | [6 empty] | Upramp over 0.100", weld for 0.300", downramp 0.100". Program ran 4 times for 4 tacks. | Slightly undersized but OK. |  | EICFPC-080CuTube-Ta | 9ADD9248-E5D0-8381-D8427FD9083ED9B4 | 9AE6C7A8-B97D-18B1-18A2A6FBE0645F82 | 1324
AOBRIEN | 2023-03-08 | EICECM | EIC-FPC Cu Flat Test 1 | Weld 1 | EIC-FPC Cu Flat Test 1_Weld 1 | Step-Butt | Complete | Penetration to root (0.076") |  | Cu |  | OFC | Machined Plate | 1.93 | Millimeter |  | Cu |  | OFC | Machined Plate | 1.93 | Millimeter |  | 0 | 0 | 0 |  |  |  | 6 | 325 | -14 | 31.9 | 319 | 80 | 575 | 50 |  |  |  | 1 | 37 | 35 | Upramp over 0.250, weld 1.5, downramp 0.250 | Weld face looks good. Root is smooth with some overspray, beam penetrated material and scarred backing plate. |  | EICFPC-080CuTube-We | 9AED9724-E881-4055-1AB05A3A63A9AC6E | 9AEF5E55-E40D-387D-B58AD73852CB4B3E | 1325
AOBRIEN | 2023-03-08 | EICECM | EIC-FPC Cu Flat Test 1 | Weld 2 | EIC-FPC Cu Flat Test 1_Weld 2 | Step-Butt | Complete | Penetration to root (0.076") |  | Cu |  | OFC | Machined Plate | 1.93 | Millimeter |  | Cu |  | OFC | Machined Plate | 1.93 | Millimeter |  | 0 | 0 | 0 |  |  |  | 6 | 325 | -14 | 31.9 | 319 | 70 | 575 | 50 | [6 empty] | Upramp over 0.250", weld 1.5", downramp 0.250" | Burned through into backing plate but weld face and root still look good. |  | EICFPC-080CuTube-We | 9F93EEE3-940C-37E0-8038F2EDC348A693 | 9F96FBB7-C8E2-158B-777962E7F17B33F1 | 1326
AOBRIEN | 2023-03-08 | EICECM | EIC-FPC Cu Flat Test 1 | Weld 3 | EIC-FPC Cu Flat Test 1_Weld 3 | Step-Butt | Complete | Penetration to root (1.93mm) required |  | Cu |  | OFC | Machined Plate | 1.93 | Millimeter |  | Cu |  | OFC | Machined Plate | 1.93 | Millimeter |  | 0 | 0 | 0 |  |  |  | 6 | 325 | -14 | 31.9 | 319 | 60 | 575 | 50 |  |  |  | 1 | 37 | 57 | Upramp 0.250, weld 1.5", downramp 0.250" | Face looks good, minimal root reinforcement, no burn-thru |  | EICFPC-080CuTube-We | 9F9C6FA1-B4CF-31D9-8951DF9C2CC066FF | 9F9DB130-933B-858E-E5505D0B2BB1EDD7 | 1327
AOBRIEN | 2023-03-08 | EICECM | EIC-FPC Cu Flat Test 1 | Weld 4 | EIC-FPC Cu Flat Test 1_Weld 4 | Step-Butt | Complete | Penetration to root (1.93mm) required |  | Cu |  | OFC | Machined Plate | 1.93 | Millimeter |  | Cu |  | OFC | Machined Plate | 1.93 | Millimeter |  | 0 | 0 | 0 |  |  |  | 6 | 325 | -14 | 31.9 | 319 | 65 | 575 | 50 | [6 empty] | Upramp 0.250, weld 1.5, downramp 0.250 | Minor burn-thru. |  | EICFPC-080CuTube-We | 9FA9EB95-EF2E-445C-115BC025E7C183BF | 9FAB360E-D24D-FA7E-9457F84C49D18435 | 1328
AOBRIEN | 2023-03-09 | ARDPRM | QPR - CERN #1 | Tacks | QPR - CERN #1_Tacks | Fillet | Partial |  |  | Nb |  |  | Machined Tube | 3 | Millimeter |  | Nb |  |  | Machined Plate | 4 | Millimeter |  | 0 | -45 |  | 1000 | 125 | 125 | 6 | 330 | -9 | 6 | 65 | 20 | 550 | 50 | [6 empty] | Joint will not fuse due to gap. Base parameters tried from previous runs (15mA @ 12IPM, 150 puddler) with no fusion, reduced travel speed and puddler, increased amperage, no change | Not fused but not damaged | QPR-FlangeTube-WP | QPR-FlangeTube-Ta | 02814545-FD81-E9FA-7860AD97EAA2B9E1 | 0289BA7A-E1C3-32B7-F5DBF69A93D813AB | 1329
AOBRIEN | 2023-03-09 | ARDPRM | QPR - CERN #1 | Weld 1 | QPR - CERN #1_Weld 1 | Fillet | Complete | Penetration to step (1mm) required |  | Nb |  |  | Machined Tube | 3 | Millimeter | Penetration to step (1mm) required | Nb |  |  | Machined Plate | 4 | Millimeter |  | 0 | -45 |  | 1000 | 350 | 350 | 6 | 335 | -4 | 6 | 65 | 33 | 550 | 50 |  |  |  | 1 | 47 | 34 | Edges melted back instead of in. Weld backs up 15 degrees from start, upramps over 10 degrees, welds for 130 degreees (-5 to 125), downramps over 20 degrees | Edges melted back instead of in. Going to remove puddler and reduce focus to 325. | QPR-FlangeTube-WP | QPR-FlangeTube-We1 | 03230EF6-9D63-F0D1-A0020FA1DF86FD7A | 032449EF-EC30-C490-D9DF497F27841EBE | 1330
AOBRIEN | 2023-03-10 | ARDPRM | QPR - CERN #1 | Weld 2 | QPR - CERN #1_Weld 2 | Fillet | Partial | Penetration to step (1mm) required |  | Nb |  |  | Machined Tube | 3 | Millimeter |  | Nb |  |  | Machined Plate | 4 | Millimeter |  | 0 | -45 |  |  |  |  | 6 | 325 | -14 | 6 | 65 | 25 | 552 | 50 | [6 empty] | Program backs up 15 degrees from start position (120 degrees), upramps over 10 degrees, welds for 130 degrees, downramps over 20 degrees | Same as previous (edges melted back not in) | QPR-FlangeTube-WP | QPR-FlangeTube-We2 | 03336941-F928-43B0-F63B127E935A7C08 | 0334B8C2-9BAC-CF8D-60D23F6DDEFD0F29 | 1331
AOBRIEN | 2023-03-10 | ARDPRM | QPR - CERN #1 | Weld 3 | QPR - CERN #1_Weld 3 | Fillet | Complete |  |  | Nb |  |  | Machined Tube | 3 | Millimeter |  | Nb |  |  | Machined Plate | 4 | Millimeter |  | 0 | -45 |  |  |  |  | 6 | 325 | -14 | 6 | 65 | 33 | 552 | 50 |  |  |  | 1 | 54 | 27 | Program backs up 15 degrees from start position (240 degrees), upramps over 10 degrees (225-235), welds for 130 degrees (235-365), downramps over 20 degrees (365-385) | Same as previous two passes (edges melted back, not fused) | QPR-FlangeTube-WP | QPR-FlangeTube-We3 | 033D41A4-A9CF-6D82-78299E60925766AF | 033E6C82-A7BE-E6EC-BD89CBEBCDB87F75 | 1332
AOBRIEN | 2023-03-10 | ARDPRM | QPR - CERN #1 | Weld 1 Repair | QPR - CERN #1_Weld 1 Repair | Fillet | Complete | Penetration to step (1mm) required |  | Nb |  |  | Machined Tube | 3 | Millimeter |  | Nb |  |  | Machined Plate | 4 | Millimeter |  | 0 | -45 |  | 1000 | 100 | 100 | 6 | 335 | -4 | 6 | 65 | 33 | 552 | 50 | [6 empty] | Program backs up 15 degrees from start position (0 degrees), upramps over 10 degrees (-15 - -5), welds for 130 degrees (-5 - 125), downramps over 20 degrees (125 - 145). | Weld face is fused. Fillet has a overly concave profile due to failed initial pass. | QPR-FlangeTube-WP | QPR-FlangeTube-We1 | 036B8641-FB88-5935-E5F84ED98A073599 | 036CB060-C619-F1DC-0A5965DF04A72CC2 | 1333
AOBRIEN | 2023-03-10 | ARDPRM | QPR - CERN #1 | Weld 2 Repair | QPR - CERN #1_Weld 2 Repair | Fillet | Complete | Penetration to step (1mm) required |  | Nb |  |  | Machined Tube | 3 | Millimeter |  | Nb |  |  | Machined Plate | 4 | Millimeter |  | 90 | -45 |  | 1000 | 100 | 100 | 6 | 335 | -4 | 6 | 65 | 33 | 552 | 50 | [6 empty] | Program backs up 15 degrees from start position (120 degrees), upramps over 10 degrees (105 - 115), welds for 130 degrees (115 - 245), downramps over 20 degrees (245 - 265). | Weld face is fused. Fillet has a overly concave profile due to failed initial pass. | QPR-FlangeTube-WP | QPR-FlangeTube-We2 | 03CB48E6-FF38-41A2-AE26DC947EB94EA3 | 03CC8396-B151-A26E-B20DA518B7F731D0 | 1334
AOBRIEN | 2023-03-10 | ARDPRM | QPR - CERN #1 | Weld 3 Repair | QPR - CERN #1_Weld 3 Repair | Fillet | Complete | Penetration to step (1mm) required |  | Nb |  |  | Machined Tube | 3 | Millimeter |  | Nb |  |  | Machined Plate | 4 | Millimeter |  | 90 | -45 |  | 1000 | 100 | 100 | 6 | 335 | -4 | 6 | 65 | 33 | 552 | 50 |  |  |  | 1 | 58 | 43 | Program backs up 15 degrees from start position (240 degrees), upramps over 10 degrees (225 - 235), welds for 130 degrees (235 - 365), downramps over 20 degrees (365 - 385). | Weld face is fused. Fillet has a overly concave profile due to failed initial pass. | QPR-FlangeTube-WP | QPR-FlangeTube-We3 | 043BEBC9-B417-AC36-6FDA217582788339 | 043D2657-B30D-AC49-90B8ED9D8E46A865 | 1335
AOBRIEN | 2023-03-13 | ARDPRM | QPR - CERN #1 | Tacks | QPR - CERN #1_Tacks | Fillet | Partial |  |  | Nb |  |  | Machined Tube | 3 | Millimeter |  | Nb |  |  | Machined Plate | 4 | Millimeter |  | 0 | -45 |  | 1000 | 100 | 100 | 6 | 335 | -4 | 6 | 65 | 33 | 554 | 50 | [6 empty] | 8x 10 degree tacks (2.5 degree upramp, 5 degree weld, 2.5 degree downramp) | Good | QPR-FlangeTube-WP | QPR-FlangeTube-Ta | 97710B26-F127-646D-27F5CA60AA0E42EE | 977269BB-C828-4679-3350A51F75F7248D | 1336
AOBRIEN | 2023-03-13 | ARDPRM | QPR - CERN #2 | Weld 1 | QPR - CERN #2_Weld 1 | Fillet | Complete | Penetration to step (1mm) required |  | Nb |  |  | Machined Tube | 3 | Millimeter | Penetration to step (1mm) required | Nb |  |  | Machined Plate | 4 | Millimeter | Penetration to step (1mm) required | 0 | -45 |  | 1000 | 100 | 100 | 6 | 335 | -4 | 6 | 65 | 33 | 554 | 50 |  |  |  | 2 | 2 | 37 | Program backs up 15 degrees from start position (0 degrees), upramps over 10 degrees (-15 - -5), welds for 130 degrees (-5 - 125), downramps over 20 degrees (125 - 145). | Good | QPR-FlangeTube-WP | QPR-FlangeTube-We1 | 97E36B92-B3E1-B07C-5F09CD6646BD1099 | 97E54453-D2A3-E31F-18822CD7C7F98CAA | 1337
AOBRIEN | 2023-03-13 | ARDPRM | QPR - CERN #2 | Weld 2 | QPR - CERN #2_Weld 2 | Fillet | Complete | Penetration to step (1mm) required |  | Nb |  |  | Machined Tube | 3 | Millimeter |  | Nb |  |  | Machined Plate | 4 | Millimeter |  | 0 | -45 |  | 1000 | 100 | 100 | 6 | 335 | -4 | 6 | 65 | 33 | 554 | 50 | [6 empty] | Program backs up 15 degrees from start position (120 degrees), upramps over 10 degrees (105 - 115), welds for 130 degrees (115 - 245), downramps over 20 degrees (245 - 265). | Good | QPR-FlangeTube-WP | QPR-FlangeTube-We2 |  |  | 1338
AOBRIEN | 2023-03-13 | ARDPRM | QPR - CERN #2 | Weld 3 | QPR - CERN #2_Weld 3 | Fillet | Complete | Penetration to step (1mm) required |  | Nb |  |  | Machined Tube | 3 | Millimeter |  | Nb |  |  | Machined Plate | 4 | Millimeter |  | 90 | -45 |  | 1000 | 100 | 100 | 6 | 335 | -4 | 6 | 65 | 33 | 554 | 50 |  |  |  | 2 | 4 | 25 | Program backs up 15 degrees from start position (240 degrees), upramps over 10 degrees (225 - 235), welds for 130 degrees (235 - 365), downramps over 20 degrees (365 - 385). | Good | QPR-FlangeTube-WP | QPR-FlangeTube-We3 | CB242501-D95C-5806-FF70497F1A272C2B | CB25BACD-C8F8-416F-54526C46BBAB1D0A | 1339
AOBRIEN | 2023-03-13 | ARDPRM | QPR - HZB #2 | Tacks | QPR - HZB #2_Tacks | Fillet | Partial |  |  | Nb |  |  | Machined Tube | 3 | Millimeter |  | Nb |  |  | Machined Plate | 4 | Millimeter |  | 0 | -45 |  | 1000 | 50 | 50 | 6 | 335 | -4 | 6 | 65 | 20 | 584 | 50 |  |  |  | 0 | 2 | 17 | 8 tacks in single program. Tacks are 10 degrees in length (2.5 degree upramp, 5 degree weld, 2.5 degree downramp). | Good. | QPR-FlangeTube-WP | QPR-FlangeTube-Ta | CC13BB9A-BB32-6F12-F12EF2C1FA4EA624 | CC14D500-AB4E-187B-EC898FC6A1A24963 | 1340
AOBRIEN | 2023-03-14 | ARDPRM | QPR - HZB #2 | Weld 1 | APR - HZB #2_Weld 1 | Fillet | Complete | Penetration to step (1mm) required |  | Nb |  |  | Machined Tube | 3 | Millimeter |  | Nb |  |  | Machined Plate | 4 | Millimeter |  | 0 | -45 |  | 1000 | 100 | 100 | 6 | 335 | -4 | 6 | 65 | 33 | 584 | 50 |  |  |  | 0 | 2 | 17 | Filament changed prior to weld. Program backs up 15 degrees from start position (0 degrees), upramps over 10 degrees (-15 - -5), welds for 130 degrees (-5 - 125), downramps over 20 degrees (125 - 145). | Good | QPR-FlangeTube-WP | QPR-FlangeTube-We1 | CCB8D298-D6E0-19DD-898BBC626763B576 | CCBA06AE-C0BA-6AA7-D87A68E702275057 | 1341
AOBRIEN | 2023-03-14 | ARDPRM | QPR - HZB #2 | Weld 2 | QPR - HZB #2_Weld 2 | Fillet | Complete | Penetration to step (1mm) required. |  | Nb |  |  | Machined Tube | 3 | Millimeter |  | Nb |  |  | Machined Plate | 4 | Millimeter |  | 0 | -45 |  | 1000 | 100 | 100 | 6 | 335 | -4 | 6 | 65 | 33 | 584 | 50 |  |  |  | 0 | 4 |  | Filament changed prior to weld. Program backs up 15 degrees from start position (120 degrees), upramps over 10 degrees (105 - 115), welds for 130 degrees (115 - 245), downramps over 20 degrees (245 - 265). | Good | QPR-FlangeTube-WP | QPR-FlangeTube-We2 | D2CCA459-0C50-2364-30C6B98E52DA07CA | D2CDEEA4-E2DF-AD99-01AF1C51196C393A | 1342
AOBRIEN | 2023-03-14 | ARDPRM | QPR - HZB #2 | Weld 3 | QPR - HZB #2_Weld 3 | Fillet | Complete | Penetration to step (1mm) required |  | Nb |  |  | Machined Tube | 3 | Millimeter |  | Nb |  |  | Machined Plate | 4 | Millimeter |  | 0 | -45 |  | 1000 | 100 | 100 | 6 | 335 | -4 | 6 | 65 | 33 | 584 | 50 |  |  |  | 0 | 6 | 42 | Filament changed prior to weld. Program backs up 15 degrees from start position (240 degrees), upramps over 10 degrees (225 - 235), welds for 130 degrees (235 - 365), downramps over 20 degrees (365 - 385). | Good | QPR-FlangeTube-WP | QPR-FlangeTube-We3 | CFECEEEB-9B28-B6CB-C17D10D97D8E919E | CFEE2D29-C46F-8B2D-C13790C6A40E54B5 | 1343
AOBRIEN | 2023-03-15 | AUPHM3 | AUP - NbCap Qualification #1 | Tacks | AUP - NbCap Qualification_Tacks | Butt | Partial | Tacking |  | Nb |  |  | Machined Tube | 2.6 | Millimeter |  | Nb |  |  | Machined Tube | 2.6 | Millimeter |  | 90 | 0 |  | 1000 | 100 | 100 | 6 | 335 | -4 | 12 | 117 | 15 | 565 | 50 |  |  |  | 0 | 9 | 59 | 8 tacks in single program. Weld moves to nominal tack position (0, 180, 90, 270, 45, 225, 125, 315), backs up 5 degrees, upramps over 2.5 degrees, weld for 5 degrees, downramps over 2.5 degrees | Tacks are fused, seam slightly missed | AUP-NbCap-WP | AUP-NbCap-Ta | FF237C2E-EAB6-FB23-4CD480E734FBA6CE | FF24B504-AE1C-FD87-57CE67F0BFE9C971 | 1344
AOBRIEN | 2023-03-15 | AUPHM3 | AUP - NbCap Qualification #1 | Weld 1 | AUP - NbCap Qualification #1_Weld 1 | Butt | Complete | CJP Required |  | Nb |  |  | Machined Tube | 2.6 | Millimeter |  | Nb |  |  | Machined Tube | 2.6 | Millimeter |  | 90 | 0 |  | 1000 | 500 | 500 | 6 | 335 | -4 | 12 | 122 | 48 | 565 | 50 | [6 empty] | Weld starts at 0 degrees, backs up 15 degrees, upramps over 0.5 seconds, dwells for 1.25 seconds, welds from -15 to 95, downramps 95-115 | Weld face looks good. Root has CJP but the startup section is spotty, not sure if it will tie in properly. | AUP-NbCap-WP | AUP-NbCap-We1 | 38B20088-F1E8-A238-CD674BE95462590E | 38B3CF1C-AC45-1A43-752D9C514EDA6C98 | 1345
AOBRIEN | 2023-03-15 | AUPHM3 | AUP - NbCap Qualification #1 | Weld 2 | AUP - NbCap Qualification #1_Weld 2 | Butt | Complete | CJP Required |  | Nb |  |  | Machined Tube | 2.6 | Millimeter |  | Nb |  |  | Machined Tube | 2.6 | Millimeter |  | 90 | 0 |  | 1000 | 500 | 500 | 6 | 335 | -4 | 6 | 122 | 48 | 565 | 50 |  |  |  | 0 | 13 | 49 | Weld begins at 180 degrees, backs up 15 degrees (165), upramps over 0.5 seconds, dwells 1.25 seconds, welds from 165 to 275, downramps 275-295 | Face looks good. Weld root has CJP for most of the length but the beginning is spotty, need to check if the tie-in is succesful after other welds. | AUP-NbCap-WP | AUP-NbCap-We2 | 38D85309-B562-C2BB-0E73A4CB812AC0D8 | 38D9D2E0-AAC0-70AE-25B07182F6E3471D | 1346
AOBRIEN | 2023-03-16 | AUPHM3 | AUP - NbCap Qualification #1 | Weld 3 | AUP - NbCap Qualification #1_Weld 3 | Butt | Complete | CJP Required |  | Nb |  |  | Machined Tube | 2.6 | Millimeter |  | Nb |  |  | Machined Tube | 2.6 | Millimeter |  | 90 | 0 |  | 1000 | 500 | 500 | 6 | 335 | -4 | 12 | 122 | 49 | 575 | 50 |  |  |  | 0 | 16 | 33 | Weld moves to nominal start (90 degrees), backs up 15 degrees, upramps over 0.5 seconds, dwells 1.25 seconds, from 65-185, downramps 185-205 | HVPS Arc Fault appx 150 degrees into weld. Will re-run with original parameters. Weld DAQ was disabled due to maintenance earlier in the day. Small (<1mm) section of LOP at start of weld 2 that did not clean up at the end of weld 3 | AUP-NbCap-WP | AUP-NbCap-We3 |  | 39049B77-A3D6-08B1-527E8A6897415495 | 1347
AOBRIEN | 2023-03-16 | AUPHM3 | AUP - NbCap Qualification #1 | Weld 3-2 | AUP - NbCap Qualification #1_Weld 3-2 | Butt | Complete | Reweld of previous due to arc fault |  | Nb |  |  | Machined Tube | 2.6 | Millimeter |  | Nb |  |  | Machined Tube | 2.6 | Millimeter |  | 90 | 0 |  | 1000 | 500 | 500 | 6 | 335 | -4 | 12 | 122 | 49 | 575 | 50 |  |  |  | 0 | 17 | 7 | Weld starts at nominal position (90 degrees), backs-up 15 degrees to 65, upramps over 0.5 seconds, dwells for 1.25 seconds, welds from 65-185, downramps 185-205 | Reweld of previous that had an arc fault. No issues noted other than some spatter when the previous crater was passed. Weld face appears good. Small (<1mm) section of LOP near the tailout of this weld/startup of weld 2 | AUP-NbCap-WP | AUP-NbCap-We3 | 393FB41C-DA52-6CA2-143AE4022413A86C | 3940BFB3-A127-EDE2-93E1892408998DEF | 1348
AOBRIEN | 2023-03-17 | AUPHM3 | AUP - NbCap Qualification #1 | Weld 4 | AUP - NbCap Qualification #1_Weld 4 | Butt | Complete | CJP Required |  | Nb |  |  | Machined Tube | 2.6 | Millimeter |  | Nb |  |  | Machined Tube | 2.6 | Millimeter |  | 90 | 0 |  | 1000 | 500 | 500 | 6 | 335 | -4 | 12 | 122 | 49 | 567 | 50 |  |  |  | 0 | 19 | 23 | Gun moves to nominal start (270 degrees), backs up 15 degrees (255), upramps over 0.5 seconds, dwells 1.25 seconds, welds from 255-365, downramps 365-385 | Face and root are good, root minimal. | AUP-NbCap-WP | AUP-NbCap-We4 | 611BC465-D7EF-AD8E-164B739E281BA970 | 611CEB95-D35C-3CB1-C356AB204D9DCC17 | 1349
AOBRIEN | 2023-03-17 | AUPHM3 | AUP - NbCap Qualification #2 | Tacks | AUP - NbCap Qualification #2_Tacks | Butt | Partial |  |  | Nb |  |  | Machined Tube | 2.6 | Millimeter |  | Nb |  |  | Machined Tube | 2.6 | Millimeter |  | 90 | 0 |  | 1000 | 500 | 500 | 6 | 335 | -4 | 11.5 | 117 | 15 | 567 |  |  |  |  | 0 | 24 | 12 | 8 tacks in single program. Head moves to start position (0, 180, 90, 270, 45, 135, 225, 315), backs up 5 degrees, upramps over 2.5 degrees, welds 5 degrees, downramps 2.5 degrees. | Good. | AUP-NbCap-WP | AUP-NbCap-Ta |  |  | 1350
AOBRIEN | 2023-03-17 | AUPHM3 | AUP - NbCap Qualification #2 | Weld 1 | AUP - NbCap Qualification #2_Weld 1 | Butt | Complete |  |  | Nb |  |  | Machined Tube | 2.6 | Millimeter |  | Nb |  |  | Machined Tube | 2.6 | Millimeter |  | 90 | 0 |  | 1000 | 500 | 500 | 6 | 335 | -4 | 12 | 122 | 50 | 567 | 50 |  |  |  | 0 | 24 | 48 | Starting from nominal start position (0 degrees), head backs up 15 degrees, upramps to 50mA over 0.5 seconds, dwells for 1.5 seconds, welds from -15 to 95, downramps from 95-115 | Face and root are good. 2mm section of LOP right after weld start, but should be covered by the tail out of weld 4 | AUP-NbCap-WP | AUP-NbCap-We1 |  |  | 1351
AOBRIEN | 2023-03-20 | AUPHM3 | AUP - NbCap Qualification #2 | Weld 2 | AUP - NbCap Qualification #2_Weld 2 | Butt | Complete |  |  | Nb |  |  | Machined Tube | 2.6 | Millimeter |  | Nb |  |  | Machined Tube | 2.6 | Millimeter |  | 90 | 0 |  | 1000 | 500 | 500 | 6 | 335 | -4 | 12 | 122 | 50 | 576 | 50 | [6 empty] | Head moves to nominal start position (180 degrees), backs up 15 degrees (165), upramps over 0.5 seconds, dwells 1.5 seconds, begins welding at 11.3IPM from 165-175, 12IPM from 175-275, downramp 275-295 | Face and root good, root still has some spotty points. | AUP-NbCap-WP | AUP-NbCap-We2 | 084F0C22-C457-CB5E-BB1F379F03D4D9B7 | 0850B53B-97AE-6464-622D19E22FBBAF61 | 1352
AOBRIEN | 2023-03-20 | AUPHM3 | AUP - NbCap Qualification #2 | Weld 3 | AUP - NbCap Qualification #2_Weld 3 | Butt | Complete |  |  | Nb |  |  | Machined Tube | 2.6 | Millimeter |  | Nb |  |  | Machined Tube | 2.6 | Millimeter |  | 90 | 0 |  | 1000 | 500 | 500 | 6 | 335 | -4 | 12 | 122 | 50 | 576 | 50 | [6 empty] | Head moves to nominal start position (90 degrees), backs up 15 degrees (75), upramps over 0.5 seconds, dwells 1.5 seconds, begins welding at 11.3IPM from 75-85, 12IPM from 85-185, downramp 185-205 | Face and root look ok, still has spotty root. | AUP-NbCap-WP | AUP-NbCap-We3 | 08792CD6-D4F4-1B1B-E6B821ADE762536B | 087A930B-C16B-3E16-844BDB58EBF34C14 | 1353
AOBRIEN | 2023-03-20 | AUPHM3 | AUP - NbCap Qualification #2 | Weld 4 | AUP - NbCap Qualification #2_Weld 4 | Butt | Complete |  |  | Nb |  |  | Machined Tube | 2.6 | Millimeter |  | Nb |  |  | Machined Tube | 2.6 | Millimeter |  | 90 | 0 |  | 100 | 500 | 500 | 6 | 335 | -4 | 12 | 122 | 50 | 576 | 50 |  |  |  | 0 | 29 | 24 | Head moves to nominal start position (270 degrees), backs up 15 degrees (255), upramps over 0.5 seconds, dwells 1.5 seconds, begins welding at 11.3IPM from 255-265, 12IPM from 265-365, downramp 365-385 | Face and root look OK, still has spotty root appearance. | AUP-NbCap-WP | AUP-NbCap-We4 | 088D5F8C-E64F-74BA-06A58CC388D6B0A1 | 088E96B8-A4F4-1B72-6E06D20678CB403E | 1354
AOBRIEN | 2023-03-21 | EICCCM | NbTi Transition Test B | Sm. Rect. Transition 1 | NbTi Transition Test B_Sm. Rect. Transition 1 | Lap | Complete | Lap/fillet between flat plate and 45 degree chamfer plate, 0.25mm flat on chamfer edge |  | Nb |  |  | Machined Plate | 4 | Millimeter |  | Nb-55Ti |  |  | Machined Plate | 2.5 | Millimeter |  | 0 | -45 | 0 | 1000 | 50 | 50 | 18 | 291 | -3 | 12 | 120 | 40 | 559 | 50 |  |  |  | 0 | 35 | 18 | Weld starts 0.050 from edge, travels to 0.600 downramps to 0.800 (edge of part). Beam aligned with upper corner of chamfer | Decent fusion. Bead appears to have limited penetration and the surface is rough. |  | EIC-CC-NbTi-18Weld | 34A09E28-DBBB-5246-AEC18BA22825DE06 | 34A1E597-C912-00E1-268255282E503B68 | 1355
AOBRIEN | 2023-03-21 | EICCCM | NbTi Transition Test B | Sm. Rect. Transition 2 | NbTi Transition Test B_Sm. Rect. Transition 2 | Lap | Complete | Combination lap/"fillet. Flat plate to 45 degree chamfer plate, 0.25mm flat at bottom |  | Nb |  |  | Machined Plate | 4 | Millimeter |  | Nb-55Ti |  |  | Machined Plate | 2.5 | Millimeter |  | 0 | -45 | 0 | 1000 | 75 | 75 | 6 | 291 | -48 | 12 | 120 | 50 | 559 | 50 |  |  |  | 0 | 35 | 32 | Weld starts 0.025" from edge, upramps over 0.5, dwells 0.5, welds from 0.025" to 0.700", downramps 0.700"-0.900" | Penetration appears better, with more material melted. Surface appearance is still not great. Crater too extreme/deep. |  | EIC-CC-NbTi-18Weld | 36D38AC0-C9F9-3B62-B8F258150E9337F6 | 36D4B492-F334-A4D6-F25D6043017F4CA6 | 1356
AOBRIEN | 2023-03-21 | EICCCM | NbTi Transition Test B | Sm. Rect. Transition 3 | NbTi Transition Test B_Sm. Rect. Transition 3 | Lap | Complete | Lap/"Fillet", flat plate to 45 degree chamfer plate |  | Nb |  |  | Machined Plate | 4 | Millimeter |  | Nb-55Ti |  |  | Machined Plate | 2.5 | Millimeter |  | 0 | -45 | 0 | 1000 | 75 | 75 | 18 | 290 | -4 | 12 | 120 | 50 | 559 | 50 |  |  |  | 0 | 37 | 19 | Weld starts 0.025" from edge of transition, upramps over 0.5 seconds, dwells 0.5 seconds, travels to X700, downramps to X900 | Fillet profile is good. Surface roughness better but still not great, crater still too deep. |  | EIC-CC-NbTi-18Weld | 5F803845-942C-2CDE-CBD504415775A87C | 5F81D495-D007-7AEB-60333FD32E444C97 | 1357
AOBRIEN | 2023-03-21 | EICCCM | NbTi Transition Test B | Sm. Rect. Transition 4 | NbTi Transition Test B_Sm. Rect. Transition 4 | Lap | Complete | Lap/Fillet between flat plate and 45 degree chamfer plate |  | Nb |  |  | Machined Plate | 4 | Millimeter |  | Nb-55Ti |  |  | Machined Plate | 2.5 | Millimeter |  | 0 | -45 | 0 | 1000 | 75 | 75 | 18 | 290 | -4 | 12 | 120 | 40 | 559 | 50 |  |  |  | 0 | 37 | 19 | Weld starts at X0025, upramps over 0.5 seconds, dwells 0.5 seconds, moves to X700, downrampx to X900 | Fillet profile is good, slightly oversized. Surface appearance is good, crater still needs work. |  | EIC-CC-NbTi-18Weld | 5FEC2E58-E996-448A-4051E5B9C6E19C88 | 5FEE3760-A082-BC22-F0A7D6AD2C4FB507 | 1358
AOBRIEN | 2023-03-22 | EICCCM | NbTi Transition Test B | Sm. Rect. Transition 5 | NbTi Transition Test B_Sm. Rect. Transition 5 | Lap | Complete | Lap/fillet - Flat plate to 45 degree chamfer plate |  | Nb |  |  | Machined Plate | 4 | Millimeter |  | Nb-55Ti |  |  | Machined Plate | 2.5 | Millimeter |  | 0 | -45 | 0 | 1000 | 75 | 75 | 18 | 290 | -4 | 12 | 120 | 30 | 572 | 50 | [6 empty] | Weld starts a X025, upramps over 0.5 seconds, dwells 0.5 seconds, travels to X700, downramps to X900 | Profile and surface appearance are great, crater too deep. |  | EIC-CC-NbTi-18Weld | 96012DD5-F46A-A191-5CE92D491ECB4926 | 9602EEEE-01EA-D8FB-055B0D2CA2703BB9 | 1359
AOBRIEN | 2023-03-22 | EICCCM | NbTi Transition Test B | Sm. Rect. Transition 6 | NbTi Transition Test B_Sm. Rect. Transition 6 | Butt | Complete | Butt/Fillet (flat plate to 45 degree chamfer plate with 0.25mm bottom flat) |  | Nb |  |  | Machined Plate | 4 | Millimeter |  | Nb-55Ti |  |  | Machined Plate | 2.5 | Millimeter |  | 0 | -45 | 0 | 1000 | 75 | 75 | 18 | 290 | -4 | 16 | 160 | 40 | 572 | 50 |  |  |  | 0 | 41 | 53 | Weld begins at X025, upramps over 0.5 seconds, dwells 0.5 seconds, travels to X700, downramps to X900 | Weld looks great. Crater still too deep. |  | EIC-CC-NbTi-18Weld | 9618AD3C-08D5-6637-CE47C2D930DAB702 | 961A1CAC-FE0C-FE29-1F66CF5EF72A759A | 1360
AOBRIEN | 2023-03-22 | EICCCM | NbTi Transition Test B | Sm. Rect. Transition 7 | NbTi Transition Test B_Sm. Rect. Transition 7 | Fillet | Complete | Lap/fillet between flat plate and 45 degree chamfer plate. 45 degree chamfer plate has a 0.25mm flat at the root |  | Nb |  |  | Machined Plate | 4 | Millimeter |  | Nb-55Ti |  |  | Machined Plate | 2.5 | Millimeter |  | 0 | -45 | 0 | 1000 | 75 | 75 | 18 | 290 | -4 | 16 | 160 | 40 | 572 | 50 | [6 empty] | Weld begins 0.025" from edge of transition, upramps over 0.5 seconds, dwells 0.5 seconds, travels to 0.800, then downramps backwards from 0.800-0.600 | Weld looks good, no improvement in crater from reversing the direction. |  | EIC-CC-NbTi-18Weld | 967CD7B2-023D-B6E5-B8F943FA8E3D5AA7 | 967F9343-00F2-4515-DEAA8AFD669ADC0E | 1361
AOBRIEN | 2023-03-22 | EICCCM | NbTi Transition Test B | Sm. Rect. Transition 8 | NbTi Transition Test B_Sm. Rect. Transition 8 | Lap | Complete | Lap/fillet between flat plate and 45 degree chamfer plate |  | Nb |  |  | Machined Plate | 4 | Millimeter |  | Nb-55Ti |  |  | Machined Plate | 2.5 | Millimeter |  | 0 | -45 | 0 | 1000 | 75 | 75 | 18 | 290 | -4 | 6 | 60 | 15 | 572 | 50 | [6 empty] | Weld begins 0.025", upramps over 0.5 seconds, dwells 0.5 seconds, travels to X700, downramps to X900 | Weld looks great, though undersized. Crater is acceptable. |  | EIC-CC-NbTi-18Weld | 9A23DCCF-9A75-70B7-67C69876B5646CB7 | 9A252402-95E6-4F50-1B726F2EB9D61D69 | 1362
AOBRIEN | 2023-03-23 | EICCCM | NbTi Transition Test B | Lg. Rect. Transition 1 | NbTi Transition Test B_Lg. Rect. Transition 1 | Lap | Complete | Lap/fillet between flat plate and 45 degree chamfer plate, 0.25mm flat at the root of chamfer |  | Nb |  |  | Machined Plate | 4 | Millimeter |  | Nb-55Ti |  |  | Machined Plate | 2.5 | Millimeter |  | 0 | -45 | 0 | 1000 | 75 | 75 | 18 | 290 | -4 | 8 | 80 | 20 | 572 | 50 | [6 empty] | Weld starts at X025, upramps over 0.5 seconds, dwells 0.5 seconds, travels to X700, downramps to X900 | Beam was misaligned, weld hit middle of chamfer instead of edge |  | EIC-CC-NbTi-18Weld | 9A9F1AAA-EBAC-E603-82B4DC2EB3951C7C | 9AA72012-9DB3-E52F-5F4BAFD5BF377370 | 1363
AOBRIEN | 2023-03-23 | EICCCM | NbTi Transition Test B | Lg. Rect. Transition 2 | NbTi Transition Test B_Lg. Rect. Transition 2 | Lap | Complete | Lap/fillet between flat plate and 45 degree chamfer plate with 0.25mm flat at root |  | Nb |  |  | Machined Plate | 4 | Millimeter |  | Nb-55Ti |  |  | Machined Plate | 2.5 | Millimeter |  | 0 | -45 | 0 | 1000 | 75 | 75 | 18 | 290 | -4 | 6 | 60 | 15 | 567 | 50 |  |  |  | 0 | 45 | 9 | Weld begins at X025, upramps over 0.5 seconds, dwells 0.5 seconds, travels to X1100, downramps to X1300 | Weld profile looks good, slightly undersized. Crater is OK. |  | EIC-CC-NbTi-18Weld | 9AEFBBE4-01B4-0519-277F6BF7A270EF78 | 9AF10454-0B82-F854-7870A1B995DB7BB9 | 1364
AOBRIEN | 2023-03-23 | EICCCM | NbTi Transition Test B | Lg. Rect. Transition 3 | NbTi Transition Test B_Lg. Rect. Transition 3 | Lap | Complete | Lap/fillet between flat plate and 45 degree chamfer plate with a 0.25mm flat at the root |  | Nb |  |  | Machined Plate | 4 | Millimeter |  | Nb-55Ti |  |  | Machined Plate | 2.5 | Millimeter |  | 0 | -45 | 0 | 1000 | 75 | 75 | 18 | 290 | -4 | 10 | 100 | 25 | 567 | 50 |  |  |  | 0 | 52 | 43 | Weld begins at X025, upramps over 0.5 seconds, dwells 0.5 seconds, travels to X1100, downramps to X1300 | Weld profile is good, slightly concave. Crater looks OK. |  | EIC-CC-NbTi-18Weld | C9E6C005-EEF1-D28F-C62DB18E5E6DBDE5 | C9E85CDE-FAC0-F5D4-562331C996C874EB | 1365
AOBRIEN | 2023-03-23 | EICCCM | NbTi Transition Test B | Lg. Rect. Transition 4 | NbTi Transition Test B_Lg. Rect. Transition 4 | Lap | Complete | Lap/fillet between flat plate and 45 degree chamfer plate with 0.25mm root flat |  | Nb |  |  | Machined Plate | 4 | Millimeter |  | Nb-55Ti |  |  | Machined Plate | 2.5 | Millimeter |  | 0 | -45 | 0 | 1000 | 75 | 75 | 18 | 290 | -4 | 12 | 120 | 30 | 567 | 50 |  |  |  | 0 | 52 | 43 | Weld begins at X025, upramps over 0.5 seconds, dwells 0.5 seconds, travels to X1000, downramps to X1200 at 3IPM (4 seconds) | Weld same as previous. Crater looks better. |  | EIC-CC-NbTi-18Weld | D28CDEA2-B5AA-E3AE-4518824F44580314 | D28F37B1-BAAB-27E9-2EA942E0912C7B22 | 1366
AOBRIEN | 2023-03-24 | EICCCM | NbTi Transition Test B | Circular Transition 1A | NbTi Transition Test B_Circular Transition 1A | Fillet | Complete | Lap/fillet between a flat plate and a 45 degree chamfer plate, with a 0.25mm flat at the root |  | Nb |  |  | Machined Plate | 4 | Millimeter |  | Nb-55Ti |  |  | Machined Plate | 2.5 | Millimeter |  | 0 | -45 | 0 | 1000 | 75 | 75 | 18 | 290 | -4 | 12 | 120 | 30 | 567 | 50 |  |  |  | 0 | 56 | 8 | Program makes a 130 degree weld. With 0 degrees being the quadrant of the part that is closest to the gun, the beam starts at 55 degrees CW, upramps over 0.5 seconds, dwells 0.5 seconds, travels CCW 110 degrees (now at 55 degrees CCW from start), then downramps over 20 degrees | Beam aligned slightly outside of nominal weld area. | AUP-Probe-WP | EIC-CC-NbTi-18Circ | D29B615D-BA95-4049-F54B5302763CAEBA | D29C993E-93F3-5489-7AE51226DCCF354B | 1367
AOBRIEN | 2023-03-24 | EICCCM | NbTi Transition Test B | Circular Transition 1B | NbTi Transition Test B_Circular Transition 1B | Fillet | Complete | Lap/fillet weld between a flat plate and a 45 degree chamfer plate with 0.25mm root flat |  | Nb |  |  | Machined Plate | 4 | Millimeter |  | Nb-55Ti |  |  | Machined Plate | 2.5 | Millimeter |  | 0 | -45 | 180 | 1000 | 75 | 75 | 18 | 290 | -4 | 12 | 120 | 30 | 566 | 50 | [6 empty] | Program makes a 130 degree weld. With 0 degrees being the quadrant of the part that is closest to the gun, the beam starts at 55 degrees CW, upramps over 0.5 seconds, dwells 0.5 seconds, travels CCW 110 degrees (now at 55 degrees CCW from start), then downramps over 20 degrees |  | AUP-Probe-WP | EIC-CC-NbTi-18Circ | D323FEBE-0A51-C6C5-395D22F4229017D3 | D327B440-D97C-D150-24E36B1B5D6F5FCF | 1368
AOBRIEN | 2023-03-24 | EICCCM | NbTi Transition Test B | Circular Transition 1C | NbTi Transition Test B_Circular Transition 1C | Fillet | Complete | Lap/fillet between flat plate and 45 degree chamfer plate with 0.25mm root flat |  | Nb |  |  | Machined Plate | 4 | Millimeter |  | Nb-55Ti |  |  | Machined Plate | 2.5 | Millimeter |  | 0 | -45 | 90 | 1000 | 75 | 75 | 18 | 290 | -4 | 16 | 160 | 40 | 566 | 50 |  |  |  | 1 | 3 | 25 | Program makes a 130 degree weld. With 0 degrees being the quadrant of the part that is closest to the gun, the beam starts at 55 degrees CW, upramps over 0.5 seconds, dwells 0.5 seconds, travels CCW 110 degrees (now at 55 degrees CCW from start), then downramps over 20 degrees |  | AUP-Probe-WP | EIC-CC-NbTi-18Circ | D3869805-9032-A5A2-B45747A58C03449F | D38BBE76-E699-06D5-8C5BBD11C402F769 | 1369
AOBRIEN | 2023-03-24 | EICCCM | NbTi Transition Test B | Circular Transition 1D | NbTi Transition Test B_Circular Transition 1D | Lap | Complete | Lap/fillet between flat plate and 45 degree chamfer plate with 0.25mm root flat |  | Nb |  |  | Machined Plate | 4 | Millimeter |  | Nb-55Ti |  |  | Machined Plate | 2.5 | Millimeter |  |  | -45 | 270 | 1000 | 75 | 75 | 18 | 290 | -4 | 14 | 140 | 35 | 566 | 50 |  |  |  | 1 | 4 | 36 | Program makes a 130 degree weld. With 0 degrees being the quadrant of the part that is closest to the gun, the beam starts at 55 degrees CW, upramps over 0.5 seconds, dwells 0.5 seconds, travels CCW 110 degrees (now at 55 degrees CCW from start), then downramps over 20 degrees |  | AUP-Probe-WP | EIC-CC-NbTi-18Circ | D432845C-ADD5-5C2E-59AF3DCB37C9837A | D433A672-F425-F421-CA9314867539BC9F | 1370
AOBRIEN | 2023-03-27 | EICCCM | NbTi Transition Test B | Circular Transition 2A | NbTi Transition Test B_Circular Transition 2A | Lap | Complete | Lap/fillet between flat plate and 45 degree chamfer plate with 0.25mm root flat |  | Nb |  |  | Machined Plate | 4 | Millimeter |  | Nb-55Ti |  |  | Machined Plate | 2.5 | Millimeter |  | 0 | -45 | 0 | 1000 | 75 | 75 | 18 | 290 | -4 | 15 | 150 | 35 | 578 | 50 | [6 empty] | Program makes a 130 degree weld. With 0 degrees being the quadrant of the part that is closest to the gun, the beam starts at 55 degrees CW, upramps over 0.5 seconds, dwells 0.5 seconds, travels CCW 110 degrees (now at 55 degrees CCW from start), then downramps over 20 degrees |  | AUP-Probe-WP | EIC-CC-NbTi-18Circ | 6FA77031-BC86-C1A3-EA7CE6F8FDD8FEFD | 6FA89EE8-DDF4-1CEA-1D1AA8112CADB104 | 1371
AOBRIEN | 2023-03-27 | EICCCM | NbTi Transition Test B | Circular Transition 2B | NbTi Transition Test B_Circular Transition 2B | Lap | Complete | Lap/fillet between flat plate and 45 degree chamfer plate with 0.25mm root flat |  | Nb |  |  | Machined Plate | 4 | Millimeter |  | Nb-55Ti |  |  | Machined Plate | 2.5 | Millimeter |  | 0 | -45 | 180 | 1000 | 75 | 75 | 18 | 290 | -4 | 18 | 180 | 35 | 578 | 50 | [6 empty] | Program makes a 130 degree weld. With 0 degrees being the quadrant of the part that is closest to the gun, the beam starts at 55 degrees CW, upramps over 0.5 seconds, dwells 0.5 seconds, travels CCW 110 degrees (now at 55 degrees CCW from start), then downramps over 20 degrees |  | AUP-Probe-WP | EIC-CC-NbTi-18Circ | 6FFFBC13-C650-67DA-86FB759361D7B1E5 | 700109CA-AF90-DC83-42BD96CDAB92D587 | 1372
AOBRIEN | 2023-03-27 | EICCCM | NbTi Transition Test B | Circular Transition 2C | NbTi Transition Test B_Circular Transition 2C | Lap | Complete | Lap/fillet between flat plate and 45 degree chamfer plate with 0.25mm root flat |  | Nb |  |  | Machined Plate | 4 | Millimeter |  | Nb-55Ti |  |  | Machined Plate | 2.5 | Millimeter |  | 0 | -45 | 90 | 1000 | 75 | 75 | 18 | 290 | -4 | 20 | 200 | 35 | 578 | 50 | [6 empty] | Program makes a 130 degree weld. With 0 degrees being the quadrant of the part that is closest to the gun, the beam starts at 55 degrees CW, upramps over 0.5 seconds, dwells 0.5 seconds, travels CCW 110 degrees (now at 55 degrees CCW from start), then downramps over 20 degrees |  | AUP-Probe-WP | EIC-CC-NbTi-18Circ | 70178D8E-F7F3-2A51-571FE4B96F457662 | 7018DD28-E8F4-F568-5A826F99B77C174C | 1373
AOBRIEN | 2023-03-27 | EICCCM | NbTi Transition Test B | Circular Transition 2D | NbTi Transition Test B_Circular Transition 2D | Lap | Complete | Lap/fillet between flat plate and 45 degree chamfer plate with 0.25mm root flat |  | Nb |  |  | Machined Plate | 4 | Millimeter |  | Nb-55Ti |  |  | Machined Plate | 2.5 | Millimeter |  | 90 | -45 | 270 | 1000 | 75 | 75 | 18 | 290 | -4 | 20 | 200 | 35 | 578 | 50 |  |  |  | 1 | 12 | 42 | Program makes a 130 degree weld. With 0 degrees being the quadrant of the part that is closest to the gun, the beam starts at 55 degrees CW, upramps over 0.5 seconds, dwells 0.5 seconds, travels CCW 110 degrees (now at 55 degrees CCW from start), then downramps over 20 degrees |  | AUP-Probe-WP | EIC-CC-NbTi-18Circ | 702BDF7A-D0B7-B1CB-93CF1D3F7C3626F5 | 702CF4F0-CB93-6CAB-55A620DC9D3B3989 | 1374
AOBRIEN | 2023-03-28 | EICCCM | NbTi Transition Test B | Circular Transition 3A | NbTi Transition Test B_Circular Transition 3A | Lap | Complete |  |  | Nb |  |  | Machined Plate | 4 | Millimeter | 4mm flat plate | Nb-55Ti |  |  | Machined Plate | 2.5 | Millimeter | Machined transition with 45 degree chamfer on faying edges, 0.25mm flat at root | 0 | -45 | 0 | 1000 | 75 | 75 | 18 | 290 | -4 | 20 | 200 | 35 | 563 | 50 | [6 empty] | Program makes a 130 degree weld. With 0 degrees being the quadrant of the part that is closest to the gun, the beam starts at 55 degrees CW, upramps over 0.5 seconds, dwells 0.5 seconds, travels CCW 110 degrees (now at 55 degrees CCW from start), then downramps over 20 degrees |  | AUP-Probe-WP | EIC-CC-NbTi-18Circ | A3230877-D126-4FA7-342019C0E0481A1B | A3246EA0-FEB6-5176-FAA91D39F76431B7 | 1375
AOBRIEN | 2023-03-28 | EICCCM | NbTi Transition Test B | Circular Transition 3B | NbTi Transition Test B_Circular Transition 3B | Lap | Complete |  |  | Nb |  |  | Machined Plate | 4 | Millimeter |  | Nb-55Ti |  |  | Machined Plate | 2.5 | Millimeter |  | 0 | -45 | 180 | 1000 | 75 | 75 | 18 | 290 | -4 | 20 | 200 | 35 | 563 | 50 |  |  |  | 1 | 19 | 54 | Program makes a 130 degree weld. With 0 degrees being the quadrant of the part that is closest to the gun, the beam starts at 55 degrees CW, upramps over 0.5 seconds, dwells 0.5 seconds, travels CCW 110 degrees (now at 55 degrees CCW from start), then downramps over 20 degrees |  | AUP-Probe-WP | EIC-CC-NbTi-18Circ | A3309C44-C1E8-3C62-2EEDF891DDC7B86D | A3326867-E56C-1C6F-C66B04DAD1476342 | 1376
AOBRIEN | 2023-03-28 | EICCCM | NbTi Transition Test B | Circular Transition 3C | NbTi Transition Test B_Circular Transition 3C | Lap | Complete |  |  | Nb |  |  | Machined Plate | 4 | Millimeter |  | Nb-55Ti |  |  | Machined Plate | 2.5 | Millimeter |  | 0 | -45 | 90 | 1000 | 75 | 75 | 18 | 290 | -4 | 20 | 200 | 35 | 563 | 50 | [6 empty] | Program makes a 130 degree weld. With 0 degrees being the quadrant of the part that is closest to the gun, the beam starts at 55 degrees CW, upramps over 0.5 seconds, dwells 0.5 seconds, travels CCW 110 degrees (now at 55 degrees CCW from start), then downramps over 20 degrees |  | AUP-Probe-WP | EIC-CC-NbTi-18Circ | A33721E3-0577-AC32-BD1FDB9B83AE8F01 | A3388BB5-0C94-E7FC-A2D1467EF2F4ABE8 | 1377
AOBRIEN | 2023-03-28 | EICCCM | NbTi Transition Test B | Circular Transition 3D | NbTi Transition Test B_Circular Transition 3D | Lap | Complete |  |  | Nb |  |  | Machined Plate | 4 | Millimeter |  | Nb-55Ti |  |  | Machined Plate | 2.5 | Millimeter |  | 90 | -45 | 270 | 1000 | 75 | 75 | 18 | 290 | -4 | 16 | 160 | 35 | 563 | 50 |  |  |  | 1 | 22 | 35 | Program makes a 130 degree weld. With 0 degrees being the quadrant of the part that is closest to the gun, the beam starts at 55 degrees CW, upramps over 0.5 seconds, dwells 0.5 seconds, travels CCW 110 degrees (now at 55 degrees CCW from start), then downramps over 20 degrees |  | AUP-Probe-WP | EIC-CC-NbTi-18Circ | A33F7579-E9DD-E78D-97531D3E3A853D97 | A340A008-02E0-10B6-266FA9937BA5E02F | 1378
AOBRIEN | 2023-03-28 | C7504W | DL-232/042822-02 | Window Eyelet Weld | DL-232/042822-02_Window Eyelet Weld | Lap | Complete | Penetrating through upper part into lower |  | Nb |  |  | Stamped Sheet | 0.254 | Millimeter |  | Nb |  |  | Machined Plate | 23.114 | Millimeter |  | 0 |  | 0 |  |  |  | 6 | 332 | -7 | 20 | 200 | 25 | 559 | 50 |  |  |  | 1 | 24 | 54 | Weld starts with a 12 degree pull angle and ends with 12 degree push | Good! Weld surface is slightly concave but no visible openings are present. | DLWindow-WP | DLWindow-We | A350CAC4-9B97-A20E-98F05F188553D2D0 | A3523C37-AD63-310F-68747259EB4738E9 | 1379
FOLLKIEJ | 2023-03-30 | C7504W | DL-145/042822-06 | Window Eyelet Weld | DL-145/042822-06_Window Eyelet Weld | Lap | Complete | Penetrating through upper part into lower |  | Nb |  |  | Stamped Sheet | 0.254 | Millimeter |  | Nb |  |  | Machined Plate | 23.114 | Millimeter |  | 0 |  | 0 |  |  |  | 6 | 332 | -7 | 20 | 200 | 25 | 558 | 50 |  |  |  | 1 | 26 | 36 |  | Weld failed leak check on the second half of the seam. No visual indications noted. |  |  | 00178BF5-ED78-4610-474FC96F34E5CB24 | 001AA791-AF8A-71BC-17667045A6B34233 | 1380
AOBRIEN | 2023-03-31 | C7504W | DL-145/042822-06 | Window Eyelet Repair | DL-145/042822-06_Window Eyelet Repair | Lap | Complete | Penetrating through 0.010" part into flange |  | Nb |  |  | Stamped Sheet | 0.254 | Millimeter |  | Nb |  |  | Machined Plate | 23.114 | Millimeter |  | 0 |  | 0 |  |  |  | 6 | 332 | -7 | 20 | 200 | 25 | 562 | 50 | [7 empty] | Lost beam around 3/4 of the way along the second long leg. Another repair needed. | DLWindowRepair-WP | DLWindowRepair-We | 3BAD382E-BBC3-0DFF-C0BF53C7F4B5FC17 | 3BB071F7-F45A-F134-BC8984F383937838 | 1381
AOBRIEN | 2023-03-31 | C7504W | DL-145/042822-06 | Window Eyelet Repair | DL-145/042822-06_Window Eyelet Repair | Lap | Complete | Penetration through 0.010" part into flange |  | Nb |  |  | Stamped Sheet | 0.254 | Millimeter |  | Nb |  |  | Machined Plate | 23.114 | Millimeter |  | 0 |  | 0 |  |  |  | 6 | 332 | -7 | 20 | 200 | 25 | 562 | 50 | [7 empty] | Another beam flicker at the beginning of the last leg. | DLWindowRepair-WP | DLWindowRepair-We | 3BCB61A2-F52C-A79E-EABB4576A674082E | 3BCE9BFB-EF2E-F416-B51D6F6F8DE272C7 | 1382
AOBRIEN | 2023-03-31 | C7504W | DL-145/042822-06 | Window Eyelet Repair | DL-145/042822-06_Window Eyelet Repair | Lap | Complete |  |  | Nb |  |  | Stamped Sheet | 0.254 | Millimeter |  | Nb |  |  | Machined Plate | 23.114 | Millimeter |  | 0 |  | 0 |  |  |  | 6 | 332 | -7 | 20 | 200 | 25 | 562 | 50 | [7 empty] | Good. | DLWindowRepair-WP | DLWindowRepair-We | 3BD3B468-0E58-19D9-AF7008EBA906E212 | 3BD4E070-0419-240F-EBCD0CC5F4F9E5C1 | 1383
AOBRIEN | 2023-04-03 | AUPHM3 | AUP - NbCap Qualification #3 | Tacks | AUP - NbCap Qualification #3_Tacks | Butt | Partial | 8 tacks spaced ~45 degrees around the pipe |  | Nb |  |  | Machined Tube | 2.6 | Millimeter |  | Nb |  |  | Machined Tube | 2.6 | Millimeter |  | 90 | 0 |  | 1000 | 100 | 100 | 6 | 335 | -4 | 11.5 | 117 | 15 | 574 | 50 |  |  |  | 1 | 37 | 10 | 8ea 10 degree tacks ceneterd around 0, 180, 90, 270, 45, 225, 135, 315 | Look good | AUP-NbCap-WP | AUP-NbCap-Ta | D1E6C943-D444-53F2-3C31429E1C85D057 | D1EC02AA-BE83-F0D5-468AB6A5BDC9833B | 1384
AOBRIEN | 2023-04-03 | AUPHM3 | AUP - NbCap Qualification #3 | Weld 1 | AUP - NbCap Qualification #3_Weld 1 | Butt | Complete | CJP 90 degree weld |  | Nb |  |  | Machined Tube | 2.6 | Millimeter |  | Nb |  |  | Machined Tube | 2.6 | Millimeter |  | 90 | 0 |  | 1000 | 500 | 500 | 6 | 335 | -4 | 12 | 122 | 53 | 574 | 50 |  |  |  | 1 | 37 | 10 | Head begins at -25 degrees, upramps to 53 degrees fro -25 to -15, travels from -15 to 95 at full power, then ramps down from 95 to 115 |  | AUP-NbCap-WP | AUP-NbCap-We1 |  |  | 1385
AOBRIEN | 2023-04-03 | AUPHM3 | AUP - NbCap Qualification #3 | Weld 2 | AUP - NbCap Qualification #3_Weld 2 | Butt | Complete | 90 degree CJP |  | Nb |  |  | Machined Tube | 2.6 | Millimeter |  | Nb |  |  | Machined Tube | 2.6 | Millimeter |  | 90 | 0 |  | 1000 | 500 | 500 | 6 | 335 | -4 | 12 | 122 | 53 | 574 | 50 |  |  |  | 1 | 43 | 17 | Weld begins at 155 degrees, upramps from 155-165, welds 165-275, downramps 275-295 |  | AUP-NbCap-WP | AUP-NbCap-We2 | D5662BA3-B999-ECC2-D21B3487620CC636 | D56739BE-E871-60A8-70E5C15092819164 | 1386
AOBRIEN | 2023-04-03 | AUPHM3 | AUP - NbCap Qualification #3 | Weld 3 | AUP - NbCap Qualification #3_Weld 3 | Butt | Complete | 90 degree CJP |  | Nb |  |  | Machined Tube | 2.6 | Millimeter |  | Nb |  |  | Machined Tube | 2.6 | Millimeter |  | 90 | 0 |  | 1000 | 500 | 500 | 6 | 335 | -4 | 12 | 122 | 53 | 574 | 50 |  |  |  | 1 | 44 | 4 | Weld begins at 65 degrees, upramps to 53mA from 65-75, welds from 75-185, downramps 185-205 |  | AUP-NbCap-WP | AUP-NbCap-We3 | D7FB8DF7-DB5D-40B4-D39A13250B4F6635 | D7FCC2E9-BEDA-14AA-978A849E9EB8217E | 1387
AOBRIEN | 2023-04-04 | AUPHM3 | AUP - NbCap Qualification #3 | Weld 4 | AUP - NbCap Qualification #3_Weld 4 | Butt | Complete |  |  | Nb |  |  | Machined Tube | 2.6 | Millimeter |  | Nb |  |  | Machined Tube | 2.6 | Millimeter |  | 90 | 0 |  | 1000 | 500 | 500 | 6 | 335 | -4 | 12 | 122 | 53 | 567 | 50 |  |  |  | 1 | 49 | 0 | Weld begins at 245 degrees, over 10 degrees, then welds from 255-365, downramps 365-385 | Significant lack of penetration on multiple spots around weld. Possibly caused by the removal of the start dwell and ramp-in-place Shinkage: 0: 281.16mm->280.74mm. -0.42mm or -0.017" 90: 281.18mm->280.70mm. -0.48mm or -0.019" 180: 281.18mm->280.81mm. -0.37mm or -0.015" 270: 281.18mm->280.87mm. -0.31mm or -0.012" | AUP-NbCap-WP | AUP-NbCap-We4 | 3EE5A12E-AA89-AC22-014564CA801ACDB0 | 3EE6CBED-E209-3765-2695EF5A047750D8 | 1388
AOBRIEN | 2023-04-04 | AUPHM3 | AUP - NbCap Qualification #4 | Weld 1 | AUP - NbCap Qualification #4_Weld 1 | Butt | Complete | 360 degree CJP |  | Nb |  |  | Machined Tube | 2.6 | Millimeter |  | Nb |  |  | Machined Tube | 2.6 | Millimeter |  | 90 | 0 |  | 1000 | 500 | 500 | 6 | 335 | -4 | 12 | 122 | 53 | 567 | 50 |  |  |  | 1 | 49 | 0 | Weld begins at -25 degrees, upramps over 0.5 seconds, dwell 1.0 seconds, then welds from -25 to 365, downramps 365-385 | CJP all around the weld. Underbead is small but acceptable at the start, gradually getting larger to the end. | AUP-NbCap-WP | AUP-NbCap-We | 3EEC5285-A1A6-3144-A116A4A37BF5B799 | 3EED7528-F12E-A1F9-D607878991CB02D1 | 1389
AOBRIEN | 2023-04-05 | C7505W | Pre-Dogleg | Body Weld 1 | Pre-Dogleg_Body Weld 1 | Butt | Complete |  |  | Nb |  |  | Stamped Sheet | 2.9 | Millimeter |  | Nb |  |  | Stamped Sheet | 2.9 |  |  | 0 | 0 | 0 | 1000 | 500 | 500 | 6 | 335 | -4 | 6 | 60 | 50 | 567 | 50 |  |  |  | 1 | 52 | 7 |  | Two minor expulsions during weld, no weld defects noted. Exterior surface is rough but acceptable, interior surface looks fantastic. | DLBody-WP | DLBody-We | 3EF2DD93-AA28-8A57-4F7E22F58D24819F | 3EF41D57-CD7B-F50A-0EC6B9EC11CA6642 | 1390
FOLLKIEJ | 2023-04-06 | C7505W | Pre-Dogleg | Body Weld 2 | Pre-Dogleg_Body Weld 2 | Butt | Complete |  |  | Nb |  |  | Stamped Sheet | 2.9 | Millimeter |  | Nb |  |  | Stamped sheet | 2.9 | Millimeter |  | 0 | 0 | 0 | 1000 | 500 | 500 | 6 | 335 | -4 | 6 | 60 | 50 | 570 | 50 |  |  |  | 1 | 54 | 12 |  |  | DLBody-WP.fnc | DLBody-We.fnc | 674FFAFF-A5F6-57A0-F693AC1285702E24 | 67531DC4-B228-A775-5CAF773FB59FE247 | 1391
FOLLKIEJ | 2023-04-06 | C7505W | Pre-Dogleg | Body Weld 1 | Pre-Dogleg_Body Weld 1 | Butt | Complete |  |  | Nb |  |  | Stamped Sheet | 2.9 | Millimeter |  | Nb |  |  | Stamped sheet | 2.9 | Millimeter |  | 0 | 0 | 0 | 1000 | 500 | 500 | 6 | 335 | -4 | 6 | 60 | 50 | 570 | 50 |  |  |  | 1 | 55 | 44 |  | Good. | DLBody-WP.fnc | DLBody-We.fnc | 6C5514FE-FF28-3836-594EB2571C187F94 | 6C56FDA4-9BCF-468E-6022D09798F559C1 | 1392
FOLLKIEJ | 2023-04-06 | C750W5 | Pre-Dogleg | Body Weld 2 | Pre-Dogleg_Body Weld 2 | Butt | Complete |  |  | Nb |  |  | Stamped Sheet | 2.9 | Millimeter |  | Nb |  |  | Stamped sheet | 2.9 | Millimeter |  | 0 | 0 | 0 | 1000 | 500 | 500 | 6 | 335 | -4 | 6 | 60 | 50 | 570 | 50 | 50 |  |  | 1 | 57 | 22 |  | Good. | DLBody-WP.fnc | DLBody-We.fnc | 6FA93ABB-E022-F03D-1C9CF89AC56E597B | 6FABC310-C026-D6BC-9393DE9F322F331B | 1393
FOLLKIEJ | 2023-04-07 | C750W5 | Pre-Dogleg | Body Weld 1 | Pre-Dogleg_Body Weld 1 | Butt | Complete |  |  | Nb |  |  | Stamped Sheet | 2.9 | Millimeter |  | Nb |  |  | Stamped sheet | 2.9 | Millimeter |  | 0 | 0 | 0 | 1000 | 500 | 500 | 6 | 335 | -4 | 6 | 60 | 50 | 561 | 50 |  |  |  | 1 | 59 | 7 |  |  | DLBody-WP.fnc | DLBody-We.fnc | 97D61496-954A-AD1E-A564B2C9A3F622FB | 97D86B3A-0BB9-20A7-94419686D30AF067 | 1394
FOLLKIEJ | 2023-04-07 | C750W5 | Pre-Dogleg | Body Weld 2 | Pre-Dogleg_Body Weld 2 | Butt | Complete |  |  | Nb |  |  | Stamped Sheet | 2.9 | Millimeter |  | Nb |  |  | Stamped sheet | 2.9 | Millimeter |  | 0 | 0 | 0 | 1000 | 500 | 500 | 6 | 335 | -4 | 6 | 60 | 50 | 561 | 50 |  |  |  | 2 | 0 | 34 |  |  | DLBody-WP.fnc | DLBody-We.fnc | 9AC38987-9912-D72A-FE1A13A8B501DC14 | 9AC85AD4-BB1B-E59F-63EDCFF78DCD0FE1 | 1395
FOLLKIEJ | 2023-04-07 | C750W5 | Pre-Dogleg | Body Weld 1 | Pre-Dogleg_Body Weld 1 | Butt | Complete |  |  | Nb |  |  | Stamped Sheet | 2.9 | Millimeter |  | Nb |  |  | Stamped sheet | 2.9 | Millimeter |  | 0 | 0 | 0 | 1000 | 500 | 500 | 6 | 335 | -4 | 6 | 60 | 50 | 561 | 50 |  |  |  | 2 | 2 | 9 |  |  | DLBody-WP.fnc | DLBody-We.fnc |  | 2D14ACD9-EEEC-8AA8-6588D02EF90878F2 | 1396
FOLLKIEJ | 2023-04-10 | C750W5 | Pre-Dogleg | Body Weld 2 | Pre-Dogleg_Body Weld 2 | Butt | Complete |  |  | Nb |  |  | Stamped Sheet | 2.9 | Millimeter |  | Nb |  |  | Stamped sheet | 2.9 | Millimeter |  | 0 | 0 | 0 | 1000 | 500 | 500 | 6 | 335 | -4 | 6 | 60 | 50 | 565 | 50 |  |  |  | 2 | 3 | 40 |  |  | DLBody-WP.fnc | DLBody-We.fnc |  | 2F1BA251-BFD7-F554-CDF91EEC09BE4CE3 | 1397
FOLLKIEJ | 2023-04-10 | C750W5 | Pre-Dogleg | Body Weld 1 | Pre-Dogleg_Body Weld 1 | Butt | Complete |  |  | Nb |  |  | Stamped Sheet | 2.9 | Millimeter |  | Nb |  |  | Stamped sheet | 2.9 | Millimeter |  | 0 | 0 | 0 | 1000 | 500 | 500 | 6 | 335 | -4 | 6 | 60 | 50 | 565 | 50 |  |  |  | 2 | 5 | 7 |  | Good. | DLBody-WP.fnc | DLBody-We.fnc | 35FC35A2-9836-3BA3-2DC3F9E0D71D44DF | 3600B9DA-C627-AA3C-EBF0563D9B109CF6 | 1398
AOBRIEN | 2023-04-11 | C7505W | Pre-Dogleg | Body Weld 2 | Pre-Dogleg_Body Weld 2 | Butt | Complete |  | Bespoke fixture | Nb |  |  | Stamped Sheet | 2.9 | Millimeter |  | Nb |  |  | Stamped Sheet | 2.9 | Millimeter |  | 0 | 0 | 0 | 1000 | 500 | 500 | 6 | 335 | -4 | 6 | 60 | 50 | 562 | 50 |  |  |  | 2 | 7 | 52 |  | Good. | DLBody-WP | DLBody-We | 68C30F73-BC02-5597-95988752E1A83870 | 68C44518-BBE5-AE6E-7F3A72D5018F9524 | 1399
AOBRIEN | 2023-04-11 | C7505W | Pre-Dogleg | Body Weld 1 | Pre-Dogleg_Body Weld 1 | Butt | Complete |  |  | Nb |  |  | Stamped Sheet | 2.9 | Millimeter |  | Nb |  |  | Stamped Sheet | 2.9 | Millimeter |  | 0 | 0 | 0 | 1000 | 500 | 500 | 6 | 335 | -4 | 6 | 60 | 50 | 562 | 50 |  |  |  | 2 | 9 | 21 |  | Small expulsion, weld is still good. | DLBody-WP | DLBody-We | 71A96FBB-9795-CF2A-17F93789B476CE83 | 71AA9314-A085-00A0-BBCA1279328A60C3 | 1400
AOBRIEN | 2023-04-11 | C7505W | Pre-Dogleg | Body Weld 2 | Pre-Dogleg_Body Weld 2 | Butt | Complete |  |  | Nb |  |  | Stamped Sheet | 2.9 | Millimeter |  | Nb |  |  | Stamped Sheet | 2.9 | Millimeter |  | 0 | 0 | 0 | 1000 | 500 | 500 | 6 | 335 | -4 | 6 | 60 | 50 | 562 | 50 |  |  |  | 2 | 10 | 42 |  | Single expulsion near end of curve. | DLBody-WP | DLBody-We | 74646345-AB52-4668-A4A14429A20E4B18 | 7465B02A-D9CF-4859-6E4B7156925E8227 | 1401
AOBRIEN | 2023-04-13 | C7505W | Pre-Dogleg | Body Weld 1 | Pre-Dogleg_Body Weld 1 | Butt | Complete |  |  | Nb |  |  | Stamped Sheet | 2.9 | Millimeter |  | Nb |  |  | Stamped Sheet | 2.9 | Millimeter |  | 0 | 0 | 0 | 1000 | 500 | 500 | 6 | 335 | -4 | 6 | 60 | 50 | 565 | 50 |  |  |  | 3 | 13 | 26 |  |  | DLBody-WP | DLBody-We | D7C70F10-A6A7-7628-7EB60C8064020A40 | D7C83E5F-E28B-F9D2-2BD07E051A82521D | 1402
FOLLKIEJ | 2023-04-14 | C750W5 | Pre-Dogleg | Body Weld 2 | Pre-Dogleg_Body Weld 2 |  | Complete |  |  | Nb |  |  | Stamped Sheet | 2.9 | Millimeter |  | Nb |  |  | Stamped sheet | 2.9 | Millimeter |  | 0 | 0 | 0 | 1000 | 500 | 500 | 6 | 335 | -4 | 6 | 60 | 50 | 563 | 50 |  |  |  | 2 | 15 | 0 |  |  | DLBody-WP.fnc |  | FF24D3C5-E5B6-39DD-E32C391357357DFB | FF2B4CEC-F650-5922-45910A48F9BF0437 | 1403
AOBRIEN | 2023-04-14 | STWVEN | Cooling Ring Test 5 | Tacks | Cooling Ring Test 5_Tacks | Fillet | Partial |  |  | Nb |  |  | Hydroformed Multicell | 1.5 | Millimeter |  | Nb |  |  | Machined Plate |  | Millimeter |  | 90 | -55 |  | 1000 | 30 | 30 | 10 | 313 | -5 | 12 | 120 | 20 | 561 | 50 |  |  |  | 2 | 20 | 52 | Tacks placed in 3 locations, only two fused due to gaps in fitup |  |  | 0250_X_Tack |  |  | 1404
AOBRIEN | 2023-04-17 | STWVEN | Cooling Ring Test 5 | Weld 1 | Cooling Ring Test 5_Weld 1 | Fillet | Complete | Goal is CJP through the cooling ring without penetrating the cell wall. |  | Nb |  |  | Hydroformed Multicell | 1.5 | Millimeter |  | Nb |  |  | Machined Plate | 2.8 | Millimeter |  | 90 | -55 |  |  |  |  | 10 | 313 | -5 | 12 | 47 | 35 | 562 | 50 | [6 empty] | Weld upramps over 0.5 seconds, dwells 1.25 seconds, then travels 30 degrees and downramps over an additional 5 degrees. | Weld face is good. Beam penetrated inside of cell. |  | CoolRing-We |  | A64B23E7-9C6F-6E72-5B9349A170599BDD | 1405
AOBRIEN | 2023-04-17 | STWVEN | Cooling Ring Test 5 | Weld 2 | Cooling Ring Test 5_Weld 2 | Fillet | Complete | Goal is CJP through cooling ring, no underbead inside of cell |  | Nb |  |  | Hydroformed Multicell | 1.5 | Millimeter |  | Nb |  |  | Machined Plate | 2.8 | Millimeter |  | 90 | -55 |  |  |  |  | 10 | 313 | -5 | 12 | 46 | 30 | 562 | 50 | [6 empty] | Weld upramps over 0.5 seconds, dwells 1.25 seconds, then travels 30 degrees and downramps over an additional 5 degrees. | Weld face looks good. Beam penetrated to inside of cavity. |  | CoolRing-We |  | A6A03487-E372-4E2F-3A58DAC6BA70775A | 1406
AOBRIEN | 2023-04-17 | STWVEN | Cooling Ring Test 5 | Weld 3 | Cooling Ring Test 5_Weld 3 | Fillet | Complete | Goal is CJP on cooling ring with no underbead inside cell wall |  | Nb |  |  | Hydroformed Multicell | 1.5 | Millimeter |  | Nb |  |  | Machined Plate | 2.8 | Millimeter |  | 90 | -55 |  |  |  |  | 10 | 313 | -5 | 12 | 46 | 27 | 565 | 50 | [6 empty] | Weld upramps over 0.5 seconds, dwells 1.25 seconds, then travels 30 degrees and downramps over an additional 5 degrees. | Weld face is good. Beam slightly penetrated cavity. |  | CoolRing-We |  | A6AA767C-EF3E-C793-CCA68D4D805BE0C3 | 1407
AOBRIEN | 2023-04-17 | STWVEN | Cooling Ring Test 5 | Weld 4 | Cooling Ring Test 5_Weld 4 | Fillet | Complete | Goal is CJP on cooling ring with no underbead on cell interior |  | Nb |  |  | Hydroformed Multicell | 1.5 | Millimeter |  | Nb |  |  | Machined Plate | 2.8 | Millimeter |  | 90 | -55 |  |  |  |  | 10 | 313 | -5 | 12 | 46 | 25 | 562 | [7 empty] | Weld upramps over 0.5 seconds, dwells 1.25 seconds, then travels 30 degrees and downramps over an additional 5 degrees. | Weld face looks good. No underbead. |  | CoolRing-We |  | A6B2614E-9C78-14E1-975887E1FD3590F4 | 1408
AOBRIEN | 2023-04-17 | STWVEN | Cooling Ring Test 5 | Weld 5 (Side 2) | Cooling Ring Test 5_Weld 5 (Side 2) | Fillet | Complete | Goal is CJP through cooling ring without any underbead on interior of cell |  | Nb |  |  | Hydroformed Multicell | 1.5 | Millimeter |  | Nb |  |  | Machined Plate | 2.8 | Millimeter |  | 90 | 55 |  |  |  |  | 10 | 313 | -5 | 10 | 46 | 25 | 556 | 50 |  |  |  | 2 | 35 | 13 | 145 degree weld in total. Starts ~10 degrees before the start of weld 1, upramps over 0.5 seconds, dwells 1.25 seconds, then welds 140 degrees, downramps over 5 degrees. | Weld face looks good, no underbead. |  | CoolRing-We |  | A614AA3B-DABB-CF68-46769706557F00FE | 1409
AOBRIEN | 2023-04-17 | AUPHM3 | AUP - NbCap Qualification #5 | Tacks | AUP - NbCap Qualification #5_Tacks | Butt | Partial |  |  | Nb |  |  | Machined Tube | 2.8 | Millimeter |  | Nb |  |  | Machined Tube | 2.8 | Millimeter |  | 90 | 0 |  | 1000 | 100 | 100 | 6 | 335 | -4 | 12 | 117 | 15 | 569 | 50 | [6 empty] | 8x 10 degree tacks (5 degrees at power, 2.5 degree upramps on start and stops) | Good | AUP-NbCap-WP | AUP-NbCap-Ta |  |  | 1410
AOBRIEN | 2023-04-17 | AUPHM3 | AUP - NbCap Qualification #5 | Weld 1 | AUP - NbCap Qualification #5_Weld 1 | Butt | Complete | 360 degree CJP |  | Nb |  |  | Machined Tube | 2.8 | Millimeter |  | Nb |  |  | Machined Tube | 2.8 | Millimeter |  | 90 | 0 |  | 1000 | 500 | 500 | 6 | 335 | -4 | 12 | 122 | 53 | 569 | 50 |  |  |  | 2 | 39 | 56 | Weld begins at -25 degrees. Upramps to 53mA over 0.5 seconds, dwells 1 second, then traverses seam to +365 degrees, then downramps to 385 degrees |  | AUP-NbCap-WP | AUP-NbCap-We |  |  | 1411
FOLLKIEJ | 2023-04-18 | C750W5 | Pre-Dogleg | Body Weld 1 | Pre-Dogleg_Body Weld 1 | Butt | Complete |  |  | Nb |  |  | Stamped Sheet | 2.9 | Millimeter |  | Nb |  |  | Stamped sheet | 2.9 | Millimeter |  | 0 | 0 | 0 | 1000 | 500 | 500 | 6 | 335 | -4 | 6 | 60 | 50 | 560 | 50 |  |  |  | 2 | 41 | 25 |  |  | DLBody-WP.fnc | DLBody-We.fnc | D0C7FB26-0957-1318-B2FE3A005E6B6501 | D0C9E7DE-D5F0-A912-77DFFB7FC24A24A3 | 1412
FOLLKIEJ | 2023-04-18 | C750W5 | Pre-Dogleg | Body Weld 2 | Pre-Dogleg_Body Weld 2 | Butt | Complete |  |  | Nb |  |  | Stamped Sheet | 2.9 | Millimeter |  | Nb |  |  | Stamped sheet | 2.9 | Millimeter |  | 0 | 0 | 0 | 1000 | 500 | 500 | 6 | 335 | -4 | 6 | 60 | 50 | 560 | 50 |  |  |  | 2 | 42 | 44 |  |  | DLBody-WP.fnc | DLBody-We.fnc | D16E2980-E3B5-818D-877B39AF9E079D1E | D170E0D8-F5DC-5D21-C7B26E491C891B09 | 1413
FOLLKIEJ | 2023-04-18 | C750W5 | Pre-Dogleg | Body Weld 1 | Pre-Dogleg_Body Weld 1 | Butt | Complete |  |  | Nb |  |  | Stamped Sheet | 2.9 | Millimeter |  | Nb |  |  | Stamped sheet | 2.9 | Millimeter |  | 0 | 0 | 0 | 1000 | 500 | 500 | 6 | 335 | -4 | 6 | 60 | 50 | 560 | 50 |  |  |  | 2 | 44 | 12 |  |  | DLBody-WP.fnc | DLBody-We.fnc | D63A5795-D52B-F090-9D277A94CEF02314 | D63CB987-961C-232E-AFB2E74A67346326 | 1414
FOLLKIEJ | 2023-04-18 | C750W5 | Pre-Dogleg | Body Weld 2 | Pre-Dogleg_Body Weld 2 | Butt | Complete |  |  | Nb |  |  | Stamped Sheet | 2.9 | Millimeter |  | Nb |  |  | Stamped sheet | 2.9 | Millimeter |  | 0 | 0 | 0 | 1000 | 500 | 500 | 6 | 335 | -4 | 6 | 60 | 50 | 560 | 50 |  |  |  | 2 | 45 | 31 |  |  | DLBody-WP.fnc | DLBody-We.fnc | D99F5B35-CCE7-507A-CC1AD21EC80E640B | D9A18F43-068D-77B2-E06CF399523D00BA | 1415
FOLLKIEJ | 2023-04-19 | C750W5 | Pre-Dogleg | Body Weld 1 | Pre-Dogleg_Body Weld 1 | Butt | Complete |  |  | Nb |  |  | Stamped Sheet | 2.9 | Millimeter |  | Nb |  |  | Stamped sheet | 2.9 | Millimeter |  | 0 | 0 | 0 | 1000 | 500 | 500 | 6 | 335 | -4 | 6 | 60 | 50 | 563 | 50 |  |  |  | 2 | 47 | 38 |  | Arc Fault x-1.076, y-0.673. 2nd pass good | DLBody-WP.fnc | DLBody-We.fnc | 0012384E-003F-5E4C-C9D1BA601B81E50C | 00177B79-FD24-D0EF-600A807D935FE677 | 1416
FOLLKIEJ | 2023-04-19 | C750W5 | Pre-Dogleg | Body Weld 2 | Pre-Dogleg_Body Weld 2 | Butt | Complete |  |  | Nb |  |  | Stamped Sheet | 2.9 | Millimeter |  | Nb |  |  | Stamped sheet | 2.9 | Millimeter |  | 0 | 0 | 0 | 1000 | 500 | 500 | 6 | 335 | -4 | 6 | 60 | 50 | 563 | 50 |  |  |  | 2 | 48 | 58 |  |  | DLBody-WP.fnc | DLBody-We.fnc | 028DE84A-EA37-BFFF-89C02BDDFBDDC631 | 028FDA95-97B4-1085-02998D150AB44478 | 1417
FOLLKIEJ | 2023-04-19 | C750W6 | Pre-Dogleg | Body Weld 1 | Pre-Dogleg_Body Weld 1 | Butt | Complete |  |  | Nb |  |  | Stamped Sheet | 2.9 | Millimeter |  | Nb |  |  | Stamped sheet | 2.9 | Millimeter |  | 0 | 0 | 0 | 1000 | 500 | 500 | 6 | 335 | -4 | 6 | 60 | 50 | 563 | 50 |  |  |  | 2 | 50 | 15 |  |  | DLBody-WP.fnc | DLBody-We.fnc | 080F6309-02D3-A78E-D93FA69CB22667F1 | 082193A4-FF2D-A536-A662980B01D65513 | 1418
FOLLKIEJ | 2023-04-19 | C750W6 | Pre-Dogleg | Body Weld 2 | Pre-Dogleg_Body Weld 2 | Butt | Complete |  |  | Nb |  |  | Stamped Sheet | 2.9 | Millimeter |  | Nb |  |  | Stamped sheet | 2.9 | Millimeter |  | 0 | 0 | 0 | 1000 | 500 | 500 | 6 | 335 | -4 | 6 | 60 | 50 | 563 | 50 |  |  |  | 2 | 51 | 35 |  |  | DLBody-WP.fnc | DLBody-We.fnc | 08FDEE21-BEB9-A875-E67AB510327151B1 | 09011878-D63C-5F05-79C987FE95AF3221 | 1419
FOLLKIEJ | 2023-04-19 | C750W6 | Pre-Dogleg | Body Weld 1 | Pre-Dogleg_Body Weld 1 | Butt | Complete |  |  | Nb |  |  | Stamped Sheet | 2.9 | Millimeter |  | Nb |  |  | Stamped sheet | 2.9 | Millimeter |  | 0 | 0 | 0 | 1000 | 500 | 500 | 6 | 335 | -4 | 6 | 60 | 50 | 563 | 50 |  |  |  | 2 | 52 | 56 |  | Good | DLBody-WP.fnc | DLBody-We.fnc | 0BB9BAB2-FAD1-A4A2-9270AA397A9D7BFB | 0BBC1520-0D5F-3296-9DDC10C923E95928 | 1420
AOBRIEN | 2023-04-20 | C7506W | Pre-Dogleg | Body Weld 2 | Pre-Dogleg_Body Weld 2 | Butt | Complete |  |  | Nb |  |  | Stamped Sheet | 2.8 | Millimeter |  | Nb |  |  | Stamped Sheet | 2.8 | Millimeter |  | 0 | 0 | 0 | 1000 | 500 | 500 | 6 | 335 | -4 | 6 | 60 | 50 | 566 | 50 |  |  |  | 2 | 55 | 52 |  | Good | DLBody-WP | DLBody-We | 37ACF05F-AD36-C3DF-B91270EFF7D5159E | 37AE01C1-CC1F-3684-6B63DF703925F480 | 1421
AOBRIEN | 2023-04-20 | C7506W | Pre-Dogleg | Body Weld 1 | Pre-Dogleg_Body Weld 1 | Butt | Complete |  |  | Nb |  |  | Stamped Sheet | 2.9 | Millimeter |  | Nb |  |  | Stamped Sheet | 2.9 | Millimeter |  | 0 | 0 | 0 | 1000 | 500 | 500 | 6 | 335 | -4 | 6 | 60 | 50 | 566 | 50 |  |  |  | 2 | 58 | 20 |  | Good | DLBody-WP | DLBody-We | 42584E9A-0904-ED8F-08B96718C358C7D8 | 4259AF8E-F2FB-DC48-3A4F65A4A5294D1E | 1422
AOBRIEN | 2023-04-20 | C7506W | Pre-Dogleg | Body Weld 2 | Pre-Dogleg_Body Weld 2 | Butt | Complete |  |  | Nb |  |  | Stamped Sheet | 2.9 | Millimeter |  | Nb |  |  | Stamped Sheet | 2.9 | Millimeter |  | 0 | 0 | 0 | 1000 | 500 | 500 | 6 | 335 | -4 | 6 | 60 | 50 | 566 | 50 |  |  |  | 3 | 0 | 16 |  | Good. | DLBody-WP | DLBody-We | 425E8068-D6A0-BDE9-49B623FC0CAC31CD | 425FF870-B6FB-1ADB-00508F5AD3603927 | 1423
AOBRIEN | 2023-04-20 | C7506W | Pre-Dogleg | Body Weld 1 | Pre-Dogleg_Body Weld 1 | Butt | Complete |  |  | Nb |  |  | Stamped Sheet | 2.9 | Millimeter |  | Nb |  |  | Stamped Sheet | 2.9 | Millimeter |  | 0 | 0 | 0 | 1000 | 500 | 500 | 6 | 335 | -4 | 6 | 60 | 50 | 566 | 50 |  |  |  | 3 | 2 | 8 |  | Good | DLBody-WP | DLBody-We | 4381C062-E7C0-D7DB-3934A1C19FB88B7B | 4382F702-0C65-2A41-45EA9CB382717CCC | 1424
AOBRIEN | 2023-04-21 | C7506W | Pre-Dogleg | Body Weld 2 | Pre-Dogleg_Body Weld 2 | Butt | Complete |  |  | Nb |  |  | Stamped Sheet | 2.9 | Millimeter |  | Nb |  |  | Stamped Sheet | 2.9 | Millimeter |  | 0 | 0 | 0 | 1000 | 500 | 500 | 6 | 335 | -4 | 6 | 60 | 50 | 564 | 50 |  |  |  | 4 | 3 | 39 |  | Good | DLBody-WP | DLBody-We | 6A5400BD-9742-188E-A19D7FF600C3D552 | 6A554F5C-A98F-3477-5109CDA6E7A79707 | 1425
AOBRIEN | 2023-04-21 | AUPHM3 | AUP NbCap Evalation | Tacks | AUP NbCap Evalation_Tacks | Butt | Partial |  |  | Nb |  |  | Machined Plate | 2.8 | Millimeter |  | Nb |  |  | Machined Tube | 2.8 | Millimeter |  | 90 | 0 |  | 1000 | 100 | 100 | 6 | 335 | -4 | 12 | 122 | 15 | 564 | 50 | [6 empty] | 2 tacks initially, vent, remove tape, pump down, 8x tacks | Good | AUP-NbCap-WP | AUP-NbCap-Ta | 75497FC9-E751-3BFC-92C063D7C8E8933B | 754AA75E-B1CC-CCA5-F30B015A634C8328 | 1426
AOBRIEN | 2023-04-21 | AUPHM3 | AUP - NbCap Evaluation | Weld 1 | AUP - NbCap Evaluation_Weld 1 | Butt | Complete |  |  | Nb |  |  | Machined Tube | 2.8 | Millimeter |  | Nb |  |  | Machined Plate | 2.8 | Millimeter |  | 90 | 0 |  | 1000 | 500 | 500 | 6 | 335 | -4 | 6 | 60 | 53 | 564 | 50 |  |  |  | 3 | 8 | 31 | Weld begins at -25 degrees, upramps in place over 0.5 seconds, dwells an additional 1 second, travels to 365 degrees, downramps to 285 degrees |  | AUP-NbCap-WP | AUP-NbCap-We | 754FE58A-9613-87B4-A98F029E3DB3259F | 7550FDDD-D0E8-7982-988D31141EFBD8CC | 1427
FOLLKIEJ | 2023-04-24 | C750W6 | Pre-Dogleg | Body Weld 1 | Pre-Dogleg_Body Weld 1 | Butt | Complete |  |  | Nb |  |  | Stamped Sheet | 2.9 | Millimeter |  | Nb |  |  | Stamped sheet | 2.9 | Millimeter |  | 0 | 0 | 0 | 1000 | 500 | 500 | 6 | 335 | -4 | 6 | 60 | 50 | 558 | 50 |  |  |  | 3 | 10 | 3 |  |  | DLBody-WP.fnc | DLBody-We.fnc | 0B218931-A5F3-39E8-E6BBBBFAA6BD9157 | 0B2A2052-EEC1-9D46-B1650F2D24E40F02 | 1428
FOLLKIEJ | 2023-04-24 | C7506W | Pre-Dogleg | Body Weld 2 | Pre-Dogleg_Body Weld 2 | Butt | Complete |  |  | Nb |  |  | Stamped Sheet | 2.9 | Millimeter |  | Nb |  |  | Stamped sheet | 2.9 | Millimeter |  | 0 | 0 | 0 | 1000 | 500 | 500 | 6 | 335 | -4 | 6 | 60 | 50 | 558 | 50 |  |  |  | 3 | 11 | 32 |  |  | DLBody-WP.fnc | DLBody-We.fnc | 0D298423-0B91-C3D7-435D818E9220C46E | 0D376A5E-9761-ED63-7EE24622DF3507D7 | 1429
FOLLKIEJ | 2023-04-24 | C7506W | Pre-Dogleg | Body Weld 1 | Pre-Dogleg_Body Weld 1 | Butt | Complete |  |  | Nb |  |  | Stamped Sheet | 2.9 | Millimeter |  | Nb |  |  | Stamped sheet | 2.9 | Millimeter |  | 0 | 0 | 0 | 1000 | 500 | 500 | 6 | 335 | -4 | 6 | 60 | 50 | 558 | 50 |  |  |  | 3 | 12 | 53 |  |  | DLBody-WP.fnc | DLBody-We.fnc | 0FCF08A3-BC1F-7376-78C1CDBF2DB48CDD | 0FD1EA22-9483-760E-4D7EE86DC8B4A5EF | 1430
FOLLKIEJ | 2023-04-25 | C7506W | Pre-Dogleg | Body Weld 2 | Pre-Dogleg_Body Weld 2 | Butt | Complete |  |  | Nb |  |  | Stamped Sheet | 2.9 | Millimeter |  | Nb |  |  | Stamped sheet | 2.9 | Millimeter |  | 0 | 0 | 0 | 1000 | 500 | 500 | 6 | 335 | -4 | 6 | 60 | 50 | 560 | 50 |  |  |  | 3 | 14 | 29 |  |  | DLBody-WP.fnc | DLBody-We.fnc | 32EFA0DB-0F73-6825-E841A29C143DE0E4 | 32F27501-AE88-C8F7-9638CFFCDA0B0D33 | 1431
FOLLKIEJ | 2023-04-25 | C7506W | Pre-Dogleg | Body Weld 1 | Pre-Dogleg_Body Weld 1 | Butt | Complete |  |  | Nb |  |  | Stamped Sheet | 2.9 | Millimeter |  | Nb |  |  | Stamped sheet | 2.9 | Millimeter |  | 0 | 0 | 0 | 1000 | 500 | 500 | 6 | 335 | -4 | 6 | 60 | 50 | 560 | 50 |  |  |  | 3 | 15 | 58 |  |  | DLBody-WP.fnc | DLBody-We.fnc | 38555F2D-D094-FEC7-1C13B047025D6A79 | 3859519A-E490-489E-EE1742028DC2661B | 1432
FOLLKIEJ | 2023-04-25 | C7506W | Pre-Dogleg | Body Weld 2 | Pre-Dogleg_Body Weld 2 | Butt | Complete |  |  | Nb |  |  | Stamped Sheet | 2.9 | Millimeter |  | Nb |  |  | Stamped sheet | 2.9 | Millimeter |  | 0 | 0 | 0 | 1000 | 500 | 500 | 6 | 335 | -4 | 6 | 60 | 50 | 560 | 50 |  |  |  | 3 | 17 | 17 |  |  | DLBody-WP.fnc | DLBody-We.fnc | 4088A456-A22E-AF20-B11A88B9828F467C | 408A934A-00BD-2A37-D2A313FFB109CF3C | 1433
FOLLKIEJ | 2023-04-26 | C7506W | Pre-Dogleg | Body Weld 1 | Pre-Dogleg_Body Weld 1 | Butt | Complete |  |  | Nb |  |  | Stamped Sheet | 2.9 | Millimeter |  | Nb |  |  | Stamped sheet | 2.9 | Millimeter |  | 0 | 0 | 0 | 1000 | 500 | 500 | 6 | 335 | -4 | 6 | 60 | 50 | 560 | 50 |  |  |  | 3 | 18 | 37 |  |  | DLBody-WP.fnc | DLBody-We.fnc | 657BC60C-FDFB-8871-4F717CEC96A219CB | 657D6553-F2C6-70AF-B5A047711404C586 | 1434
FOLLKIEJ | 2023-04-26 | C7506W | Pre-Dogleg | Body Weld 2 | Pre-Dogleg_Body Weld 2 | Butt | Complete |  |  | Nb |  |  | Stamped Sheet | 2.9 | Millimeter |  | Nb |  |  | Stamped sheet | 2.9 | Millimeter |  | 0 | 0 | 0 | 1000 | 500 | 500 | 6 | 335 | -4 | 6 | 60 | 50 | 560 | 50 |  |  |  | 3 | 19 | 58 |  |  | DLBody-WP.fnc | DLBody-We.fnc | 68B28519-A80F-7AF7-D86D50B2828D2D7A | 68B42D01-D512-06C9-929FE751E34DEB78 | 1435
FOLLKIEJ | 2023-04-26 | C7506W | Pre-Dogleg | Body Weld 1 | Pre-Dogleg_Body Weld 1 | Butt | Complete |  |  | Nb |  |  | Stamped Sheet | 2.9 | Millimeter |  | Nb |  |  | Stamped sheet | 2.9 | Millimeter |  | 0 | 0 | 0 | 1000 | 500 | 500 | 6 | 335 | -4 | 6 | 60 | 50 | 560 | 50 |  |  |  | 3 | 21 | 16 |  |  | DLBody-WP.fnc | DLBody-We.fnc | 6AA36B37-E9C5-E181-F9057BFBC888EB69 | 6AA57362-FF7E-1552-7431AE3E017C5723 | 1436
FOLLKIEJ | 2023-04-26 | C7506W | Pre-Dogleg | Body Weld 2 | Pre-Dogleg_Body Weld 2 | Butt | Complete |  |  | Nb |  |  | Stamped Sheet | 2.9 | Millimeter |  | Nb |  |  | Stamped sheet | 2.9 | Millimeter |  | 0 | 0 | 0 | 1000 | 500 | 500 | 6 | 335 | -4 | 6 | 60 | 50 | 560 | 50 |  |  |  | 3 | 22 | 37 |  |  | DLBody-WP.fnc | DLBody-We.fnc | 6CB7FD7B-CCEF-1979-50C38329454A1AC1 | 6CBA8CF8-E7BB-95CF-B4834B18619A35FE | 1437
FOLLKIEJ | 2023-04-26 | C7506W | Pre-Dogleg | Body Weld 1 | Pre-Dogleg_Body Weld 1 | Butt | Complete |  |  | Nb |  |  | Stamped Sheet | 2.9 | Millimeter |  | Nb |  |  | Stamped sheet | 2.9 | Millimeter |  | 0 | 0 | 0 | 1000 | 500 | 500 | 6 | 335 |  | 6 | 60 | 50 | 560 | 50 |  |  |  | 3 | 23 | 57 |  |  | DLBody-WP.fnc | DLBody-We.fnc | 72E5314B-FE9C-35C9-420ECC5343F1B06C | 72E7F2C3-B6C3-C9BB-89B5EDF6D2C53FDA | 1438
FOLLKIEJ | 2023-04-26 | C7506W | Pre-Dogleg | Body Weld 2 | Pre-Dogleg_Body Weld 2 | Butt | Complete |  |  | Nb |  |  | Stamped Sheet | 2.9 | Millimeter |  | Nb |  |  | Stamped sheet | 2.91 | Millimeter |  | 0 | 0 | 0 | 1000 | 500 | 500 | 6 | 335 | -4 | 6 | 60 | 50 | 560 | 50 |  |  |  | 3 | 25 | 16 |  |  | DLBody-WP.fnc | DLBody-We.fnc | 74B1C009-DFD3-E58D-E90605DCFAF54441 | 74B38304-DF6D-8613-400C83EE5053BD95 | 1439
AOBRIEN | 2023-04-27 | EICECM | EIC-FPC Cu Flat Test 2 | Tacks | EIC-FPC Cu Flat Test 2_Tacks | Step-Butt | Partial |  |  | Cu |  |  | Machined Plate | 2 | Millimeter |  | Cu |  |  | Machined Plate | 2 | Millimeter |  | 0 | 0 | 0 |  |  |  | 6 | 325 | -14 | 31.9 | 319 | 35 | 568 | 50 | [6 empty] | 4 tacks 0.500 long in the middle of each weld region (centered on 1.5" and 4.5" along each weld length) | Good |  | EICFPC-080CuTube-Ta | D86BD418-EF8A-9F1F-68F7730EA0D48921 | D86D3006-AF5F-B608-76A5D8A7CC79EC00 | 1440
AOBRIEN | 2023-04-27 | EICECM | EIC-FPC Cu Flat Test 2 | Weld 1 | EIC-FPC Cu Flat Test 2_Weld 1 | Step-Butt | Complete |  |  | Cu |  |  | Machined Plate | 2 | Millimeter |  | Cu |  |  | Machined Plate | 2 | Millimeter |  | 0 | 0 | 0 |  |  |  | 6 | 325 | -14 | 30.3 | 303 | 61 | 568 | 50 | [7 empty] | Beam did not penetrate sample. Mismatch at joint makes results unusable. |  | EICFPC-080CuTube-We | D879771F-EBD3-8E37-3B6514AAC839080D | D87AA64F-F6BF-C9A1-9FAED40C6A17DA61 | 1441
AOBRIEN | 2023-04-27 | EICECM | EIC-FPC Cu Flat Test 2 | Weld 2 | EIC-FPC Cu Flat Test 2_Weld 2 | Step-Butt | Complete |  |  | Cu |  |  | Machined Plate | 2 | Millimeter |  | Cu |  |  | Machined Plate | 2 | Millimeter |  | 0 | 0 | 0 |  |  |  | 6 | 325 | -14 | 30.3 | 303 | 62 | 568 | 50 | [7 empty] | Beam fully penetrated part. Results inconclusive as seam was fitup poorly. |  | EICFPC-080CuTube-We | D883B87C-FA80-DB92-32A5F7C129AFA95A | D885E06C-E577-0E9B-921A6C96D52E996F | 1442
AOBRIEN | 2023-04-27 | EICECM | EIC-FPC Cu Flat Test 2 | Weld 3 | EIC-FPC Cu Flat Test 2_Weld 3 | Step-Butt | Complete |  |  | Cu |  |  | Machined Plate | 2 | Millimeter |  | Cu |  |  | Machined Plate | 2 | Millimeter |  | 0 | 0 | 0 |  |  |  | 6 | 325 | -14 | 30.3 | 303 | 59 | 568 | 50 | [7 empty] | Weld overpenetrated |  | EICFPC-080CuTube-We | D8905B05-921D-A159-C885227832270579 | D892193C-0EF8-429B-F3ED8FD26FF2F775 | 1443
AOBRIEN | 2023-04-28 | EICECM | EIC-FPC Cu Flat Test 2 | Weld 4 | EIC-FPC Cu Flat Test 2_Weld 4 | Step-Butt | Complete |  |  | Cu |  |  | Machined Plate | 2 | Millimeter |  | Cu |  |  | Machined Plate | 2 | Millimeter |  | 0 | 0 | 0 |  |  |  | 6 | 325 | -14 | 30.3 | 303 | 58 | 568 | 50 | [7 empty] | Beam overpenetrated part. |  | EICFPC-080CuTube-We | DC067266-05DB-FB58-F381D27071E58538 | DC07F893-E6E3-10C4-5554E0B752DA6169 | 1444
AOBRIEN | 2023-04-28 | EICECM | EIC-FPC Cu Flat Test 3 | Tacks | EIC-FPC Cu Flat Test 3_Tacks | Step-Butt | Partial |  |  | Cu |  |  | Machined Plate | 2 | Millimeter |  | Cu |  |  | Machined Plate | 2 | Millimeter |  | 0 | 0 | 0 |  |  |  | 6 | 325 | -14 | 31.9 | 319 | 35 | 568 | 50 | [6 empty] | Program ran 4 times, once in the middle of each weld zone | Good |  | EICFPC-080CuTube-Ta | DC13B7C9-CD72-5F2E-803950A511F8A1CB | DC16D77D-0128-B4BC-8B0A563BDED46446 | 1445
AOBRIEN | 2023-04-28 | EICECM | EIC-FPC Cu Flat Test 3 | Weld 1 | EIC-FPC Cu Flat Test 3_Weld 1 | Step-Butt | Complete |  |  | Cu |  |  | Machined Plate | 2 | Millimeter |  | Cu |  |  | Machined Plate | 2 | Millimeter |  | 0 | 0 | 0 |  |  |  | 6 | 325 | -14 | 30.3 | 303 | 58 | 568 | 50 |  |  |  | 3 | 33 | 50 | Used same parameters as previous run to see if results are identical | Beam overpenetrated again, same as previous. Note that the side without the taper appears to more heat sensitive, parameters need to be checked on both seams prior to acceptance. |  | EICFPC-080CuTube-We | DC41DD58-9D8F-6A94-BF36A4E75508F75E | DC43427B-C8EC-8377-1C7684FADAD82144 | 1446
AOBRIEN | 2023-04-28 | EICECM | EIC-FPC Cu Flat Test 3 | Weld 2 | EIC-FPC Cu Flat Test 3_Weld 2 | Step-Butt | Complete |  |  | Cu |  |  | Machined Plate | 2 | Millimeter |  | Cu |  |  | Machined Plate | 2 | Millimeter |  | 0 | 0 | 0 |  |  |  | 6 | 325 | -14 | 30.3 | 303 | 55 | 568 | 50 |  |  |  | 3 | 34 | 59 |  |  |  | EICFPC-080CuTube-We | DCF5733F-9150-4147-B57BB31CD1BEAC71 | DCF8E79D-0C34-A2AA-554F1DE6B3FC462A | 1447
AOBRIEN | 2023-04-28 | EICECM | EIC-FPC Cu Flat Test 3 | Weld 3 | EIC-FPC Cu Flat Test 3_Weld 3 | Step-Butt | Complete |  |  | Cu |  |  | Machined Plate | 2 | Millimeter |  | Cu |  |  | Machined Plate | 2 | Millimeter |  | 0 | 0 | 0 |  |  |  | 6 | 325 | -14 | 30.3 | 303 | 55 | 568 | 50 |  |  |  | 3 | 34 | 59 |  |  |  | EICFPC-080CuTube-We | DD22F568-F71D-B644-30AF70AC773884B5 | DD24082A-CCFD-F6B8-DD46F618CCE6DA89 | 1448
AOBRIEN | 2023-04-28 | EICECM | EIC-FPC Cu Flat Test 3 | Weld 4 | EIC-FPC Cu Flat Test 3_Weld 4 | Step-Butt | Complete |  |  | Cu |  |  | Machined Plate | 2 | Millimeter |  | Cu |  |  | Machined Plate | 2 | Millimeter |  | 0 | 0 | 0 |  |  |  | 6 | 325 | -14 | 30.3 | 303 | 56 | 568 | 50 | [9 empty] | EICFPC-080CuTube-We | 75A7848A-D4B2-35A6-D0B8CEC85C9EE5EF | 75A8DA0C-B47D-D15E-FCFADD8775517DC7 | 1449
AOBRIEN | 2023-05-03 | AUPHM3 | AUP - NbCap Evaluation #2 | Tacks | AUP - NbCap Evaluation #2_Tacks | Butt | Partial |  |  | Nb |  |  | Machined Tube | 2.8 | Millimeter |  | Nb |  |  | Machined Tube | 2.8 | Millimeter |  | 90 |  |  | 1000 | 100 | 100 | 6 | 335 | -4 | 12 | 122 | 23 | 571 | 50 |  |  |  | 3 | 40 | 13 | 8 tacks | Good | AUP-NbCap-WP | AUP-NbCap-Ta |  |  | 1450
AOBRIEN | 2023-05-03 | AUPHM3 | AUP - NbCap Evaluation #2 | Weld | AUP - NbCap Evaluation #2_Weld | Butt | Complete |  |  | Nb |  |  | Machined Plate | 2.8 | Millimeter |  | Nb |  |  | Machined Tube | 2.8 | Millimeter |  | 90 | 0 | 0 | 1000 | 500 | 500 | 6 | 335 | -4 | 12 | 122 | 53 | 568 | 50 |  |  |  | 3 | 43 | 37 |  | Weld face looks good, could be slightly defocused. Weld root shows incomplete penetration on most of the weld length. | AUP-NbCap-WP | AUP-NbCap-We |  |  | 1451
AOBRIEN | 2023-05-04 | EICECM | EIC-FPC Cu Flat Test 4 | Tacks | EIC-FPC Cu Flat Test 4_Tacks | Step-Butt | Partial | Welding in the middle of each quadrant (0.750-2.25" from edge) |  | Cu |  |  | Machined Plate | 2 | Millimeter |  | Cu |  |  | Machined Plate | 2 | Millimeter |  | 0 | 0 | 0 |  |  |  | 6 | 325 | -14 | 31.9 | 319 | 30 | 565 | 50 | [6 empty] | Program ran 4 times | Tacks look good. |  | EICFPC-080CuTube-Ta |  |  | 1452
AOBRIEN | 2023-05-04 | EICECM | EIC-FPC Cu Flat Test 4 | Weld 1 | EIC-FPC Cu Flat Test 4_Weld 1 | Step-Butt | Complete | Non-tapered joint |  | Cu |  |  | Machined Plate | 2 | Millimeter |  | Cu |  |  | Machined Plate | 2 | Millimeter |  | 0 | 0 | 0 |  |  |  | 6 | 325 | -14 | 30.3 | 303 | 58 | 50 |  |  |  |  | 3 | 46 | 12 |  | Weld root and face look good. Beam did not overpenetrate. |  | EICFPC-080CuTube-We |  |  | 1453
AOBRIEN | 2023-05-04 | EICECM | EIC-FPC Cu Flat Test 4 | Weld 2 | EIC-FPC Cu Flat Test 4_Weld 2 | Step-Butt | Complete | Tapered side |  | Cu |  |  | Machined Plate | 2 | Millimeter |  | Cu |  |  | Machined Plate | 2 | Millimeter |  | 0 | 0 | 0 |  |  |  | 6 | 325 | -14 | 30.3 | 303 | 58 | 565 | 50 |  |  |  | 3 | 46 | 34 |  | No underbead (had slight underbead with 55 and 56, no discernible reason why this has less penetration with more power) |  | EICFPC-080CuTube-We | 4706D1A0-C0D7-B2A7-B5BA69F92AFF51FE | 47082423-A81B-66CB-74B137ABBE7133E7 | 1454
AOBRIEN | 2023-05-04 | EICECM | EIC-FPC Cu Flat Test 4 | Weld 3 | EIC-FPC Cu Flat Test 4_Weld 3 | Step-Butt | Complete | Tapered side |  | Cu |  |  | Machined Plate | 2 | Millimeter |  | Cu |  |  | Machined Plate | 2 | Millimeter |  | 0 | 0 | 0 |  |  |  | 6 | 325 | -14 | 30.3 | 303 | 63 | 565 | 50 |  |  |  | 3 | 46 | 57 |  |  |  | EICFPC-080CuTube-We2 | 470A70CC-D52B-3B3C-A9D5822ECEDC552C | 470BA4B1-9348-C2C5-994B001BDCBC2695 | 1455
AOBRIEN | 2023-05-05 | EICECM | EIC-FPC Cu Flat Test 4 | Weld 4 | EIC-FPC Cu Flat Test 4_Weld 4 | Step-Butt | Complete | Flat side. |  | Cu |  |  | Machined Plate | 2 | Millimeter |  | Cu |  |  | Machined Plate | 2 | Millimeter |  | 0 | 0 | 0 |  |  |  | 6 | 325 | -14 | 30.3 | 303 | 53 | 572 | 50 | [9 empty] | EICFPC-080CuTube-We2 | 470E2C5C-FD00-BC04-5534F3B580F7E10D | 470FEC25-0181-DD8D-9F00CF703E4585EF | 1456
AOBRIEN | 2023-05-05 | ARDTHF | Cu Beam Tube 01 | Tacks | Cu Beam Tube 01_Tacks | Butt | Partial |  |  | Cu |  |  | Stamped Sheet | 3.18 | Millimeter |  | Cu |  |  | Stamped Sheet | 3.18 | Millimeter |  | 0 | 0 | 0 | 1000 | 350 | 150 | 6 | 331 | -8 | 18 | 180 | 63 | 572 | 50 | [9 empty] | CuBeamTube-Ta | 4714261A-D81E-CAA6-5C1CB118E8324C1A | 471AE387-F03A-3594-BA7CCA689956CC47 | 1457
AOBRIEN | 2023-05-05 | ARDTHF | Cu Beam Tube 01 | Weld | Cu Beam Tube 01_Weld | Butt | Complete |  |  | Cu |  |  | Stamped Sheet | 3.18 | Millimeter |  | Cu |  |  | Stamped Sheet | 3.18 | Millimeter |  | 0 | 0 | 0 | 1000 | 350 | 150 | 6 | 331 | -8 | 20 | 200 | 74 | 572 | 50 |  |  |  | 3 | 53 | 6 | Prior to weld, program runs a preheat pass at 48mA and 21.5IPM (appx. 47kJ of preheat) | Weld face OK. Beam overpenetrated entire length, lot of ID spatter. | CuBeamTube-WP | CuBeamTube-We | 471FD43A-EEC8-CB8D-C929E6BA9835BE78 | 4721728C-F1E0-4D0A-95B969389C385C0C | 1458
AOBRIEN | 2023-05-08 | ARDTHF | Cu Beam Tube 01 | Weld 2 | Cu Beam Tube 01_Weld 2 | Other | Complete | Welding on unprepped/raw base material for parameter development |  | Cu |  |  | Stamped Sheet | 3.18 | Millimeter |  | Cu |  |  | Stamped Sheet | 3.18 | Millimeter |  | 0 | 0 | 0 | 1000 | 350 | 150 | 6 | 331 | -8 | 20 | 200 | 60 | 567 | 50 | [6 empty] | Integrated weld and preheat. Preheat pass at 48mA and 21.5 IPM (~35kJ per KG of preheat). After preheat beam travels back to start at 21.5IPM and then begins second pass. Amperage adjusted to 66, 72mA during weld to check parameters. | No penetration at 60mA, penetration at 66 and 72 but very rough surface | CuBeamTube-WP | CuBeamTube-We | 1590B40E-96C2-A524-E4EE3DB77A7BD39A | 1591F27D-C930-CDA6-A66B583BB7A4D1D2 | 1459
AOBRIEN | 2023-05-08 | ARDTHF | Cu Beam Tube 01 | Weld 3 | Cu Beam Tube 01_Weld 3 | Other | Complete | Running on unprepped/raw material surface for parameter development |  | Cu |  |  | Stamped Sheet | 3.18 | Millimeter |  | Cu |  |  | Stamped Sheet | 3.18 | Millimeter |  | 0 | 0 | 0 | 1000 | 250 | 150 | 6 | 325 | -14 | 20 | 200 | 65 | 567 | 50 |  |  |  | 3 | 57 | 52 | Integrated weld and preheat at 48mA and 21.5 IPM (~35kJ per KG of preheat). After preheat beam travels back to start at 21.5IPM and then begins second pass. Amperage slowly increased to 77mA (1% increases) | Face looks good. Root obtained full penetration at roughly the same time the amperage was increased, but still very poor surface finish. | CuBeamTube-WP | CuBeamTube-We | 15DA8E93-D019-F61B-AFBEECEEFFA27800 | 15DBD62C-025C-DF9C-3DD89343C721FA51 | 1460
AOBRIEN | 2023-05-08 | ARDTHF | Cu Beam Tube 01 | Weld 4 | Cu Beam Tube 01_Weld 4 | Other | Complete | Bead on plate testing |  | Cu |  |  | Stamped Sheet | 3.18 | Millimeter |  | Cu |  |  | Stamped Sheet | 3.18 | Millimeter |  | 0 | 0 | 0 |  |  |  | 6 | 325 | -14 | 20 | 200 | 65 | 567 | 50 | [6 empty] | Integrated weld and preheat. Preheat pass at 48mA and 21.5 IPM (~35kJ per KG of preheat), with 1000/250/150 puddler. After preheat beam travels back to start at 21.5IPM and then begins second pass. | Puddler removed from weld.A few spots of full penetration down the length but inconsistent | CuBeamTube-WP | CuBeamTube-We | 15DF815C-C16A-6587-6F6BEBB477F20242 | 15E0F2BD-F379-C343-0B99331B0CE29BF8 | 1461
AOBRIEN | 2023-05-08 | ARDTHF | Cu Beam Tube 01 | Weld 5 | Cu Beam Tube 01_Weld 5 | Other | Complete | Bead on plate |  | Cu |  |  | Stamped Sheet | 3.18 | Millimeter |  | Cu |  |  | Stamped Sheet | 3.18 | Millimeter |  | 0 | 0 | 0 |  |  |  | 6 | 345 | 6 | 20 | 200 | 65 | 567 | 50 |  |  |  | 4 | 1 | 38 | Integrated weld and preheat. Preheat pass at 48mA and 21.5 IPM (~35kJ per KG of preheat), with 1000/250/150 puddler. After preheat beam travels back to start at 21.5IPM and then begins second pass. Testing overfocus. Started at 70mA, stepped down to 35mA | Too close to sharp focus. | CuBeamTube-WP | CuBeamTube-We | 15E57F67-EAAE-02B9-8CE3D1BF2DE2EB5C | 15E7A56C-A459-5B59-406254B206955D76 | 1462
AOBRIEN | 2023-05-09 | ARDTHF | Cu Beam Tube 01 | Weld 6 | Cu Beam Tube 01_Weld 6 | Other | Complete | Bead-on-plate testing |  | Cu |  |  | Stamped Sheet | 3.18 | Millimeter |  | Cu |  |  | Stamped Sheet | 3.18 | Millimeter |  | 0 | 0 | 0 |  |  |  | 6 | 350 | 11 | 20 | 200 | 70 | 571 | 50 | [6 empty] | Integrated weld and preheat. Preheat pass at 48mA and 21.5 IPM (~35kJ per KG of preheat), with 1000/250/150 puddler. After preheat beam travels back to start at 21.5IPM and then begins second pass. Amperage stepped down from 70 to 50 over the length of weld | Significant overpenetration from the beginning, cleaned up around 50mA. |  |  | 15FAD824-CF49-629B-929B42F7ACB9C369 | 1600A0C1-F15C-0011-0B96E488FCB44DD4 | 1463
AOBRIEN | 2023-05-09 | ARDTHF | Cu Beam Tube 01 | Weld 7 | Cu Beam Tube 01_Weld 7 | Other | Complete | Bead-on-plate testing |  | Cu |  |  | Stamped Sheet | 3.18 | Millimeter |  | Cu |  |  | Stamped Sheet | 3.18 | Millimeter |  | 0 | 0 | 0 |  |  |  | 6 | 362 | 23 | 20 | 200 | 70 | 572 | 50 | [6 empty] | Integrated weld and preheat. Preheat pass at 48mA and 21.5 IPM (~35kJ per KG of preheat), with 1000/250/150 puddler. After preheat beam travels back to start at 21.5IPM and then begins second pass. Slowly stepped up to 73mA then back to 71 | Weld face is good. Underbead is slightly oversized with a semi-rough surface. | CuBeamTube-WP | CuBeamTube-We | 160C4A22-FC79-46A5-D2D8C96E3C9FAFE4 | 1618EC46-BD8B-7546-9D4DC606A9749CA3 | 1464
AOBRIEN | 2023-05-09 | ARDTHF | Cu Beam Tube 01 | Weld 8 | Cu Beam Tube 01_Weld 8 | Other | Complete | Bead-on-plate test |  | Cu |  |  | Stamped Sheet | 3.18 | Millimeter |  | Cu |  |  | Stamped Sheet | 3.18 | Millimeter |  | 0 | 0 | 0 |  |  |  | 6 | 370 | 31 | 20 | 200 | 70 | 572 | 50 | [6 empty] | Integrated weld and preheat. Preheat pass at 48mA and 21.5 IPM (~35kJ per KG of preheat), with 1000/250/150 puddler. After preheat beam travels back to start at 21.5IPM and then begins second pass. Started at 70mA, stepped up to 79mA | Face is good. Root had no penetration until the amperage began stepping up. Underbead after that point is good in size, still rougher than ideal. | CuBeamTube-WP | CuBeamTube-We | 4962A061-F50E-B283-912CC627AAD65CF4 | 4963CBBD-C570-EC3F-026F1B4A271EC3AB | 1465
AOBRIEN | 2023-05-09 | ARDTHF | Cu Beam Tube 02 | Tacks | Cu Beam Tube 02_Tacks | Butt | Partial |  |  | Cu |  |  | Stamped Sheet | 3.18 | Millimeter |  | Cu |  |  | Stamped Sheet | 3.18 | Millimeter |  | 0 | 0 | 0 | 1000 | 350 | 150 | 6 | 335 | -4 | 18 | 180 | 63 | 572 | 50 | [6 empty] | Program ran twice. Nominal tacks are 0.75-1.650 and 5.350-6.250 | Good. |  | CuBeamTube-Ta | 4944698A-BB63-DAC6-F6E0CF78BCD169E7 | 49462AEA-9431-EDAE-567E186260D6A5E4 | 1466
AOBRIEN | 2023-05-09 | ARDTHF | Cu Beam Tube 02 | Weld 1 | Cu Beam Tube 02_Weld 1 | Butt | Complete |  |  | Cu |  |  | Stamped Sheet | 3.18 | Millimeter |  | Cu |  |  | Stamped Sheet | 3.18 | Millimeter | [7 empty] | 6 | 370 | 31 | 20 | 200 | 70 | 572 | 50 |  |  |  | 4 | 9 | 7 | Integrated weld and preheat. Preheat pass at 48mA and 21.5 IPM (~35kJ per KG of preheat), with 1000/250/150 puddler. After preheat beam travels back to start at 21.5IPM and then begins second pass. | Weld face is good. No root penetration except for a very small spot at the tail out. | CuBeamTube-WP | CuBeamTube-We | 159CE5CC-E046-B945-F11BD0D89F65E483 | 159E2A40-BF6F-B474-2558F8C9E4676A69 | 1467
AOBRIEN | 2023-05-10 | ARDTHF | Cu Beam Tube 02 | Weld 2 | Cu Beam Tube 02_Weld 2 | Other | Complete | Bead-on-plate test |  | Cu |  |  | Stamped Sheet | 3.18 | Millimeter |  | Cu |  |  | Stamped Sheet | 3.18 | Millimeter |  | 0 | 0 | 0 |  |  |  | 6 | 380 | 41 | 20 | 200 | 75 | 580 | 50 | [6 empty] | Integrated preheat and weld. Preheats with a puddler (1000hz, 250X, 100Y), 48mA, and 21.5IPM. Upon completion, beam travels back to start at 21.5IPM the begins the weld. Weld starts at 75mA, slowly stepped up to 78mA. | Weld face is good. Root begins with no penetration, obtains CJP about 1 inch in. Underbead is the right size, possibly too covex, surface roughness still not where we want but getting better. | CuBeamTube-WP | CuBeamTube-We | 76E3AB0F-A74A-4FA6-AA36D5A4B35D7FB6 | 76E605E2-AE06-DCCA-41CE2A327373CBEB | 1468
AOBRIEN | 2023-05-10 | ARDTHF | Cu Beam Tube 02 | Weld 3 | Cu Beam Tube 02_Weld 3 | Other | Complete | Bead on plate test |  | Cu |  |  | Stamped Sheet | 3.18 | Millimeter |  | Cu |  |  | Stamped Sheet | 3.18 | Millimeter |  | 0 | 0 | 0 | 1000 | 500 | 500 | 6 | 380 | 41 | 20 | 200 | 70 | 580 | 50 | [6 empty] | Legacy program from Bill using current focus values. Program has 5 passes in one. 3x 30mA preheat at 18IPM, a weld that starts at 70mA and decreases to 55mA by the end, and a smoothing pass at 44mA and 18IPM with a puddler of 700/500 | No. |  | CuBeTu | 77079EA2-C306-6903-9A6B02C1A65F1D1C | 77090113-B43E-2A95-912EA3226F189854 | 1469
AOBRIEN | 2023-05-10 | ARDTHF | Cu Beam Tube 02 | Weld 4 | Cu Beam Tube 02_Weld 4 | Other | Complete | Bead on plate test |  | Cu |  |  | Stamped Sheet | 3.18 | Millimeter |  | Cu |  |  | Stamped Sheet | 3.18 | Millimeter |  | 0 | 0 | 0 |  |  |  | 6 | 380 | 41 | 20 | 200 | 80 | 580 | 50 | [6 empty] | Integrated weld and preheat. Preheat pass at 48mA and 21.5 IPM (~35kJ per KG of preheat), with 1000/250/150 puddler. After preheat beam travels back to start at 21.5IPM and then begins second pass. Amperage stepped up to 90 over the length of the weld | Weld begins with no penetration, underbead appears around 2 inches into weld. Underbead is smoother but oversized in the end. | CuBeamTube-WP | CuBeamTube-We | 777E67B1-CF5A-85ED-601869FF32D54460 | 7780468A-A11B-B8AE-F11ECA76736E8151 | 1470
AOBRIEN | 2023-05-10 | ARDTHF | Cu Beam Tube 02 | Weld 5 | Cu Beam Tube 02_Weld 5 | Other | Complete | Bead on plate test |  | Cu |  |  | Stamped Sheet | 3.18 | Millimeter |  | Cu |  |  | Stamped Sheet | 3.18 | Millimeter |  | 0 | 0 | 0 |  |  |  | 6 | 380 | 41 | 20 | 200 | 80 | 580 | 50 | [6 empty] | Integrated weld and preheat. Preheat pass at 48mA and 21.5 IPM (~35kJ per KG of preheat), with 1000/250/150 puddler. After preheat beam travels back to start at 21.5IPM and then begins second pass. | Face good. Small, consistent underbead the entire length. Slight bit of surface undulation but should clean up during processing. | CuBeamTube-WP | CuBeamTube-We | 799DA6A9-0F68-F716-03782455CC2F35E5 | 799EB6CF-B4DD-8318-A4E1B13DC53FD3F8 | 1471
AOBRIEN | 2023-05-10 | ARDTHF | Cu Beam Tube 03 | Tacks | Cu Beam Tube 03_Tacks | Butt | Partial |  |  | Cu |  |  | Stamped Sheet | 3.18 | Millimeter |  | Cu |  |  | Stamped Sheet | 3.18 | Millimeter |  | 0 | 0 | 0 | 1000 | 350 | 150 | 6 | 380 | 41 | 18 | 180 | 63 | 580 | 50 | [6 empty] | Program ran twice, starting at 0.800 and 5.200 | Good |  | CuBeamTube-Ta | 7129D6BD-B7BD-04A8-069C896596E4CCD3 | 7130AA1E-97B7-24CD-FA2F640781FA54FF | 1472
AOBRIEN | 2023-05-11 | ARDTHF | Cu Beam Tube 03 | Weld | Cu Beam Tube 03_Weld | Butt | Complete |  |  | Cu |  |  | Stamped Sheet | 3.18 | Millimeter |  | Cu |  |  | Stamped Sheet | 3.18 | Millimeter |  | 0 | 0 | 0 |  |  |  | 6 | 380 | 41 | 20 | 200 | 80 | 570 | 50 |  |  |  | 0 | 2 | 32 | FIL Time reset. Integrated preheat and weld. Preheats with a puddler (1000hz, 250X, 100Y), 48mA, and 21.5IPM. Upon completion, beam travels back to start at 21.5IPM the begins the weld | Good! | CuBeamTube-WP | CuBeamTube-We | 710CB6D0-DD0A-DF3B-7DB9F1E45363C228 | 710FA41B-09C7-0CF3-DA0F1D4073E44400 | 1473
AOBRIEN | 2023-05-11 | ARDTHF | Cu Beam Tube 04 | Tacks | Cu Beam Tube 04_Tacks | Butt | Partial |  |  | Cu |  |  | Stamped Sheet | 3.18 | Millimeter |  | Cu |  |  | Stamped Sheet | 3.18 | Millimeter |  | 0 | 0 | 0 | 1000 | 350 | 150 | 6 | 330 | -9 | 18 | 180 | 63 | 570 | 50 | [6 empty] | Two tacks, 0.750-1.650 and 5.350-6.250 | Good. |  | CuBeamTube-Ta | 7684B255-DD73-9710-958A8346505229A2 | 76883EEE-A90B-551A-4221538CC6642E0D | 1474
AOBRIEN | 2023-05-11 | ARDTHF | Cu Beam Tube 04 | Weld | Cu Beam Tube 04_Weld | Butt | Complete |  |  | Cu |  |  | Stamped Sheet | 3.18 | Millimeter |  | Cu |  |  | Stamped Sheet | 3.18 | Millimeter |  | 0 | 0 | 0 |  |  |  | 6 | 380 | 41 | 20 | 200 | 81 | 570 | 50 |  |  |  | 0 | 5 | 55 | Integrated weld and preheat. Preheat pass at 48mA and 21.5 IPM (~35kJ per KG of preheat), with 1000/250/150 puddler. After preheat beam travels back to start at 21.5IPM and then begins second pass. | Weld amperage increased 1mA to 81. Underbead slightly larger, still good. | CuBeamTube-WP | CuBeamTube-We | 77A92645-BA7E-A9A6-CDA6A13D78E7D340 | 77AA4BD7-D3CF-1014-6FF4BD068C3AD4B9 | 1475
AOBRIEN | 2023-05-11 | ARDTHF | Cu Beam Tube 05 | Tacks | Cu Beam Tube 05_Tacks | Butt | Partial |  |  | Cu |  |  | Stamped Sheet | 3.18 | Millimeter |  | Cu |  |  | Stamped Sheet | 3.18 | Millimeter |  | 0 | 0 | 0 | 1000 | 350 | 150 | 6 | 330 | -9 | 18 | 180 | 63 | 570 | 50 |  |  |  | 0 | 9 | 12 | Program ran twice. Starting points 0.850 and 5.350. | Good! |  | CuBeamTube-Ta | 7AC1A8AE-F9A4-7D4B-08B2CA12D57ECC4D | 7AC3210E-BA64-0D37-6B0423971DF7B591 | 1476
AOBRIEN | 2023-05-11 | ARDTHF | Cu Beam Tube 05 | Weld | Cu Beam Tube 05_Weld | Butt | Complete |  |  | Cu |  |  | Stamped Sheet | 3.18 | Millimeter |  | Cu |  |  | Stamped Sheet | 3.18 | Millimeter |  | 0 | 0 | 0 |  |  |  | 6 | 380 | 41 | 20 | 200 | 80 | 570 | 50 |  |  |  | 0 | 11 | 1 | Integrated weld and preheat. Preheat pass at 48mA and 21.5 IPM (~35kJ per KG of preheat), with 1000/250/150 puddler. After preheat beam travels back to start at 21.5IPM and then begins second pass. |  | CuBeamTube-WP | CuBeamTube-We | 7C93F59E-F16B-0E3B-A581D461365ECF7D | 7C954AEA-F558-3CB8-8DBC5C16ABE80AC3 | 1477
AOBRIEN | 2023-05-12 | ARDTHF | Cu Beam Tube 06 | Tacks | Cu Beam Tube 06_Tacks | Butt | Partial |  |  | Cu |  |  | Stamped Sheet | 3.18 | Millimeter |  | Cu |  |  | Stamped Sheet | 3.18 | Millimeter |  | 0 | 0 | 0 | 1000 | 350 | 150 | 6 | 330 | -9 | 18 | 180 | 63 | 574 | 50 |  |  |  | 0 | 15 | 36 | Program ran twice. Start points at 0.850 and 5.350 | Good |  | CuBeamTube-Ta | A481C175-96FE-6020-DB15B9F85804A415 | A482F6F3-E835-1CA3-324230763B490B7B | 1478
AOBRIEN | 2023-05-12 | ARDTHF | Cu Beam Tube 06 | Weld | Cu Beam Tube 06_Weld | Butt | Complete |  |  | Cu |  |  | Stamped Sheet | 3.18 | Millimeter |  | Cu |  |  | Stamped Sheet | 3.18 | Millimeter |  | 0 | 0 | 0 |  |  |  | 6 | 380 | 41 | 20 | 200 | 80 | 574 | 50 |  |  |  | 0 | 15 | 36 | Integrated weld and preheat. Preheat pass at 48mA and 21.5 IPM (~35kJ per KG of preheat), with 1000/250/150 puddler. After preheat beam travels back to start at 21.5IPM and then begins second pass. |  | CuBeamTube-WP | CuBeamTube-We | A4888483-E97A-E255-0829CD5A019EFA46 | A48A1D56-A043-80D9-42D72FB5E1273F41 | 1479
AOBRIEN | 2023-05-12 | ARDTHF | Cu Beam Tube 07 | Tack | Cu Beam Tube 07_Tack | Butt | Partial |  |  | Cu |  |  | Stamped Sheet | 3.18 | Millimeter |  | Cu |  |  | Stamped Sheet | 3.18 | Millimeter |  | 0 | 0 | 0 | 1000 | 350 | 150 | 6 | 380 | 41 | 18 | 180 | 75 | 574 | 50 |  |  |  | 0 | 17 | 9 | Program ran twice. Tack starting points 0.850 and 5.350 | Good. |  | CuBeamTube-Ta | AC7E2DF6-BB2D-9238-E3DEF8C0D85D2AFE | AC7F7013-C933-0BCF-A6AB58AC83DE7FB1 | 1480
AOBRIEN | 2023-05-12 | ARDTHF | Cu Beam Tube 07 | Weld | Cu Beam Tube 06_Weld | Butt | Complete |  |  | Cu |  |  | Stamped Sheet | 3.18 | Millimeter |  | Cu |  |  | Stamped Sheet | 3.18 | Millimeter |  | 0 | 0 | 0 |  |  |  | 6 | 380 | 41 | 20 | 200 | 81 | 574 | 50 |  |  |  | 0 | 18 | 19 | Integrated weld and preheat. Preheat pass at 48mA and 21.5 IPM (~35kJ per KG of preheat), with 1000/250/150 puddler. After preheat beam travels back to start at 21.5IPM and then begins second pass. |  | CuBeamTube-WP | CuBeamTube-We | AEC1A79A-C0D9-08EE-69B7A0BDEA9F961B | AEC2FC51-E039-A9C1-C2E3F72EFE9BD2AC | 1481
FOLLKIEJ | 2023-05-15 | ARDTHF | Cu Beam Tube 08 | Tack | Cu Beam Tube 08_Tack | Butt | Partial |  |  | Cu |  |  | Stamped Sheet | 3.18 | Millimeter |  | Cu |  |  | Stamped sheet | 3.19 |  |  | 0 | 0 | 0 | 1000 | 350 | 150 | 6 | 380 | 41 | 18 | 180 | 75 | 579 | 50 |  |  |  | 0 | 18 | 43 |  | Did not tack |  | CuBeamTube-Ta | 438D69A5-D986-88FC-2FB40797E322B952 | 43909470-9681-959F-1857BA9069E0AB51 | 1482
FOLLKIEJ | 2023-05-15 | ARDTHF | Cu Beam Tube 08 | Weld | Cu Beam Tube 08_Weld | Butt | Complete |  |  | Cu |  |  | Stamped Sheet | 3.19 | Millimeter |  | Cu |  |  | Stamped sheet | 3.19 | Millimeter |  | 0 | 0 | 0 | 1000 | 250 | 100 | 6 | 380 | 41 | 20 | 200 | 81 | 579 | 50 |  |  |  | 0 | 20 | 11 |  |  | CuBeamTube-WP | CuBeamTube-We | 4697F99D-BEC1-AD0D-82BCAC35FC550B09 | 4699E82E-0607-D904-A189F27664975000 | 1483
FOLLKIEJ | 2023-05-15 | ARDTHF | Cu Beam Tube 09 | Tack | Cu Beam Tube 09_Tack | Butt | Partial |  |  | Cu |  |  | Stamped Sheet | 3.19 | Millimeter |  | Cu |  |  | Stamped sheet | 3.19 | Millimeter |  | 0 | 0 | 0 | 1000 | 350 | 150 | 6 | 380 | 41 | 18 | 180 | 75 | 579 | 50 |  |  |  | 0 | 20 | 30 |  |  |  | CuBeamTube-Ta | 6A8BC2B8-0DCE-BBBF-06821CD25499A68F | 6A8EA0D1-BB6C-2B60-02A28601D5D55745 | 1484
FOLLKIEJ | 2023-05-16 | ARDTHF | Cu Beam Tube 09 | Weld | Cu Beam Tube 09_Weld | Butt | Complete |  |  | Cu |  |  | Stamped Sheet | 3.19 | Millimeter |  | Cu |  |  | Stamped sheet | 3.19 | Millimeter |  | 0 | 0 | 0 | 1000 | 250 | 100 | 6 | 380 | 41 | 20 | 200 | 81 | 579 | 50 | [8 empty] | CuBeamTube-WP | CuBeamTube-We | 6BED5B15-0AC0-9742-33EC2C092B0118A3 | 6BF03871-A572-905F-3BBBB59CD063599E | 1485
FOLLKIEJ | 2023-05-16 | ARDTHF | Cu Beam Tube 10 | Tack | Cu Beam Tube 10_Tack | Butt | Partial |  |  | Cu |  |  | Stamped Sheet | 3.19 | Millimeter |  | Cu |  |  | Stamped sheet | 3.19 | Millimeter |  | 0 | 0 | 0 | 1000 | 350 | 150 | 6 | 380 | 41 | 18 | 180 | 75 | 565 | 50 |  |  |  | 0 | 22 | 0 |  |  |  | CuBeamTube-Ta | 71615208-04B0-0E4F-323CE97ADE4BB488 | 71655DD2-0392-159E-4027C44F8D4D97A5 | 1486
FOLLKIEJ | 2023-05-16 | ARDTHF | Cu Beam Tube 10 | Weld | Cu Beam Tube 10_Weld | Butt | Complete |  |  | Cu |  |  | Stamped Sheet | 3.19 | Millimeter |  | Cu |  |  | Stamped sheet | 3.19 | Millimeter |  | 0 | 0 | 0 |  |  |  | 6 | 380 |  | 18 | 180 | 81 | 565 | 50 |  |  |  | 0 | 23 | 10 |  |  | CuBeamTube-WP | CuBeamTube-We | 722112F6-CBDF-924D-91343D041C32F499 | 72233D4B-D126-3D0D-7BE2071E3382436A | 1487
FOLLKIEJ | 2023-05-16 | ARDTHF | Cu Beam Tube 11 | Tack | Cu Beam Tube 11_Tack | Butt | Partial |  |  | Cu |  |  | Stamped Sheet | 3.19 | Millimeter |  | Cu |  |  | Stamped sheet | 3.19 | Millimeter |  | 0 | 0 | 0 | 1000 | 250 | 150 | 6 | 380 | 41 | 18 | 180 | 80 | 565 | 50 |  |  |  | 0 | 24 | 1 | 1st tack did not fuse. Changed the current from 75mA to 80mA. |  |  | CuBeamTube-Ta | 7C131967-CFB2-A3EB-91F97B352678146F | 7C152D1E-D6D4-A896-067621E81B63D996 | 1488
AOBRIEN | 2023-05-17 | ARDTHF | Cu Beam Tube 11 | Weld | Cu Beam Tube 11_Weld | Butt | Complete |  |  | Cu |  |  | Stamped Sheet | 3.18 | Millimeter |  | Cu |  |  | Stamped Sheet | 3.18 | Millimeter |  | 0 | 0 | 0 |  |  |  | 6 | 380 | 41 | 20 | 200 | 81 | 560 | 50 |  |  |  | 0 | 26 | 22 |  |  | CuBeamTube-WP | CuBeamTube-We | A258845D-C332-4FA3-81C3C47AA4371E88 | A259C448-071E-0516-77896C9AE79567E1 | 1489
AOBRIEN | 2023-05-17 | EICECM | EIC-FPC SS Stub Test 2 | Tacks | EIC-FPC SS Stub Test 2_Tacks | Step-Butt | Partial | Penetration to step required |  | StainlessSteel |  |  | Machined Rod | 1.27 | Millimeter |  | StainlessSteel |  |  | Machined Rod | 2.54 | Millimeter |  | 90 | 0 |  |  |  |  | 6 | 330 | -9 | 12 | 278 | 11 | 542 | 50 |  |  |  | 0 | 28 | 30 | Program ran 3 times for 3 tacks, centered around 0, 120, and 240 degrees | Good. |  | EICFPC-050SSTube-Ta | A7248434-0FBB-24A1-CDC869BA50E7F81A | A725B99A-E2F3-8AAD-338270F40B57D932 | 1490
AOBRIEN | 2023-05-17 | EICECM | EIC-FPC SS Stub Test 2 | Weld | EIC-FPC SS Stub Test 2_Weld | Step-Butt | Complete | Penetration to step |  | StainlessSteel |  |  | Machined Tube | 1.27 | Millimeter |  | StainlessSteel |  |  | Machined Rod | 2.54 | Millimeter |  | 0 | 0 |  |  |  |  | 6 | 330 | -9 | 12 | 278 | 11 | 542 | 50 |  |  |  | 0 | 29 | 0 |  |  |  | EICFPC-050SSTube-We | A735645B-9FCC-7588-BA5103733EC9B1C6 | A7369FA4-07BB-81F1-03952303DA8DC91B | 1491
AOBRIEN | 2023-05-17 | EICECM | EIC-FPC SS Dummy #1 | Tacks | EIC-FPC SS Dummy #1 _Tacks | Step-Butt | Partial |  |  | StainlessSteel |  |  | Machined Tube | 1.27 | Millimeter |  | StainlessSteel |  |  | Machined Tube | 2.54 | Millimeter |  | 90 | 0 |  |  |  |  | 6 | 330 | -9 | 12 | 278 | 8 | 542 | 50 | [6 empty] | Program ran 3 times for 3 tacks, centered every 120 degrees | Good |  | EICFPC-050SSTube-Ta | B04415A3-E4C8-0BC8-9548C44D3D5D051D | B0452667-D2A9-A1AE-A79EDC1D4CA230F5 | 1492
AOBRIEN | 2023-05-17 | EICECM | EIC-FPC SS Dummy #1 | Weld | EIC-FPC SS Dummy #1_Weld | Step-Butt | Complete | Penetration to step |  | StainlessSteel |  |  | Machined Tube | 1.27 | Millimeter |  | StainlessSteel |  |  | Machined Tube | 2.54 | Millimeter |  | 90 | 0 |  |  |  |  | 6 | 330 | -9 | 12 | 278 | 542 | 50 |  |  |  |  | 0 | 39 | 57 | Increased downramp from 15 degrees to 35 degrees compared to previous test |  |  | EICFPC-050SSTube-We |  |  | 1493
AOBRIEN | 2023-05-18 | EICECM | EIC-FPC SS Dummy #2 | Tacks | EIC-FPC SS Dummy #2_Tacks | Step-Butt | Partial |  |  | StainlessSteel |  |  | Machined Tube | 1.27 | Millimeter |  | StainlessSteel |  |  | Machined Tube | 2.54 | Millimeter |  | 90 | 0 |  |  |  |  | 6 | 330 | -9 | 12 | 278 | 8 | 542 | 50 |  |  |  | 0 | 41 | 52 | Program ran 3 times for 3 tacks |  |  | EICFPC-050SSTube-Ta | E0945F18-E440-932A-2999BAA0F7A39539 | E095BBEA-CBF0-C35D-2CF41A9C88BD9350 | 1494
AOBRIEN | 2023-05-18 | EICECM | EIC-FPC SS Dummy #2 | Weld | EIC-FPC SS Dummy #2_Weld | Step-Butt | Complete | Penetration to step required |  | StainlessSteel |  |  | Machined Tube | 1.27 | Millimeter |  | StainlessSteel |  |  | Machined Tube | 2.54 | Millimeter |  | 90 | 0 |  |  |  |  | 6 | 330 | -9 | 12 | 278 | 11 | 542 | 50 |  |  |  | 0 | 42 | 45 |  |  |  | EICFPC-050SSTube-We | E09A9A17-0997-FCCC-68AA496F18847D1E | E09C6F2B-B4A4-DD35-4135A4481AEC3919 | 1495
AOBRIEN | 2023-05-18 | EICECM | EIC-FPC SS Dummy #3 | Tacks | EIC-FPC SS Dummy #3_Tacks | Step-Butt | Partial |  |  | StainlessSteel |  |  | Machined Tube | 1.27 | Millimeter |  | StainlessSteel |  |  | Machined Tube | 2.54 | Millimeter |  | 90 | 0 |  |  |  |  | 6 | 330 | -9 | 12 | 278 | 8 | 542 | 50 |  |  |  | 0 | 43 | 25 | Program ran 3 times to make 3 tacks, centered around 0, 120, and 240 degrees |  |  | EICFPC-050SSTube-Ta | E58AEA71-083D-9869-3FC6931EFF2271E7 | E58C5D9C-9D3F-34C7-B4229AD935124E98 | 1496
AOBRIEN | 2023-05-18 | EICECM | EIC-FPC SS Dummy #3 | Weld | EIC-FPC SS Dummy #3_Weld | Step-Butt | Complete | Penetration to step required |  | StainlessSteel |  |  | Machined Tube | 1.27 | Millimeter |  | StainlessSteel |  |  | Machined Tube | 2.54 | Millimeter |  | 90 | 0 |  |  |  |  | 6 | 330 | -9 | 12 | 278 | 11 | 542 | 50 |  |  |  | 0 | 44 | 14 |  |  |  | EICFPC-050SSTube-We | E5908A0B-B036-0092-CBB5F4A78DD3C8D3 |  | 1497
AOBRIEN | 2023-05-19 | AUPHM3 | AUP - NbCap Evaluation #3 | Tacks | AUP - NbCap Evaluation #3_Tacks | Butt | Partial |  |  | Nb |  |  | Machined Tube | 2.8 | Millimeter |  | Nb |  |  | Machined Tube | 2.8 | Millimeter |  | 90 | 0 |  | 1000 | 100 | 100 | 6 | 335 | -4 | 12 | 117 | 23 | 556 | 50 |  |  |  | 0 | 47 | 44 | 8 tacks in single program | Good | AUP-NbCap-WP | AUP-NbCap-Ta | 09F2C164-C6D9-26C5-A3F384A38F6753B7 | 09F40234-EA41-16C6-1594223F0461DD88 | 1498
AOBRIEN | 2023-05-19 | AUPHM3 | AUP - NbCap Evaluation #3 | Weld | AUP - NbCap Evaluation #3_Weld | Butt | Complete |  |  | Nb |  |  | Machined Tube | 2.8 | Millimeter |  | Nb |  |  | Machined Tube | 2.8 | Millimeter |  | 90 | 0 |  | 1000 | 500 | 500 | 6 | 335 | -4 | 10 | 117 | 60 | 556 | 50 |  |  |  | 0 | 48 | 55 |  | CJP all around, starting off small and ending quite large. Excessive sag (up to 0.035", allowable limit is 0.4mm/0.016") in the last 20 degrees | AUP-NbCap-WP | AUP-NbCap-We | 0BB81947-A180-375E-F271BCACBAA84E30 | 0BB96A4A-0296-C075-FEF52A8D0E687D15 | 1499
AOBRIEN | 2023-05-19 | AUPHM3 | AUP - NbCap Evaluation #4 | Tacks | AUP - NbCap Evaluation #4_Tacks | Butt | Complete |  |  | Nb |  |  | Machined Tube | 2.8 | Millimeter |  | Nb |  |  | Machined Tube | 2.8 | Millimeter |  | 90 | 0 |  | 1000 | 100 | 100 | 6 | 335 | -4 | 12 | 117 | 23 | 556 | 50 |  |  |  | 0 | 50 | 32 | Program ran 4 times for 4 tacks | Good. | AUP-NbCap-WP | AUP-NbCap-Ta | 175B082B-0CB2-D40C-4BD29C2AA3544FD5 | 175C3514-A533-3B5E-0D8C2F810D5932DA | 1500
AOBRIEN | 2023-05-22 | AUPHM3 | AUP - NbCap Evaluation #4 | Weld | AUP - NbCap Evaluation #4_Weld | Butt | Complete |  |  | Nb |  |  | Machined Tube | 2.8 | Millimeter |  | Nb |  |  | Machined Tube | 2.8 | Millimeter |  | 90 | 0 |  | 1000 | 500 | 500 | 6 | 335 | -4 | 12 | 117 | 60 | 560 | 50 |  |  |  | 0 | 53 | 22 |  | Underbead throughout, small at the beginning and large at tail-out. Last 10-20 degrees of weld have excessive sag (>0.015") | AUP-NbCap-WP | AUP-NbCap-We | ACDAD741-C254-4656-34BA88B064029F4B | ACDC0249-DDDC-F5E8-9E64FDFAC71787FA | 1501
AOBRIEN | 2023-05-23 | AUPHM3 | AUP CuHook Test #8 | Tacks | AUP CuHook Test #8_Tacks | Step-Butt | Partial |  |  | Cu |  |  | Machined Tube | 1.27 | Millimeter |  | Cu |  |  | Machined Tube | 2.54 | Millimeter |  | 90 | 0 |  |  |  |  | 6 | 325 | -14 | 18 | 600 | 15 | 548 | 50 | [6 empty] | 4 tacks in single program | Good | AUP-CuHook-WP | AUP-CuHook-Ta |  | E2946B08-FA34-B27C-EC1E230E6F3BC333 | 1502
AOBRIEN | 2023-05-23 | AUPHM3 | AUP CuHook Test #8 | Weld 1 | AUP CuHook Test #8_Weld 1 | Step-Butt | Complete | Penetration to step (1mm) required |  | Cu |  |  | Machined Tube | 1.27 | Millimeter |  | Cu |  |  | Machined Tube | 2.54 | Millimeter |  | 90 | 0 |  |  |  |  | 6 | 325 | -14 | 18.6 | 600 | 48 | 548 | 50 |  |  |  | 0 | 59 | 24 | Beam starts at -10 degrees, upramps in place over 0.2 seconds, dwells 0.6 seconds, travels to 92.5 degrees, then downramps to 137.5 degrees. | Weld face good, no underbead. (Meets goal) | AUP-CuHook-WP | AUP-CuHook-We1 |  |  | 1503
AOBRIEN | 2023-05-23 | AUPHM3 | AUP CuHook Test #8 | Weld 2 | AUP CuHook Test #8_Weld 2 | Step-Butt | Complete | Penetration to step (1mm) required |  | Cu |  |  | Machined Tube | 1.27 | Millimeter |  | Cu |  |  | Machined Tube | 2.54 | Millimeter |  | 90 | 0 |  |  |  |  | 6 | 325 | -14 | 18 | 600 | 48 | 548 | 50 |  |  |  | 1 | 0 | 0 | Beam starts at -10 degrees, upramps in place over 0.2 seconds, dwells 0.6 seconds, travels to 92.5 degrees, then downramps to 137.5 degrees. | Weld face good, no root penetration (Meets spec) | AUP-CuHook-WP | AUP-CuHook-We2 | E3F2248B-F5DC-0844-5A272446C45D53B5 | E3F3F8D1-E8C8-6E3B-03D4E3187F5B79B7 | 1504
AOBRIEN | 2023-05-23 | AUPHM3 | AUP CuHook Test #8 | Weld 3 | AUP CuHook Test #8_Weld 3 | Step-Butt | Complete | Penetration to step (1mm) required |  | Cu |  |  | Machined Tube | 1.27 | Millimeter |  | Cu |  |  | Machined Tube | 2.54 | Millimeter |  | 90 | 0 |  |  |  |  | 6 | 325 | -14 | 18 | 600 | 48 | 548 | 50 |  |  |  | 0 | 1 | 11 | Beam starts at -10 degrees, upramps in place over 0.2 seconds, dwells 0.6 seconds, travels to 92.5 degrees, then downramps to 137.5 degrees. | Weld face is good, no root penetration (Meets spec). | AUP-CuHook-WP | AUP-CuHook-We3 | E6A86C08-AB7E-D897-B9B54377B4F143A9 | E6A9A3A2-FF51-B72A-31664CC13C22DCB4 | 1505
AOBRIEN | 2023-05-23 | AUPHM3 | AUP CuHook Test #8 | Weld 4 | AUP CuHook Test #8_Weld 4 | Step-Butt | Complete | Penetration to step (1mm) required |  | Cu |  |  | Machined Tube | 1.27 | Millimeter |  | Cu |  |  | Machined Tube | 2.54 | Millimeter |  | 90 | 0 |  |  |  |  | 6 | 325 | -14 | 18 | 600 | 48 | 548 | 50 |  |  |  | 1 | 0 | 35 | Beam starts at -10 degrees, upramps in place over 0.2 seconds, dwells 0.6 seconds, travels to 92.5 degrees, then downramps to 137.5 degrees. | Weld face good, no root penetration (Meets spec) | AUP-CuHook-WP | AUP-CuHook-We4 | E70F55A8-B7A8-2BCE-822055A84E7B5128 | E7108F55-D931-183C-65249D510869C856 | 1506
AOBRIEN | 2023-05-24 | AUPHM3 | AUP CuHook Test #9 | Tacks | AUP CuHook Test #9_Tacks | Step-Butt | Partial | Tacking |  | Cu |  |  | Machined Tube | 1.27 | Millimeter |  | Cu |  |  | Machined Tube | 2.54 | Millimeter |  | 90 | 0 |  |  |  |  | 6 | 325 | -14 | 11 | 347 | 20 | 548 | 50 |  |  |  | 1 | 2 | 30 |  |  | AUP-CuHook-WP | AUP-CuHook-Ta | 0DB7DE23-BE1F-1D6D-124A4F7C2B6B1944 | 0DB9084E-C141-4B0C-DC3B4456595FA167 | 1507
AOBRIEN | 2023-05-24 | AUPHM3 | AUP CuHook Test #9 | Weld 1 | AUP CuHook Test #9_Weld 1 | Step-Butt | Complete | Penetration to step (1mm) required |  | Cu |  |  | Machined Tube | 1.27 | Millimeter |  | Cu |  |  | Machined Tube | 2.54 | Millimeter |  | 90 | 0 |  |  |  |  | 6 | 325 | -14 | 18 | 600 | 52 | 550 | 50 |  |  |  | 1 | 4 | 46 | Beam starts at -10 degrees, upramps in place over 0.2 seconds, dwells 0.6 seconds, travels to 92.5 degrees, then downramps to 137.5 degrees. | Weld face looks good, no root penetration (no root penetration wanted) | AUP-CuHook-WP | AUP-CuHook-We1 | 0ED88ACE-001C-5F6D-967D394BF48D01D5 | 0ED9D203-CAC8-9709-67C301270FCAB4D7 | 1508
AOBRIEN | 2023-05-24 | AUPHM3 | AUP CuHook Test #9 | Weld 2 | AUP CuHook Test #9_Weld 2 | Step-Butt | Complete | Penetration to step (1mm) required |  | Cu |  |  | Machined Tube | 1.27 | Millimeter |  | Cu |  |  | Machined Tube | 2.54 | Millimeter |  | 90 | 0 |  |  |  |  | 6 | 325 | -14 | 18 | 600 | 56 | 550 | 50 |  |  |  | 1 | 6 | 12 | Beam starts at -170 degrees, upramps in place over 0.2 seconds, dwells 0.6 seconds, travels to 272.5 degrees, then downramps to 317.5 degrees. | No underbead (good) | AUP-CuHook-WP | AUP-CuHook-We2 |  |  | 1509
AOBRIEN | 2023-05-25 | AUPHM3 | AUP CuHook Test #9 | Weld 3 | AUP CuHook Test #9_Weld 3 | Step-Butt | Complete | Penetration to step (1mm) required |  | Cu |  |  | Machined Tube | 1.27 | Millimeter |  | Cu |  |  | Machined Tube | 2.54 | Millimeter |  | 90 | 0 |  |  |  |  | 6 | 325 | -14 | 18 | 600 | 60 | 552 | 50 |  |  |  | 1 | 8 | 18 | Beam starts at 80 degrees, upramps in place over 0.2 seconds, dwells 0.6 seconds, travels to 182.5 degrees, then downramps to 227.5 degrees. | Underbead beginning at roughly half weld distance. | AUP-CuHook-WP | AUP-CuHook-We3 | 42482548-CE62-D82B-CAFF3AAB13F0C0F3 | 4249E4C4-F3F0-B717-2829E73FF8622AD0 | 1510
AOBRIEN | 2023-05-25 | AUPHM3 | AUP CuHook Test #9 | Weld 4 | AUP CuHook Test #9_Weld 4 | Step-Butt | Complete | Penetration to step (1mm) required |  | Cu |  |  | Machined Tube | 1.27 | Millimeter |  | Cu |  |  | Machined Tube | 2.54 | Millimeter |  | 90 | 0 |  |  |  |  | 6 | 325 | -14 | 18 | 600 | 58 | 552 | 50 |  |  |  | 1 | 9 | 2 | Beam starts at 260 degrees, upramps in place over 0.2 seconds, dwells 0.6 seconds, travels to362.5 degrees, then downramps to 407.5 degrees. | Underbead appears in last 1/4 of weld. | AUP-CuHook-WP | AUP-CuHook-We4 |  |  | 1511
AOBRIEN | 2023-05-25 | AUPHM3 | AUP NbCap Evaluation #5 | Tacks | AUP NbCap Evaluation #5_Tacks | Butt | Partial |  |  | Nb |  |  | Machined Tube | 2.8 | Millimeter |  | Nb |  |  | Machined Tube | 2.8 | Millimeter |  | 90 | 0 |  | 1000 | 100 | 100 | 6 | 335 | -4 | 12 | 117 | 23 | 552 | 50 | [6 empty] | 8 tacks in single program | Good | AUP-NbCap-WP | AUP-NbCap-Ta |  |  | 1512
AOBRIEN | 2023-05-25 | AUPHM3 | AUP - NbCap Evaluation #5 | Weld | AUP - NbCap Evaluation #5_Weld | Butt | Complete |  |  | Nb |  |  | Machined Tube | 2.8 | Millimeter |  | Nb |  |  | Machined Tube | 2.8 | Millimeter |  | 90 | 0 |  | 1000 | 500 | 500 | 6 | 335 | -4 | 12 | 117 | 60 | 552 | 50 |  |  |  | 1 | 12 | 24 | Weld begins at -25 degrees, upramps in place over 0.5 seconds, dwells another 1.0 seconds, then begins to travel at 1.17RPM. Upon reaching 300 degrees, the beam ramps down the amperage to 52mA by at 360 degrees, welds at 52 for 5 degrees, then downramps to 0 over the next 20 | CJP all around. Weld still has excessive sagging in the crater (0.030"). | AUP-NbCap-WP | AUP-NbCap-We | 4D4A5026-B129-FDE2-29A0A91602D29BD0 | 4D4B5E3C-BDF9-62F0-64A5962FAF9186D9 | 1513
AOBRIEN | 2023-05-26 | APUHM3 | AUP Cu Cup Test 10 | Tacks | Cu Cup Test 10_Tacks | Step-Butt | Partial |  |  | Cu |  |  | Machined Tube | 2.5 | Millimeter |  | Cu |  |  | Machined Tube | 2.5 | Millimeter |  | 90 | 0 |  |  |  |  | 6 | 335 | -4 | 6 | 347 | 20 | 540 | 50 |  |  |  | 1 | 15 | 53 | 4 tacks in single program (0, 180, 90, 270) | Good | AUP-CuCup-WP | AUP-CuCup-Ta | 79D77381-BB06-B0DC-A1C2A0704E0D7FD3 | 79D8C249-EC90-32B5-F1D3851A31A9F438 | 1514
AOBRIEN | 2023-05-26 | AUPHM3 | AUP Cu Cup Test 10 | Weld 1 | Cu Cup Test 10_Weld 1 | Step-Butt | Complete | Penetration to step (0.75mm) required |  | Cu |  |  | Machined Tube | 2.5 | Millimeter |  | Cu |  |  | Machined Tube | 2.5 |  |  | 90 | 0 |  |  |  |  | 6 | 325 | -14 | 10 | 600 | 30 | 540 | 50 | [6 empty] | Weld begins at -10 degrees, upramps in place over 0.2 seconds, dwells 0.6 seconds, travels to 122.5 degrees, downramps to 167.5 degrees. | Weld face is smooth, no inside bead. Suspect heat input is too low | AUP-CuCup-WP | AUP-CuCup-We1 | 79DD805A-A69F-6B97-1046ABA540518720 | 79DECA35-0B33-1CE3-E727CFC36F028CF8 | 1515
AOBRIEN | 2023-05-26 | AUPHM3 | AUP CuCup Test 10 | Weld 2 | AUP CuCup Test 10_Weld 2 | Step-Butt | Complete | Penetration to step (0.75mm) required |  | Cu |  |  | Machined Tube | 2.5 | Millimeter |  | Cu |  |  | Machined Tube | 2.5 | Millimeter |  | 90 | 0 |  |  |  |  | 6 | 325 | -14 | 10 | 600 | 35 | 540 | 50 |  |  |  | 1 | 16 | 22 | Weld begins at 110 degrees, upramps over 0.2 seconds, dwells 0.6 seconds, welds to 242.5 degrees, downramps to 287.5 degrees | Weld face is smooth, small surface hole at crater, no indication of inner bead. Heat input likely still too low, suspect hole is from void areas in joint not fusing due to low heat. | AUP-CuCup-WP | AUP-CuCup-We2 | 79E3E8A1-03E3-5681-F28D5CE84B0CBEB8 | 79E55CF4-EF8F-5A8D-EFB4F5979517DFDE | 1516
AOBRIEN | 2023-05-26 | AUPHM3 | AUP CuCup Test 10 | Weld 3 | AUP CuCup Test 10_Weld 3 | Step-Butt | Complete | Penetration to step (0.75mm) required |  | Cu |  |  | Machined Tube | 2.5 | Millimeter |  | Cu |  |  | Machined Tube | 2.5 | Millimeter |  | 90 | 0 |  |  |  |  | 6 | 325 | -14 | 10 | 600 | 25 | 540 | 50 |  |  |  | 1 | 16 | 36 | Weld begins at 230 degrees, upramps over 0.2 seconds, dwells 0.6 seconds, welds to 362.5 degrees, downramps to 407.5 degrees | Face is smooth and small. No inner bead. Heat input way too low. | AUP-CuCup-WP | AUP-CuCup-We3 | 79F02082-D85A-4A5D-02DE5A06DDFD3DBD | 79F1523D-E137-4C33-DF775D1E7091EF3B | 1517
AOBRIEN | 2023-05-26 | AUPHM3 | AUP CuCup Test #11 | Tacks | AUP CuCup Test #11_Tacks | Step-Butt | Partial |  |  | Cu |  |  | Machined Tube | 2.5 | Millimeter |  | Cu |  |  | Machined Tube | 2.5 | Millimeter |  | 90 | 0 |  |  |  |  | 6 | 325 | -14 | 6 | 347 | 20 | 540 | 50 | [6 empty] | 4 tacks in single program (0, 180, 90, 270) | Good | AUP-CuCup-WP | AUP-CuCup-Ta | 7F1050A5-9C8F-3338-093ABD23C8EA5A7F | 7F1198B3-D001-7D10-0972EACEC3BAFBD1 | 1518
AOBRIEN | 2023-05-26 | AUPHM3 | AUP CuCup Test #11 | Weld 1 | AUP CuCup Test #11_Weld 1 | Step-Butt | Complete | Penetration to step (0.75mm) |  | Cu |  |  | Machined Tube | 2.5 | Millimeter |  | Cu |  |  | Machined Tube | 2.5 | Millimeter |  | 90 | 0 |  |  |  |  | 6 | 325 | -14 | 10 | 600 | 40 | 542 | 50 |  |  |  | 1 | 18 | 14 | Weld begins at -10 degrees, upramps in place over 0.2 seconds, dwells 0.6 seconds, welds to 122.5 degrees, downramps to 167.5 degrees |  | AUP-CuCup-WP | AUP-CuCup-We1 | 7F16A49C-BE9A-B141-31685775284D1357 | 7F17DB2D-A3B9-E647-82620AF44B81E2C9 | 1519
AOBRIEN | 2023-05-26 | AUPHM3 | AUP CuCup Test #11 | Weld 2 | AUP CuCup Test #11_Weld 2 | Step-Butt | Complete | Penetration to step (0.75mm) required |  | Cu |  |  | Machined Tube | 2.5 | Millimeter |  | Cu |  |  | Machined Tube | 2.5 | Millimeter |  | 90 | 0 |  |  |  |  | 6 | 325 | -14 | 10 | 600 | 45 | 540 | 50 |  |  |  | 1 | 18 | 30 | Weld begins at 110 degrees, upramps over 0.2s, dwells 0.6s, travels to 242.5 degrees, downramps 287.5 degrees |  | AUP-CuCup-WP | AUP-CuCup-We2 | 7F28D048-D66F-906F-3860B8EA416EEAEE | 7F2A3304-F884-3BC2-2C94D730758DA074 | 1520
AOBRIEN | 2023-05-30 | AUPHM3 | AUP CuCup Test #11 | Weld 3 | AUP CuCup Test #11_Weld 3 | Step-Butt | Complete | Penetration to step (0.75mm) required |  | Cu |  |  | Machined Tube | 2.5 | Millimeter |  | Cu |  |  | Machined Tube | 2.5 | Millimeter |  | 90 | 0 |  |  |  |  | 6 | 325 | -14 | 12 | 600 | 50 | 542 | 50 | [7 empty] | Slight underbead at tailout. Too hot. | AUP-CuCup-WP | AUP-CuCup-We3 | 4D2B5468-C63F-952A-5246E1AEA71D404D | 4D2D0739-04C7-B5EB-0D1463126AED598B | 1521
AOBRIEN | 2023-05-30 | AUPHM3 | AUP CuCup Test #12 | Weld 1 | AUP CuCup Test #12_Weld 1 | Step-Butt | Complete | Penetration to step (0.75mm) required |  | Cu |  |  | Machined Tube | 2.5 | Millimeter |  | Cu |  |  | Machined Tube | 2.5 | Millimeter |  | 90 | 0 |  |  |  |  | 6 | 325 | -14 | 10.3 | 600 | 40 | 544 | 50 |  |  |  | 1 | 21 | 58 |  |  | AUP-CuCup-WP | AUP-CuCup-We1 | 4D5C38F2-0091-BB39-73D7B8B451BB2DD2 | 4D5DDDBD-D304-96AB-2F0EB81919C68E88 | 1522
AOBRIEN | 2023-05-30 | AUPHM3 | AUP CuCup Test #12 | Weld 2 | AUP CuCup Test #12_Weld 2 | Step-Butt | Complete | Penetration to step (0.75mm) required |  | Cu |  |  | Machined Tube | 2.5 | Millimeter |  | Cu |  |  | Machined Tube | 2.5 | Millimeter |  | 90 | 0 |  |  |  |  | 6 | 325 | -14 | 10.3 | 600 | 40 | 544 | 50 |  |  |  | 1 | 22 | 13 |  |  | AUP-CuCup-WP | AUP-CuCup-We2 | 4E626251-0CAD-07E4-5E37909B4192635A | 4E637FA3-CE7C-7537-7F4335BF7CC3C82B | 1523
AOBRIEN | 2023-05-31 | AUPHM3 | AUP CuCup Test #12 | Weld 3 | AUP CuCup Test #12_Weld 3 | Step-Butt | Complete | Penetration to step (0.75mm) required |  | Cu |  |  | Machined Tube | 2.5 | Millimeter |  | Cu |  |  | Machined Tube | 2.5 | Millimeter |  | 90 | 0 |  |  |  |  | 6 | 325 | -14 | 10.3 | 600 | 40 | 544 | 50 |  |  |  | 1 | 23 | 18 |  | Crater depth is pushing the limits of acceptability (right at ~0.016") | AUP-CuCup-WP | AUP-CuCup-We3 | 75533DC5-DBDD-959E-454B568E410BB680 | 755478B0-C47D-26D2-B45C1F878C1F5B58 | 1524
AOBRIEN | 2023-05-31 | AUPHM3 | AUP CuHook Test #10 | Tacks | AUP CuHook Test #10_Tacks | Step-Butt | Partial |  |  | Cu |  |  | Machined Tube | 1.27 | Millimeter |  | Cu |  |  | Machined Tube | 2.54 | Millimeter |  | 90 | 0 |  |  |  |  | 6 | 335 | -4 | 10.75 | 37 | 20 | 544 | 50 |  |  |  | 1 | 24 | 52 | 4 tacks in single program (centered on 0, 180, 90, 270) | Good | AUP-CuHook-WP | AUP-CuCup-Ta | 76D248CC-935A-BE55-BEA91FB585BA30EB | 76D3456F-D3BB-355B-09C9534BEEB31360 | 1525
AOBRIEN | 2023-05-31 | AUPHM3 | AUP CuHook Test #10 | Weld 1 | AUP CuHook Test #10_Weld 1 | Step-Butt | Complete | Penetration to step (1mm) required. |  | Cu |  |  | Machined Tube | 1.27 | Millimeter |  | Cu |  |  | Machined Tube | 2.54 | Millimeter |  | 90 | 0 |  |  |  |  | 6 | 325 | -14 | 18.5 | 600 | 56 | 544 | 50 |  |  |  | 1 | 25 | 47 | Weld starts at -10 degrees, upramps over 0.2 seconds, dwells 0.6 seconds, travels to 92.5 degrees, downramps to 152.5 degrees | Weld overpenetrated joint. Previous tests indicate that 56mA is a good parameter, suspect that the sample had significant preheat from spotting and this caused the failed weld. | AUP-CuHook-WP | AUP-CuHook-We1 | 819B2936-F3A4-D3AE-8A3FB5EE0665A304 | 819C4E2E-D73B-EB5A-3F98114B09ED0A1C | 1526
AOBRIEN | 2023-05-31 | AUPHM3 | AUP CuHook Test #10 | Weld 2 | AUP CuHook Test #10_Weld 2 | Step-Butt | Complete | Penetration to step (1.27mm) required |  | Cu |  |  | Machined Tube | 1.27 | Millimeter |  | Cu |  |  | Machined Tube | 2.54 | Millimeter |  | 90 | 0 |  |  |  |  | 6 | 325 | -14 | 18.5 | 600 | 56 | 544 | 50 |  |  |  | 1 | 56 | 3 | Weld begins at 170 degrees, upramps over 0.2 seconds, dwells 0.6 seconds, travels to 272.5, downramps to 332.5 | Good. Must ensure part is at RT when starting weld. | AUP-CuHook-WP | AUP-CuHook-We2 | 81A133D9-FE17-D09F-5A9AC6F093444BB1 | 81A2672A-B2E0-F60D-C596AE28F9A16BBF | 1527
AOBRIEN | 2023-05-31 | AUPHM3 | AUP CuHook Test #11 | Tacks | AUP CuHook Test #11_Tacks | Step-Butt | Partial |  |  | Cu |  |  | Machined Tube | 1.27 | Millimeter |  | Cu |  |  | Machined Tube | 2.54 | Millimeter |  | 90 | 0 |  |  |  |  | 6 | 325 | -14 | 10.3 | 347 | 20 | 544 | 50 |  |  |  | 1 | 27 | 42 | 4 tacks in one program, centered on 0, 180, 90, 270 degrees | Good | AUP-CuHook-WP | AUP-CuHook-Ta |  |  | 1528
AOBRIEN | 2023-05-31 | AUPHM3 | AUP CuHook Test #11 | Weld 1 | AUP CuHook Test #11_Weld 1 | Step-Butt | Complete | Penetration to step (1.27mm) required |  | Cu |  |  | Machined Tube | 1.27 | Millimeter |  | Cu |  |  | Machined Tube | 2.54 | Millimeter |  | 90 | 0 |  |  |  |  | 6 | 325 | -14 | 18.5 | 600 | 56 | 544 | 50 |  |  |  | 1 | 28 | 2 | Weld begins at -10 degrees, upramps over 0.2 seconds, dwells 0.6 seconds, travels to 92.5 degrees, downramps to 152.5 degrees |  | AUP-CuHook-WP | AUP-CuHook-We1 |  |  | 1529
AOBRIEN | 2023-05-31 | AUPHM3 | AUP CuHook Test #11 | Weld 2 | AUP CuHook Test #11_Weld 2 | Step-Butt | Complete | Penetration to step (1.27mm) required |  | Cu |  |  | Machined Tube | 1.27 | Millimeter |  | Cu |  |  | Machined Tube | 2.54 | Millimeter |  | 90 | 0 |  |  |  |  | 6 | 325 | -14 | 18.5 | 600 | 56 | 544 | 50 |  |  |  | 1 | 28 | 17 | Weld begins at 170 degrees, upramps over 0.2 seconds, dwells 0.6 seconds, travels to 272.5 degrees, downramps to 332.5 degrees |  | AUP-CuHook-WP | AUP-CuHook-We2 |  |  | 1530
AOBRIEN | 2023-06-01 | AUPHM3 | AUP CuHook Test #11 | Weld 3 | AUP CuHook Test #11_Weld 3 | Step-Butt | Complete | Penetration to step (1.27mm) required |  | Cu |  |  | Machined Tube | 1.27 | Millimeter |  | Cu |  |  | Machined Tube | 2.54 | Millimeter |  | 90 | 0 |  |  |  |  | 6 | 325 | -14 | 18.5 | 600 | 56 | 550 | 50 |  |  |  | 1 | 28 | 51 | Weld begins at 80 degrees, upramps over 0.2 seconds, dwells 0.6 seconds, travels to 182.5 degrees, downramps to 242.5 degrees |  | AUP-CuHook-WP | AUP-CuHook-We3 | B2C078B5-998B-88FC-9ED59816360F0299 | B2C3C899-E51E-4275-DB8B28D950B445C4 | 1531
AOBRIEN | 2023-06-01 | AUPHM3 | AUP CuHook Test #11 | Weld 4 | AUP CuHook Test #11_Weld 4 | Step-Butt | Complete | Penetration to step (1.27mm) required |  | Cu |  |  | Machined Tube | 1.27 | Millimeter |  | Cu |  |  | Machined Tube | 1.27 | Millimeter |  | 90 | 0 |  |  |  |  | 6 | 325 | -14 | 18.5 | 600 | 56 | 550 | 50 |  |  |  | 1 | 29 | 5 | Weld begins at 260 degrees, upramps over 0.2 seconds, dwells 0.6 seconds, travels to 362.5 degrees, downramps to 422.5 |  | AUP-CuHook-WP | AUP-CuHook-We4 | B2CEE9ED-E8A0-721B-101AF146D8734452 | B2D02E33-F283-E456-8B61A6928C452A04 | 1532
AOBRIEN | 2023-06-01 | STWVEN | Cooling Ring Test 6 | Tacks | Cooling Ring Test 6_Tacks | Fillet | Partial |  |  | Nb |  |  | Machined Plate | 3.2 | Millimeter |  | Nb |  |  | Stamped Sheet | 1.5 | Millimeter |  | 90 | 0 |  |  |  |  | 10 | 313 | -5 | 12 | 47 | 30 | 550 | 50 |  |  |  | 1 | 35 | 15 | Program ran 3 times for 3 tacks | Good |  | 05D_Arc_Tack | E34D76D5-A634-0F8F-DC6C13EF5E33B036 | E34EFD6E-F9D8-7840-8141461BCB24790A | 1533
AOBRIEN | 2023-06-01 | STWVEN | Cooling Ring Test 6 | Weld 1 | Cooling Ring Test 6_Weld 1 | Fillet | Complete | Double sided fillet |  | Nb |  |  | Machined Plate | 3.2 | Millimeter |  | Nb |  |  | Stamped Sheet | 1.5 | Millimeter |  | 90 | -55 |  |  |  |  | 10 | 313 | -5 | 12 | 46 | 30 | 550 | 50 |  |  | 27 |  |  |  | Beam offset 0.015" using deflection of Y027 (Y+ deflection of 2.7%). Beam upramps over 0.5 seconds, dwells 0.5 seconds, travels 10 degrees, downramps over last 5 degrees. | Slight underbead beginning at weld midpoint |  | 15D_Arc_Weld | E356E0B5-EDE2-4651-A942392D205AE1F7 | E35822E9-CDB3-9E12-9F273724B5CF45F8 | 1534
AOBRIEN | 2023-06-01 | STWVEN | Cooling Ring Test 6 | Weld 2 | Cooling Ring Test 6_Weld 2 | Fillet | Complete | Double fillet. Weld testing on single side to gain >50% penetration in ring without fully penetrating the cavity wall |  | Nb |  |  | Machined Plate | 3.2 | Millimeter |  | Nb |  |  | Hydroformed Single Cell | 1.5 | Millimeter |  | 90 | -55 |  |  |  |  | 10 | 313 | -5 | 12 | 46 | 30 | 550 | 50 |  |  | 54 |  |  |  | Beam offset 0.030" towards ring using deflection (Y+ deflection of 5.4%). Beam upramps over 1.0 seconds, dwells 0.5 seconds, travels 10 degrees, downramps over last 5 degrees. | No bead inside cavity. |  | 15D_Arc_Weld |  | E36FE8A0-BD90-3A61-8A1FA01AE3766C28 | 1535
AOBRIEN | 2023-06-02 | STWVEN | Cooling Ring Test 6 | Weld 3 | Cooling Ring Test 6_Weld 3 | Fillet | Complete | Joint goal is CJP with two welds |  | Nb |  |  | Machined Plate | 3.2 | Millimeter |  | Nb |  |  | Hydroformed Single Cell | 1.5 | Millimeter |  | 90 | -55 |  |  |  |  | 10 | 313 | -5 | 2.8 | 11 | 7 | 548 | 50 |  |  |  | 1 | 39 | 41 | Low power weld test. Amperage and travel speed reduced by 75% relative to previous run. | No fusion. |  | 15D_Arc_Weld2 |  | E373419A-C786-4897-DE13C6C850D1A508 | 1536
AOBRIEN | 2023-06-02 | STWVEN | Cooling Ring Test 6 | Weld 4 | Cooling Ring Test 6_Weld 4 | Fillet | Complete | CJP weld from two sides (>50% penetration per side) |  | Nb |  |  | Machined Tube | 3.2 | Millimeter |  | Nb |  |  | Hydroformed Single Cell | 1.5 | Millimeter |  | 90 | 55 |  |  |  |  | 10 | 313 | -5 | 12 | 46 | 30 | 548 | 50 |  |  | -54 | 1 | 39 | 41 | Beam offset 0.030" using deflection of Y-054 (Y- deflection of 5.4%). Beam upramps over 1.0 seconds, dwells 0.5 seconds, travels 10 degrees, downramps over last 5 degrees. | Good, no underbead |  | 15D_Arc_Weld |  | E3792F52-0182-ECDC-C2C7F34C0CEFEEF1 | 1537
AOBRIEN | 2023-06-02 | STWVEN | Cooling Ring Test 6 | Weld 5 | Cooling Ring Test 6_Weld 5 | Fillet | Complete | >50% penetration |  | Nb |  |  | Machined Plate | 3.2 | Millimeter |  | Nb |  |  | Hydroformed Single Cell | 1.5 | Millimeter |  | 90 | 55 |  |  |  |  | 10 | 313 | -5 | 2.8 | 11 | 14 | 548 | 50 |  |  |  | 1 | 42 | 56 | Weld upramps over 1 second, dwells 0.5 seconds, travels 10 degrees, downramps over 5 degrees |  |  | 15D_Arc_Weld2 | E619D0D6-988D-C99A-1A0DA342455A4350 | E61B6A5E-C406-0FCA-DFD9C12A8DA3FB84 | 1538
AOBRIEN | 2023-06-05 | STWVEN | Cooling Ring Test 6 | Weld 6 | Cooling Ring Test 6_Weld 6 | Butt | Complete |  |  | Nb |  |  | Machined Plate | 3.2 | Millimeter |  | Nb |  |  | Hydroformed Single Cell | 1.5 | Millimeter |  | 90 | 55 |  |  |  |  | 10 | 313 | -5 | 12 | 46 | 32 | 5 | 50 |  |  | 548 |  |  |  | Offset 0.030" using YD of 0054. Weld upramps in place over 1.0 seconds, dwlls 0.5 seconds, travels 10 degrees, then downramps over the last 5 degrees | Good, no inside bead, outside is fused (tail out loses fusion about halfway through due to offset |  | 15D_Arc_Weld | 75AB0505-987D-904F-9A9F4AB37C0BB026 | 75AC3727-C6E0-FA94-03D2D250E1EFDA69 | 1539
AOBRIEN | 2023-06-05 | STWVEN | Cooling Ring Test 6 | Weld 7 | Cooling Ring Test 6_Weld 7 | Fillet | Complete | >50% penetration required |  | Nb |  |  | Machined Plate | 3.2 | Millimeter |  | Nb |  |  | Hydroformed Single Cell | 1.5 | Millimeter |  | 90 | 55 |  |  |  |  | 10 | 313 | -5 | 12 | 47 | 34 | 548 | 50 |  |  | 54 |  |  |  | Beam offset 0.030" towards ring using Y deflection of 5.4%. Weld upramps in place over 1.0 seconds, dwells 0.5 seconds, travels 10 degrees, then downramps over 5 degrees | No inside bead. Weld face looks good. |  | 15D_Arc_Weld | 7D2A6344-B6BA-10B3-8AC2B3AEC9D684E9 | 7D2C0B71-CF08-55DB-27470C04AD1CC67C | 1540
AOBRIEN | 2023-06-05 | STWVEN | Cooling Ring Test 6 | Weld 8 | Cooling Ring Test 6_Weld 8 | Fillet | Complete | >50% Penetration required |  | Nb |  |  | Machined Plate | 3.2 | Millimeter |  | Nb |  |  | Hydroformed Single Cell | 1.5 | Millimeter |  | 90 | 55 |  |  |  |  | 10 | 313 | -5 | 12 | 47 | 36 | 548 | 50 |  |  | 54 |  |  |  | Beam offset 0.030" towards ring using Y deflection of 5.4%. Weld upramps in place over 1.0 seconds, dwells 0.5 seconds, travels 10 degrees, then downramps over 5 degrees | No inside bead, weld looks good. |  | 15D_Arc_Weld | E74160FB-FCF9-6FAF-66499101E9093F88 |  | 1541
AOBRIEN | 2023-06-06 | STWVEN | Cooling Ring Test 6 | Weld 9 | Cooling Ring Test 6_Weld 9 | Fillet | Complete | >50% Penetration required |  | Nb |  |  | Machined Plate | 3.2 | Millimeter |  | Nb |  |  | Hydroformed Single Cell | 1.5 | Millimeter |  | 90 | -55 |  |  |  |  | 10 | 313 | -5 | 12 | 47 | 32 | 548 | 50 |  |  | -54 |  |  |  | Beam offset 0.030" towards ring using Y deflection of -5.4%. Weld upramps in place over 1.0 seconds, dwells 0.5 seconds, travels 10 degrees, then downramps over 5 degrees | No inside bead, weld looks good. |  | 15D_Arc_Weld | E74952F3-D3AC-E8CA-46FFD2D44FC59204 | E74AD876-F4ED-42D9-E82F7A5F3F326DA3 | 1542
AOBRIEN | 2023-06-06 | STWVEN | Cooling Ring Test 6 | Weld 10 | Cooling Ring Test 6_Weld 10 | Fillet | Complete | >50% Penetration required |  | Nb |  |  | Machined Plate | 3.2 | Millimeter |  | Nb |  |  | Hydroformed Single Cell | 1.5 | Millimeter |  | 90 | -55 |  |  |  |  | 10 | 313 | -5 | 12 | 47 | 34 | 548 | 50 |  |  | -54 |  |  |  | Beam offset 0.030" towards ring using Y deflection of -5.4%. Weld upramps in place over 1.0 seconds, dwells 0.5 seconds, travels 10 degrees, then downramps over 5 degrees | No inside bead, weld face looks good. |  | 15D_Arc_Weld | EBD114A2-D71C-25B7-76F482F78DA16094 | EBD2C562-A09C-274D-8FFC223ED35F14A8 | 1543
AOBRIEN | 2023-06-06 | STWVEN | Cooling Ring Test 6 | Weld 11 | Cooling Ring Test 6_Weld 11 | Fillet | Complete | >50% penetration required |  | Nb |  |  | Machined Plate | 3.2 | Millimeter |  | Nb |  |  | Hydroformed Single Cell | 1.5 | Millimeter |  | 90 | -55 |  |  |  |  | 10 | 313 | -5 | 12 | 47 | 36 | 548 | 50 |  |  | -54 |  |  |  | Beam offset 0.030" towards ring using Y deflection of 5.4%. Weld upramps in place over 1.0 seconds, dwells 0.5 seconds, travels 10 degrees, then downramps over 5 degrees | Slight inside bead. |  | 15D_Arc_Weld | EBD61BA8-01A6-0D4B-1928FF0A5BE2E4DD | EBD75975-A10E-8B35-765CFF47E6C42383 | 1544
AOBRIEN | 2023-06-07 | ARDPRJ | C75-SC04 | Stub/Beampipe Tacks | C75-SC04_Stub/Beampipe Tacks | Butt | Partial |  |  | Nb |  |  | Rolled Plate | 2 | Millimeter |  | Nb |  |  | Rolled Plate | 2 | Millimeter |  | 90 | 0 |  | 1000 | 75 | 75 | 6 | 335 | -4 | 18 | 193 | 25 | 548 | 50 | [6 empty] | 4 tacks located at 0, 180, 90, 270 | Good. |  | 20D_Arc_Tack | EBDC033F-C17A-C737-A53688F9D6850361 | EBDE54CE-AFA5-51E3-CA83BF5D4322A631 | 1545
AOBRIEN | 2023-06-07 | ARDPRJ | C75-SC04 | Stub/Beampipe Weld | C75-SC04_Stub/Beampipe Weld | Butt | Complete |  |  | Nb |  |  | Rolled Plate | 2 | Millimeter |  | Nb |  |  | Rolled Plate | 2 | Millimeter |  | 90 | 0 |  | 1000 | 450 | 450 | 6 | 335 | -4 | 10 | 107 | 55 | 548 | 50 |  |  |  | 2 | 3 | 52 | Weld begins at 0, upramps to 55ma over 15 degrees, welds to 390 degrees (15 degree full power overlap), downramps to 15mA by 410 degrees and 0mA by 420 degrees | GOOD!!!!! | C75-BeamTube-WP | C75-BeamTubeOut-We | EBE47334-EB3F-7DC5-4BDADB8576F59703 | EBE5B18B-CF1B-F7C3-43685E5ACBDED6DE | 1546
AOBRIEN | 2023-06-07 | ARDPRJ | C75-SC04 | Stub/Beampipe 2 - 3x Hole Plug | C75-SC04_Stub/Beampipe 2 - 3x Hole Plug | Other | Partial | Plugging 3 holes using machined and fit plugs. Pass is meant to be partial penetration to wet/fuse in the plugs prior to the CJP weld to promote heat distribution to the plug. |  | Nb |  |  | Rolled Plate | 2 | Millimeter |  | Nb |  |  | Rolled Plate | 2 | Millimeter |  | 90 | 0 |  | 1000 | 500 | 500 | 6 | 330 | -9 | 18 | 193 | 30 | 548 | 50 | [6 empty] | Plugging 3 holes using machined and fit plugs. Pass is meant to be partial penetration to wet/fuse in the plugs prior to the CJP weld to promote heat distribution to the plug. | Did not fuse edges of plugs. | C75-BeamTube-WP | C75-BeamTubeOut-WeRe | 0D2ED25C-B173-A980-8AA45A6BB92A75AF | 0D301A6A-B693-8FA7-AE1750750D654B38 | 1547
AOBRIEN | 2023-06-07 | ARDPRJ | C75-SC04 | Stub/Beampipe 2 - 3x Hole Plug | C75-SC04_Stub/Beampipe 2 - 3x Hole Plug | Other | Partial |  |  | Nb |  |  | Rolled Plate | 2 | Millimeter |  | Nb |  |  | Rolled Plate | 2 | Millimeter |  | 90 | 0 |  | 1000 | 500 | 500 | 6 | 335 | -4 | 18 | 193 | 40 | 548 | 50 |  |  |  | 2 | 5 | 34 | Plugging 3 holes using machined and fit plugs. Pass is meant to be partial penetration to wet/fuse in the plugs prior to the CJP weld to promote heat distribution to the plug. Offset Y-0.015". | Repeat pass with opposite offset. | C75-BeamTube-WP | C75-BeamTubeOut-WeRe | 0D44A63D-CC9B-74AB-0BE29A8FD3138518 | 0D47BF7F-AB4D-D90A-A15501868CAE9AAA | 1548
AOBRIEN | 2023-06-08 | ARDPRJ | C75-SC04 | Stub/Beampipe 2 - 3x Hole Plug | C75-SC04_Stub/Beampipe 2 - 3x Hole Plug | Other | Partial | Fusing plugs into tube |  | Nb |  |  | Rolled Plate | 2 | Millimeter |  | Nb |  |  | Plug | 3 | Millimeter |  | 90 | 0 |  | 1000 | 500 | 500 | 6 | 335 | -4 | 18 | 193 | 40 | 548 | 50 |  |  |  | 2 | 6 | 17 | Plugging 3 holes using machined and fit plugs. Pass is meant to be partial penetration to wet/fuse in the plugs prior to the CJP weld to promote heat distribution to the plug. Offset Y+0.015". | Face fully fused, root not. | C75-BeamTube-WP | C75-BeamTubeOut-WeRe | 0D5AEF8A-DC62-55B6-0B16181BC701F0E7 | 0D5C45B4-C83F-E0DD-03550ED45BE43E83 | 1549
AOBRIEN | 2023-06-08 | ARDPRJ | C75-SC04 | Stub/Beampipe 2 - 3x Hole Plug | C75-SC04_Stub/Beampipe 2 - 3x Hole Plug | Other | Complete | Attempting to fully repair seam |  | Nb |  |  | Rolled Plate | 2 | Millimeter |  | Nb |  |  | Plug | 3 | Millimeter |  | 90 | 0 |  | 1000 | 450 | 450 | 6 | 335 | -4 | 18 | 193 | 55 | 547 | 50 |  |  |  | 2 | 7 | 23 | CJP pass to fully integrate plugs into beampipe | Weld root did not fuse. | C75-BeamTube-WP | C75-BeamTubeOut-WeRe | 1CB32A91-0254-2583-D0CE024A51BC3E45 | 1CB4832F-C8AA-6E54-A9E1245CBBB18FD0 | 1550
AOBRIEN | 2023-06-08 | ARDPRJ | C75-SC04 | Stub/Beampipe 2 - 3x Hole Plug | C75-SC04_Stub/Beampipe 2 - 3x Hole Plug | Other | Complete |  |  | Nb |  |  | Rolled Plate | 2 | Millimeter |  | Nb |  |  | Plug | 3 | Millimeter |  | 90 | 0 |  | 1000 | 500 | 500 | 6 | 335 | -4 | 18 | 193 | 66 | 548 | 50 |  |  |  | 2 | 9 | 15 | CJP pass to fully integrate plugs into beampipe | Bottom of plugs no fused. Root of weld beginning to have poor appearance. | C75-BeamTube-WP | C75-BeamTubeOut-WeRe | 1CBDD48F-0964-F6C1-1A01E597EC51B50F | 1CBEFCBA-F255-2815-72CA31AC242B59C3 | 1551
AOBRIEN | 2023-06-08 | ARDPRJ | C75-SC04 | Stub/Beampipe 2 - 3x Hole Plug | C75-SC04_Stub/Beampipe 2 - 3x Hole Plug | Other | Complete |  |  | Nb |  |  | Rolled Plate | 2 | Millimeter |  | Nb |  |  | Plug | 3 | Millimeter |  | 90 | 0 |  | 1000 | 500 | 500 | 6 | 335 | -4 | 18 | 193 | 77 | 547 | 50 |  |  |  | 2 | 9 | 15 | CJP pass to fully integrate plugs into beampipe | Root of plugs still not fused. Stopping here due to fears of causing more holes. Cavity will we leak checked and processed. | C75-BeamTube-WP | C75-BeamTubeOut-WeRe | 1CC82FE0-C0F1-E866-A93F28111D3CF054 | 1CC9A19D-0806-66FD-3AB51FA767D20AF4 | 1552
AOBRIEN | 2023-06-08 | C7505W | DL-224/031523-04 | Weld | DL-224/031523-04_Weld | Lap | Complete |  | Bespoke fixture without ceramic shield. | Nb |  |  | Stamped Sheet | 0.254 | Millimeter |  | Nb |  |  | Machined Plate | 20 | Millimeter |  | 0 | 0 | 0 |  |  |  | 6 | 332 | -7 | 20 | 200 | 25 | 547 | 50 |  |  |  | 2 | 10 | 13 |  |  | DLWindow-WP | DLWindow-We | 1D58E75E-C9E1-DC3B-4AC7EC0409A418A8 | 1D5A40D1-C948-33F9-A526BB632276772B | 1553
AOBRIEN | 2023-06-09 | C7505W | DL-224/031523-04 | Weld 2 | DL-224/031523-04_Weld 2 | Lap | Complete |  | Fixture removed, ceramic shield placed over window | Nb |  |  | Stamped Sheet | 0.254 | Millimeter |  | Nb |  |  | Machined Plate | 20 | Millimeter |  | 0 | 0 | 0 |  |  |  | 6 | 332 | -7 | 20 | 200 | 25 | 544 | 50 |  |  |  | 2 | 11 | 10 | Welded a second time due to two small indications on previous weld. | Good. | DLWindow-WP | DLWindow-We | 510EB70E-DC19-1866-ADE37992146A25CE | 510FECB5-9986-20FA-F64DE9F7A78246FA | 1554
AOBRIEN | 2023-06-09 | ARDTHF | Cu Beam Tube 12 | Tacks | Cu Beam Tube 12_Tacks | Butt | Complete |  |  | Cu |  |  | Rolled Plate | 3.2 | Millimeter |  | Cu |  |  | Rolled Plate | 3.2 | Millimeter |  | 0 | 0 | 0 | 1000 | 350 | 150 | 6 | 380 | 41 | 18 | 180 | 80 | 557 | 50 |  |  |  | 2 | 15 | 38 | Program ran twice for two tacks, 0.750-1.650 and 5.350-6.250. | Good |  | CuBeamTube-Ta | 5115152C-0177-2CEF-F7431B63E360CA24 | 511671AC-A275-6034-D3F0582AD339F0FC | 1555
AOBRIEN | 2023-06-09 | ARDTHF | Cu Beam Tube 12 | Weld | Cu Beam Tube 12_Weld | Butt | Complete |  |  | Cu |  |  | Rolled Plate | 3.2 | Millimeter |  | Cu |  |  | Rolled Plate | 3.2 | Millimeter |  | 0 | 0 | 0 | 1000 | 250 | 100 | 6 | 380 | 41 | 20 | 200 | 81 | 557 | 50 | [6 empty] | Intregrated preheat and weld. Preheat pass is 48mA and 21.5IPM. After completion the gun travels back to the start and then run the weld pass | Good | CuBeamTube-WP | CuBeamTube-We | 511CD783-A743-78E8-75504C52EF2E1DCE | 511E11FB-0B61-2237-C98F24B24D39A043 | 1556
AOBRIEN | 2023-06-09 | ARDTHF | Cu Beam Tube 13 | Tacks | Cu Beam Tube 13_Tacks | Butt | Partial |  |  | Cu |  |  | Rolled Plate | 3.2 | Millimeter |  | Cu |  |  | Rolled Plate | 3.2 | Millimeter |  | 0 | 0 | 0 | 1000 | 350 | 150 | 6 | 380 | 41 | 18 | 180 | 80 | 557 | 50 |  |  |  | 2 | 15 | 38 | Program ran twice for two tacks | Second tack required 2 passes to fuse. |  | CuBeamTube-Ta | 5121F2E4-B7C1-F65C-BD4F9416662B4BFA | 512312D4-E3A9-4EC2-D3FCB91E3B3EEC81 | 1557
AOBRIEN | 2023-06-09 | ARDTHF | Cu Beam Tube 13 | Weld | Cu Beam Tube 13_Weld | Butt | Complete |  |  | Cu |  |  | Rolled Plate | 3.2 | Millimeter |  | Cu |  |  | Rolled Plate | 3.2 | Millimeter |  | 0 | 0 | 0 | 1000 | 350 | 150 | 6 | 380 | 41 | 18 | 180 | 80 | 557 | 50 | [7 empty] | Good. | CuBeamTube-WP | CuBeamTube-We | E85FF451-AD87-520A-9CA097473184E169 | E861F7EC-B7B2-96CB-782F0C9ACBFA7284 | 1558
AOBRIEN | 2023-06-12 | ARDTHF | Cu Beam Tube 14 | Tacks | Cu Beam Tube 14_Tacks | Butt | Partial |  |  | Cu |  |  | Rolled Plate | 3.2 | Millimeter |  | Cu |  |  | Rolled Plate | 3.2 | Millimeter |  | 0 | 0 | 0 | 1000 | 350 | 150 | 6 | 380 | 41 | 18 | 180 | 80 | 557 | 50 |  |  |  | 2 | 18 | 55 | Program ran twice for two tacks. | Tacks only fused partial length but still acceptable. |  | CuBeamTube-Ta | E86DE86D-F646-C864-A1457E9251D008AE | E86F5713-AE74-1940-72B0A7BEDA33CAA8 | 1559
AOBRIEN | 2023-06-12 | ARDTHF | Cu Beam Tube 14 | Weld | Cu Beam Tube 14_Weld | Butt | Complete |  |  | Cu |  |  | Rolled Plate | 3.2 | Millimeter |  | Cu |  |  | Rolled Plate | 3.2 | Millimeter |  | 0 | 0 | 0 | 1000 | 250 | 100 | 6 | 380 | 41 | 21.5 | 215 | 81 | 564 | 50 |  |  |  | 2 | 21 | 17 | Program has integrated preheat pass. Beam begins at Y150, upramps to 48mA over .5 seconds, dwells 1.0 seconds, travels to tailout at 21.5IPM. Beam goes back to starting position, upramps in place to 81mA over 0.5 seconds, dwells 1.0 seconds, travels to tailout at 20IPM. |  | CuBeamTube-WP | CuBeamTube-We | E877CB41-9CE1-8A97-DAE12E7625D5E0C5 | E8792830-0526-E9DB-A0E62A16694AD245 | 1560
AOBRIEN | 2023-06-12 | ARDTHF | Cu Beam Tube 15 | Tacks | Cu Beam Tube 15_Tacks | Butt | Partial |  |  | Cu |  |  | Rolled Plate | 3.2 | Millimeter |  | Cu |  |  | Rolled Plate | 3.2 | Millimeter |  | 0 | 0 | 0 | 1000 | 350 | 150 | 6 | 380 | 41 | 18 | 180 | 80 | 564 | 50 |  |  |  | 2 | 22 | 47 | Program ran twice for two tacks |  |  | CuBeamTube-Ta | E87C8CF8-A0FC-CFB2-DF5A25E279E5DD9C | E87DB8A2-BA70-3D59-BD3035E08CA6408E | 1561
AOBRIEN | 2023-06-12 | ARDTHF | Cu Beam Tube 15 | Weld | Cu Beam Tube 15_Weld | Butt | Complete |  |  | Cu |  |  | Rolled Plate | 3.2 | Millimeter |  | Cu |  |  | Rolled Plate | 3.2 | Millimeter |  | 0 | 0 | 0 | 1000 | 250 | 100 | 6 | 380 | 41 | 20 | 200 | 81 | 564 | 50 |  |  |  | 2 | 23 | 58 | Preheat and weld pass integrated into one. Preheat: 48mA/21.5IPM, 0.5 second upramp, 1.0 second dwell Weld: 81mA/20IPM, 0.5 second upramp, 1.0 second dwell |  | CuBeamTube-WP | CuBeamTube-We | E8828A51-E3BB-8C4F-C546335BD92A42F8 | E883DC8C-F6B0-E2D4-5A7B486070EA0E4C | 1562
AOBRIEN | 2023-06-12 | ARDTHF | Cu Beam Tube 16 | Tacks | Cu Beam Tube 16_Tacks | Butt | Partial |  |  | Cu |  |  | Rolled Plate | 3.2 | Millimeter |  | Cu |  |  | Rolled Plate | 3.2 | Millimeter |  | 0 | 0 | 0 | 1000 | 350 | 150 | 6 | 380 | 41 | 18 | 180 | 80 | 564 | 50 |  |  |  | 2 | 36 | 3 | Program ran twice for two tacks. | Good |  | CuBeamTube-Ta | ECAFA59C-0E3E-AD5A-6FF56F74AC1A0F20 | ECB0BFBA-9D15-D66C-1A340E33FE6591FF | 1563
AOBRIEN | 2023-06-12 | ARDTHF | Cu Beam Tube 16 | Weld | Cu Beam Tube 16_Weld | Butt | Complete |  |  | Cu |  |  | Rolled Plate | 3.2 | Millimeter |  | Cu |  |  | Rolled Plate | 3.2 | Millimeter |  | 0 | 0 | 0 | 1000 | 250 | 100 | 6 | 380 | 41 | 20 | 200 | 81 | 564 | 50 |  |  |  | 2 | 36 | 3 | Preheat and weld in single program |  | CuBeamTube-WP | CuBeamTube-We | ECB55A76-B281-C21D-08A63B9314B4014E | ECB66F52-DECB-FF73-11235B49C553F9DF | 1564
AOBRIEN | 2023-06-13 | ARDTHF | Cu Beam Tube17 | Tacks | Cu Beam Tube17_Tacks | Butt | Partial |  |  | Cu |  |  | Rolled Plate | 3.2 | Millimeter |  | Cu |  |  | Rolled Plate | 3.2 | Millimeter |  | 0 | 0 | 0 | 1000 | 350 | 150 | 6 | 380 | 41 | 18 | 180 | 80 | 564 | 50 | [9 empty] | CuBeamTube-Ta | 1F24902D-B146-D8BE-4B08AEF0FC813D4A | 1F288A2F-D0B7-88B9-A58C837952221FBC | 1565
FOLLKIEJ | 2023-06-13 | ARDTHF | Cu Beam Tube17 | Weld | Cu Beam Tube17_Weld | Butt | Complete |  |  | Cu |  |  | Rolled Plate | 3.2 | Millimeter |  | Cu |  |  | Rolled Sheet | 3 | Millimeter |  | 0 | 0 | 0 | 1000 | 250 | 150 | 6 | 380 | 41 | 20 | 200 | 81 | 570 | 50 |  |  |  | 2 | 29 | 21 |  |  | CuBeamTube-WP | CuBeamTube-We | 1F5AE222-EDBE-2610-E4CC6082D492C3F2 | 1F5CCCF5-E227-3FAC-A44E6FD2D9DB65EE | 1566
AOBRIEN | 2023-06-14 | AUPHM3 | AUP - NbCap Qualification #6 | Tacks | AUP - NbCap Qualification #4_Tacks | Butt | Partial |  |  | Nb |  |  | Machined Plate | 2.8 | Millimeter |  | Nb |  |  | Machined Plate | 2.8 | Millimeter |  | 90 | 0 |  | 1000 | 100 | 100 | 6 | 335 | -4 | 12 | 117 | 23 | 552 | 50 |  |  |  | 2 | 32 | 42 | 8 tacks in single program, 10 degrees each centered around 0, 180, 90, 270, 40, 220, 130, 310 | Good | AUP-NbCap-WP | AUP-NbCap-Ta |  |  | 1567
AOBRIEN | 2023-06-14 | AUPHM3 | AUP - NbCap Qualification #6 | Weld | AUP - NbCap Qualification #6_Weld | Butt | Complete |  |  | Nb |  |  | Machined Tube | 2.8 | Millimeter |  | Nb |  |  | Machined Tube | 2.8 | Millimeter |  | 90 | 0 |  | 1000 | 500 | 500 | 6 | 335 | -4 | 122 | 12 | 80 | 552 | 50 |  |  |  | 2 | 34 | 3 | Weld begins at -25 degrees, upramps in place over 0.5 seconds, dwells 1.0 seconds, travels to 270 degrees. From 270-360, the amperage reduces linearly from 60mA to 48mA, holds 48mA to 365 degrees, then downramps to 0Ma at 405 degrees. | CJP all around. Largest sag measured 0.014". Weld should be good for qualification of the procedure | AUP-NbCap-WP | AUP-NbCap-We | 5258D276-00B2-BCC2-337A2CEAA431CF4C | 5259D064-0B46-9B1A-E324E74D38B3EE5B | 1568
AOBRIEN | 2023-06-14 | ARDTHF | Cu Beam Tube 18 | Tacks | Cu Beam Tube 18_Tacks | Butt | Partial |  |  | Cu |  |  | Rolled Plate | 3.2 | Millimeter |  | Cu |  |  | Rolled Plate | 3.2 | Millimeter |  | 0 | 0 | 0 | 1000 | 350 | 150 | 6 | 380 | 41 | 18 | 180 | 80 | 552 | 50 |  |  |  | 2 | 34 | 58 | Program ran twice for two tacks | Good |  | CuBeamTube-Ta | 775D5D85-B2E5-1941-B224989E1BC0D746 | 775FCAB4-E3FB-9418-CF99736553275C7C | 1569
AOBRIEN | 2023-06-14 | ARDTHF | Cu Beam Tube 18 | Weld | Cu Beam Tube 18_Weld | Butt | Complete |  |  | Cu |  |  | Rolled Plate | 3.2 | Millimeter |  | Cu |  |  | Rolled Plate | 3.2 | Millimeter |  | 0 | 0 | 0 | 1000 | 250 | 100 | 6 | 380 | 41 | 20 | 200 | 81 | 552 | 50 |  |  |  | 2 | 36 | 20 | Weld and preheat passes integrated into single program | Good except ~2mm section without CJP near exit. Repair weld needed. | CuBeamTube-WP | CuBeamTube-We | 77831308-9045-C90F-EDC6D53707E2D78C | 77844C11-0EC4-04D6-036C193A586B1D77 | 1570
AOBRIEN | 2023-06-15 | ARDTHF | Cu Beam Tube 18 | Weld 2 | Cu Beam Tube 18_Weld 2 | Butt | Complete |  |  | Cu |  |  | Rolled Plate | 3.2 | Millimeter |  | Cu |  |  | Rolled Plate | 3.2 | Millimeter |  | 0 | 0 | 0 | 1000 | 250 | 100 | 6 | 380 | 41 | 20 | 200 | 82 | 560 | 50 |  |  |  | 2 | 39 | 8 | Re-welding the same seam due to a small section (2mm) lacking CJP. | Repair is good. | CuBeamTube-WP | CuBeamTube-We | 85927674-E503-1932-9ADFF1B447A66457 | 8593D3A1-C099-C09C-4FE6A5606CC17308 | 1571
AOBRIEN | 2023-07-06 | ARDTHF | Cu BEam Tube 19 | Tacks | Cu BEam Tube 19_Tacks | Butt | Partial |  |  | Cu |  |  | Rolled Plate | 3.2 | Millimeter |  | Cu |  |  | Rolled Plate | 3.2 | Millimeter |  | 90 | 0 | 0 | 1000 | 350 | 150 | 6 | 380 | 41 | 18 | 180 | 80 | 552 | 50 | [6 empty] | Program ran twice for two tacks | Good. First tack (at weld start) hit the pipe clamp. Region was cleaned with scotchbrite and iso. |  | CuBeamTube-Ta | B563C550-A79F-0243-BB6A363463AE42EE | B565141A-CF6B-1E5F-93365F05C6BF21E5 | 1572
AOBRIEN | 2023-07-06 | ARDTHF | Cu Beam Tube 19 | Weld | Cu Beam Tube 19_Weld | Butt | Complete |  |  | Cu |  |  | Rolled Plate | 3.2 | Millimeter |  | Cu |  |  | Rolled Plate | 3.2 | Millimeter |  | 0 | 0 | 0 | 1000 | 250 | 100 | 6 | 380 | 41 | 20 | 200 | 82 | 553 | 50 |  |  |  | 2 | 45 | 31 | Preheat and weld integrated into single program. Preheat is at 48mA/21.5IPM. | Good. | CuBeamTube-WP | CuBeamTube-We | B56A0A9A-B2B6-C373-0117B34609E442A8 | B56B419A-B1E3-CA4E-FD63A8329680F994 | 1573
AOBRIEN | 2023-07-06 | ARDTHF | Cu Beam Tube 20 | Tacks | Cu BEam Tube 20_Tacks | Butt | Partial |  |  | Cu |  |  | Rolled Plate | 3.2 | Millimeter |  | Cu |  |  | Rolled Plate | 3.2 | Millimeter |  | 0 | 0 | 0 | 1000 | 350 | 150 | 6 | 380 | 41 | 18 | 180 | 80 | 553 | 50 |  |  |  | 2 | 46 | 10 | Program ran twice for two tacks | Good. |  | CuBeamTube-Ta | BA844ECD-C712-2CEB-502BF6351A770C83 | BA8567E2-B461-8CDF-68C2766031AB5672 | 1574
AOBRIEN | 2023-07-06 | ARDTHF | Cu Beam Tube 20 | Weld | Cu BEam Tube 20_Weld | Butt | Complete |  |  | Cu |  |  | Rolled Plate | 3.2 | Millimeter |  | Cu |  |  | Rolled Plate | 3.2 | Millimeter |  | 0 | 0 | 0 | 1000 | 250 | 100 | 6 | 380 | 41 | 20 | 200 | 82 | 553 | 50 |  |  |  | 2 | 48 | 8 | Preheat (48mA/21.5IPM) integrated into weld program. | Good. | CuBeamTube-WP | CuBeamTube-We | BA8A7C92-EB8F-6AE0-53A6FE366CB9A6BC | BA8B9700-9DA8-7436-B1C47763F2BC763F | 1575
AOBRIEN | 2023-07-06 | ARDTHF | Cu Beam Tube 21 | Tacks | Cu Beam Tube 21_Tacks | Butt | Partial |  |  | Cu |  |  | Rolled Plate | 3.2 | Millimeter |  | Cu |  |  | Rolled Plate | 3.2 | Millimeter |  | 0 | 0 | 0 | 1000 | 350 | 150 | 6 | 380 | 41 | 18 | 180 | 80 | 553 | 50 | [6 empty] | Program ran twice for two tacks | Look good. |  | CuBeamTube-Ta | C0BFA305-94C9-967C-598F2B379F66DEA1 | C0C0A7FB-CE6A-D3F3-0DFDDEEED7A56F0C | 1576
AOBRIEN | 2023-07-06 | ARDTHF | Cu Beam Tube 21 | Weld | Cu Beam Tube 21_Weld | Butt | Complete |  |  | Cu |  |  | Rolled Plate | 3.2 | Millimeter |  | Cu |  |  | Rolled Plate | 3.2 | Millimeter |  | 0 | 0 | 0 | 1000 | 250 | 100 | 6 | 380 | 41 | 20 | 200 | 82 | 553 | 50 |  |  |  | 2 | 50 | 13 | Preheat (48mA/21.5IPM) integrated into same program. | Good | CuBeamTube-WP | CuBeamTube-We | C0C5550A-B857-5D90-7818C710331076B7 | C0C66F7C-A5D8-B944-ACE61F99336AD516 | 1577
AOBRIEN | 2023-07-07 | ARDTHF | Cu Beam Tube 22 | Tacks | Cu Beam Tube 22_Tacks | Butt | Partial |  |  | Cu |  |  | Rolled Plate | 3.2 | Millimeter |  | Cu |  |  | Rolled Plate | 3.2 | Millimeter |  | 0 | 0 | 0 | 1000 | 350 | 150 | 6 | 380 | 41 | 18 | 180 | 80 | 549 | 50 |  |  |  | 2 | 52 | 37 | Program ran twice for two tacks. | Good |  | CuBeamTube-Ta | E69818A0-9D74-CC1A-42571EC317681F2B | E6998FC3-E537-5985-2D9C6C3212C83863 | 1578
AOBRIEN | 2023-07-07 | ARDTHF | Cu Beam Tube 22 | Weld | Cu Beam Tube 22_Weld | Butt | Complete |  |  | Cu |  |  | Rolled Plate | 3.2 | Millimeter |  | Cu |  |  | Rolled Plate | 3.2 | Millimeter |  | 0 | 0 | 0 | 1000 | 250 | 100 | 6 | 380 | 41 | 20 | 200 | 82 | 549 | 50 | [6 empty] | Preheat at 48mA/21.5IPM integrated into program | Good | CuBeamTube-WP | CuBeamTube-We | F0BD6C89-A588-C8CB-D48788B139B17E78 | F0BE83FB-9496-3D9A-86FFD6A05FB1936E | 1579
AOBRIEN | 2023-07-07 | ARDTHF | Cu Beam Tube 23 | Tacks | Cu Beam Tube 23_Tacks | Butt | Partial |  |  | Cu |  |  | Rolled Plate | 3.2 | Millimeter |  | Cu |  |  | Rolled Plate | 3.2 | Millimeter |  | 0 | 0 | 0 | 1000 | 350 | 150 | 6 | 380 | 41 | 18 | 180 | 80 | 549 | 50 |  |  |  | 2 | 54 | 54 | Program ran twice for two tacks | Good. |  | CuBeamTube-Ta | F0CB9DDD-98C6-F7D5-948C95EF4BFA0522 | F0CCD3D0-BE29-0162-66482D2A768CABBC | 1580
AOBRIEN | 2023-07-07 | ARDTHF | Cu Beam Tube 23 | Weld | Cu Beam Tube 23_Weld | Butt | Complete |  |  | Cu |  |  | Rolled Plate | 3.2 | Millimeter |  | Cu |  |  | Rolled Plate | 3.2 | Millimeter |  | 0 | 0 | 0 | 1000 | 250 | 100 | 6 | 380 | 41 | 20 | 200 | 82 | 549 | 50 |  |  |  | 2 | 56 | 6 | Preheat (48mA/21.5IPM) integrated into weld program | Good. | CuBeamTube-WP | CuBeamTube-We | F0D59EC9-06CD-F346-1913E47F39C852AF | F0D6DE4E-021C-30E4-5A264D4CC2B78EC8 | 1581
AOBRIEN | 2023-07-07 | ARDTHF | Cu Beam Tube 24 | Tacks | Cu Beam Tube 24_Tacks | Butt | Partial |  |  | Cu |  |  | Rolled Plate | 3.2 | Millimeter |  | Cu |  |  | Rolled Plate | 3.2 | Millimeter |  | 0 | 0 | 0 | 1000 | 350 | 150 | 6 | 380 | 41 | 18 | 180 | 80 | 549 | 50 |  |  |  | 2 | 57 | 31 | Program ran twice for two tacks. | Good |  | CuBeamTube-Ta | F2FC7C07-E854-09F3-5A001832CBBB717C | F2FDA03F-A64D-D39F-066644A42E27B268 | 1582
FOLLKIEJ | 2023-07-11 | ARDTHF | Cu Beam Tube24 | Weld | Cu Beam Tube24_Weld | Butt | Complete |  |  | Cu |  |  | Rolled Plate | 3.2 | Millimeter |  | Cu |  |  | Rolled Plate | 3.2 | Millimeter |  | 0 | 0 | 0 | 1000 | 250 | 100 | 6 | 380 | 41 | 20 | 200 | 82 | 554 | 50 |  |  |  | 2 | 58 | 54 |  |  | CuBeamTube-WP | CuBeamTube-We | BB8D0F6B-EBB8-4B65-708561177E08A105 | BB8FCF74-BDC9-0CF0-58D6E506D4EC4719 | 1583
FOLLKIEJ | 2023-07-12 | ARDTHF | Cu Beam Tube 25 | Tacks | Cu Beam Tube 25_Tacks | Butt | Partial |  |  | Cu |  |  | Rolled Plate | 3.2 | Millimeter |  | Cu |  |  | Rolled Plate | 3.2 | Millimeter |  | 0 | 0 | 0 | 1000 | 350 | 150 | 6 | 380 | 41 | 18 | 180 | 80 | 554 | 50 |  |  |  | 2 | 59 | 18 |  |  |  |  | E645A3CB-F9E4-A87C-20993CD0F36FE1F7 | E6488EE1-F4A2-2C6F-21E9E8F870277405 | 1584
FOLLKIEJ | 2023-07-12 | ARDTHF | Cu Beam Tube 25 | Weld | Cu Beam Tube 25_Weld | Butt | Complete |  |  | Cu |  |  | Rolled Plate | 3.2 | Millimeter |  | Cu |  |  | Rolled Plate | 3.2 | Millimeter |  | 0 | 0 | 0 | 1000 | 250 | 100 | 6 | 380 | 41 | 20 | 200 | 82 | 554 | 50 |  |  |  | 3 | 0 | 27 |  |  |  |  | E78B86D5-C1B0-07F8-AB0E8E1431E68AC7 | E78DAA67-F34F-EF11-123F7795B97C0AB0 | 1585
FOLLKIEJ | 2023-07-12 | ARDTHF | Cu Beam Tube 26 | Tacks | Cu Beam Tube 26_Tacks | Butt |  |  |  | Cu |  |  | Rolled Plate | 3.2 | Millimeter |  | Cu |  |  | Rolled Plate | 3.2 | Millimeter |  | 0 | 0 | 0 | 1000 | 350 | 150 | 6 | 380 | 41 | 18 | 180 | 80 | 554 | 50 |  |  |  | 3 | 0 | 45 |  |  |  |  | EA29B7E9-9E14-CEF8-564B09EBF72F092C | EA2E002D-B479-2C9D-EF4311AC5D8F597C | 1586
FOLLKIEJ | 2023-07-12 | ARDTHF | Cu Beam Tube 26 | Weld | Cu Beam Tube 26_Weld | Butt | Complete |  |  | Cu |  |  | Rolled Plate | 3.2 | Millimeter |  | Cu |  |  | Rolled Plate | 3.2 | Millimeter |  | 0 | 0 | 0 | 1000 | 250 | 150 | 6 | 380 | 41 | 20 | 200 | 82 | 554 | 50 |  |  |  | 3 | 1 | 54 |  |  | CuBeamTube-WP | CuBeamTube-We | EDEE3287-A4CD-A215-C946A4D6248C00DD | EDF0980C-A284-382A-302C85379168817C | 1587
FOLLKIEJ | 2023-07-12 | ARDTHF | Cu Beam Tube 27 | Tacks | Cu Beam Tube 27_Tacks | Butt | Partial |  |  | Cu |  |  | Stamped Sheet | 3.2 | Millimeter |  | Cu |  |  | Stamped sheet | 3.2 | Millimeter |  | 0 | 0 | 0 | 1000 | 350 | 150 | 6 | 380 | 41 | 18 | 180 | 80 | 554 | 50 |  |  |  | 3 | 2 | 13 |  |  |  | CuBeamTube-Ta | F0FAAA81-DFE8-61D9-E1EA1C96425D7242 | F0FCB251-AE33-1418-4CC461B17DF5B0E8 | 1588
FOLLKIEJ | 2023-07-12 | ARDTHF | Cu Beam Tube 27 | Weld | Cu Beam Tube 27_Weld | Butt | Complete |  |  | Cu |  |  | Stamped Sheet | 3.2 | Millimeter |  | Cu |  |  | Stamped sheet | 3.2 | Millimeter |  | 0 | 0 | 0 | 1000 | 250 | 150 | 6 | 380 | 41 | 20 | 200 | 82 | 554 | 50 |  |  |  | 3 | 3 | 22 |  |  | CuBeamTube-WP | CuBeamTube-We | F2D93B91-0510-E720-5BC482477506A045 | F2DE79DE-E7A0-1E52-8C757DA98FC235DC | 1589
FOLLKIEJ | 2023-07-13 | ARDTHF | Cu Beam Tube 28 | Tacks | Cu Beam Tube 28_Tacks | Butt | Partial |  |  | Cu |  |  | Stamped Sheet | 3.2 | Millimeter |  | Cu |  |  | Stamped sheet | 3.2 | Millimeter |  | 0 | 0 | 0 | 1000 | 350 | 150 | 6 | 380 | 41 | 18 | 180 | 80 | 546 | 50 |  |  |  | 3 | 3 | 51 |  |  |  | CuBeamTube-Ta | 17B555B6-CE75-004C-A7734835A9F039D1 | 17B7C5D4-EC87-4816-03ABD2AEAA779FF6 | 1590
FOLLKIEJ | 2023-07-13 | ARDTHF | Cu Beam Tube 28 | Weld | Cu Beam Tube 28_Weld | Butt | Complete |  |  | Cu |  |  | Stamped Sheet | 3.2 | Millimeter |  | Cu |  |  | Stamped sheet | 3.2 | Millimeter |  | 0 | 0 | 0 | 1000 | 250 | 150 | 6 | 380 | 41 | 20 | 200 | 82 | 546 | 50 |  |  |  | 3 | 4 | 58 |  |  | CuBeamTube-WP | CuBeamTube-We | 19AFAF73-C10F-BFD0-7E0921E630716C55 | 19B1AA9D-9B2C-0C48-406FB6C9F910459A | 1591
FOLLKIEJ | 2023-07-13 | ARDTHF | Cu Beam Tube 29 | Tacks | Cu Beam Tube 29_Tacks | Butt | Partial |  |  | Cu |  |  | Stamped Sheet | 3.2 | Millimeter |  | Cu |  |  | Stamped sheet | 3.2 | Millimeter |  | 0 | 0 | 0 | 1000 | 350 | 150 | 6 | 380 | 41 | 18 | 180 | 80 | 546 | 50 |  |  |  | 3 | 5 | 25 |  |  |  | CuBeamTube-Ta | 1C6212BC-ADD0-5618-D10A07D16BCCB74C | 1C641353-D7D8-7731-FE5CDFBE350F6F76 | 1592
FOLLKIEJ | 2023-07-13 | ARDTHF | Cu Beam Tube 29 | Weld | _Weld | Butt | Complete |  |  | Cu |  |  | Stamped Sheet | 3.2 | Millimeter |  | Cu |  |  | Stamped sheet | 3.2 | Millimeter |  | 0 | 0 | 0 | 1000 | 250 | 150 | 6 | 380 | 41 | 20 | 200 | 82 | 546 | 50 |  |  |  | 3 | 6 | 33 |  |  | CuBeamTube-WP | CuBeamTube-We | 1E2025E4-0768-A7EC-CC201E430E4F5341 | 1E22A1CE-C5D1-D64F-F1770D5C85F1687F | 1593
FOLLKIEJ | 2023-07-13 | ARDTHF | Cu Beam Tube 30 | Tacks | Cu Beam Tube 30_Tacks | Butt | Partial |  |  | Cu |  |  | Stamped Sheet | 3.2 | Millimeter |  | Cu |  |  | Stamped sheet | 3.2 | Millimeter |  | 0 | 0 | 0 | 1000 | 350 | 150 | 6 | 380 | 41 | 18 | 180 | 80 | 546 | 50 |  |  |  | 3 | 7 | 9 |  |  |  | CuBeamTube-Ta | 240B76A3-E3FF-78B9-7C53C15B7F761B8E | 240E4593-0FA4-BE9F-28BCBFE19B87C619 | 1594
FOLLKIEJ | 2023-07-13 | ARDTHF | Cu Beam Tube 30 | Weld | Cu Beam Tube 30_Weld | Butt | Complete |  |  | Cu |  |  | Stamped Sheet | 3.2 | Millimeter |  | Cu |  |  | Stamped sheet | 3.2 | Millimeter |  | 0 | 0 | 0 | 1000 | 250 | 150 | 6 | 380 | 41 | 20 | 200 | 82 | 546 | 50 |  |  |  | 3 | 8 | 18 |  |  | CuBeamTube-Ta | CuBeamTube-We | 26CBFDAB-9CA6-58FF-DC3717A8E81EC503 | 26CDCEFC-B6D1-E170-26E452FE0C97A0AD | 1595
AOBRIEN | 2023-07-14 | C7505W | DL-225/031523-01 | Weld | DL-225/031523-01_Weld | Step-Butt | Complete | Lap penetration into flange |  | Nb |  |  | Stamped Sheet | 0.254 | Millimeter |  | Nb |  |  | Machined Plate | 20 | Millimeter |  | 0 |  | 0 |  |  |  | 6 | 332 | -7 | 20 | 200 | 25 | 538 | 50 |  |  |  | 3 | 10 | 12 |  | Small expulsion in 4th corner, repair required (reweld with same program/parameters) | DLWindow-WP | DLWindow-We | 50C2BF6F-AC74-428C-D97794B53B6AFE98 | 50C3F9D6-BAA1-D072-CFA359E5F206CEE1 | 1596
AOBRIEN | 2023-07-14 | C7505W | DL-225/031523-01 | Weld Repair | DL-225/031523-01_Weld Repair | Step-Butt | Complete | Lap penetration weld |  | Nb |  |  | Stamped Sheet | 0.254 | Millimeter |  | Nb |  |  | Machined Plate | 20 | Millimeter |  | 0 |  | 0 |  |  |  | 6 | 332 | -7 | 20 | 200 | 25 | 538 | 50 |  |  |  | 3 | 10 | 54 |  | First spot repaired, second spot appeared. | DLWindow-WP | DLWindow-We | 56492114-B6C5-E8CA-B5DF5F7747380065 | 5651149E-D9F8-6CBE-438260513C5130B1 | 1597
AOBRIEN | 2023-07-14 | C7505W | DL-225/031523-01 | Weld Repair 2 | DL-225/031523-01_Weld Repair 2 | Step-Butt | Complete | Lap penetration |  | Nb |  |  | Stamped Sheet | 0.254 | Millimeter |  | Nb |  |  | Machined Plate | 20 | Millimeter |  | 0 |  | 0 |  |  |  | 6 | 332 | -7 | 20 | 200 | 25 | 538 | 50 |  |  |  | 3 | 11 | 37 |  | Repair successful. Passed leak check. | DLWindow-WP | DLWindow-We | 5A45B540-D2A6-8590-A347351728F24E2A | 5A46EDFF-C0C2-17CF-665416812C45BB4C | 1598
AOBRIEN | 2023-07-17 | EICECM | EIC-FPC Cu Flat Test 5 | Tacks | EIC-FPC Cu Flat Test 5_Tacks | Step-Butt | Partial |  |  | Cu |  |  | Machined Plate | 2 | Millimeter |  | Cu |  |  | Machined Plate | 2 | Millimeter |  | 0 | 0 | 0 |  |  |  | 6 | 333 | -6 | 31.9 | 319 | 35 | 542 | 50 | [6 empty] | Program ran 4 times for 4 tacks. Second program (EICFPC-080CuTube-Ta2) used for tacks on right side of plate (tacks move from edge toward plate centerline) | Good. |  | EICFPC-080CuTube-Ta | F4735246-FD36-C49A-ED0885D03B6CDA81 | F4786B2A-D2ED-E0D3-66FAD18123FECAB0 | 1599
AOBRIEN | 2023-07-17 | EICECM | EIC-FPC Cu Flat Test 5 | Weld 1 | EIC-FPC Cu Flat Test 5_Weld 1 | Step-Butt | Complete | Weld near stepped edge. |  | Cu |  |  | Machined Plate | 2 | Millimeter |  | Cu |  |  | Machined Plate | 2 | Millimeter |  | 0 | 0 | 0 |  |  |  | 6 | 325 | -14 | 30.3 | 303 | 56 | 542 | 50 |  |  |  | 3 | 14 | 27 | Weld on seam near stepped edge. | Beam had excessive penetration. |  | EICFPC-080CuTube-We | F483B864-9F83-9BBF-5BD03CC3E50FE172 | F48500BB-9955-CC95-FE250A83CABA2238 | 1600
AOBRIEN | 2023-07-17 | EICECM | EIC-FPC Cu Flat Test 5 | Weld 2 | EIc-FPC Cu Flat Test 5_Weld 2 | Step-Butt | Complete | Welding on seam near stepped edge |  | Cu |  |  | Machined Plate | 2 | Millimeter |  | Cu |  |  | Machined Plate | 2 | Millimeter |  | 0 | 0 | 0 |  |  |  | 6 | 325 | -14 | 30.3 | 303 | 54 | 542 | 50 |  |  |  | 3 | 14 | 40 | Welded on seam near stepped edge. | Looks good, no noticable overpenetration. |  | EICFPC-080CuTube-We2 | F48B00EC-ED7F-9E42-83456D22A85FDE40 | F48D1C2A-ECE5-3FE2-DBEAB9B8F7661D4E | 1601
AOBRIEN | 2023-07-17 | EICECM | EIC-FPC Cu Flat Test 5 | Weld 3 | EIC-FPC Cu Flat Test 5_Weld 3 | Step-Butt | Complete | Tapered joint |  | Cu |  |  | Machined Plate | 2 | Millimeter |  | Cu |  |  | Machined Plate | 2 | Millimeter |  | 0 | 0 | 0 |  |  |  | 6 | 325 | -14 | 30.3 | 303 | 64 | 542 | 50 |  |  |  | 3 | 15 | 1 | Tapered seam | Overpenetration during weld. Looks OK otherwise. |  | EICFPC-080CuTube-We | F492F4C4-C947-963B-5D99AFF381E8F6A1 | F4940F44-DDF5-BAC2-544FCBBA1A9891EE | 1602
AOBRIEN | 2023-07-17 | EICECM | EIC-FPC Cu Flat Test 5 | Weld 4 | EIC-FPC Cu Flat Test 5_Weld 4 | Step-Butt | Complete | Weld on tapered joint |  | Cu |  |  | Machined Plate | 2 | Millimeter |  | Cu |  |  | Machined Plate | 2 | Millimeter |  | 0 | 0 | 0 |  |  |  | 6 | 325 | -14 | 30.3 | 303 | 62 | 542 | 50 |  |  |  | 3 | 15 | 23 | Weld on tapered seam | Slight overpenetration. Root motion appears very chaotic during welding. Root has minor undercutting, otherwise OK. |  | EICFPC-080CuTube-We2 | F6A39874-0B06-9736-C246693217C9A1E2 | F6A4CD6A-D9AD-33D8-66BFC2DD239A8AAA | 1603
AOBRIEN | 2023-07-18 | EICECM | EIC-FPC Cu Flat Test 6 | Tacks | EIC-FPC Cu Flat Test 6_Tacks | Step-Butt | Partial |  |  | Cu |  |  | Machined Plate | 2 | Millimeter |  | Cu |  |  | Machined Plate | 2 | Millimeter |  | 0 | 0 | 0 |  |  |  | 6 | 325 | -14 | 31.9 | 319 | 35 | 542 | 50 |  |  |  | 3 | 16 | 49 | Program ran 4 times for 4 tacks. Differing programs run different directions (all tacks move away from nearest edge) | Good. |  | EICFPC-080CuTube-Ta | 1B99F62E-A9FF-A110-205D8A2BDBFC9FE6 | 1B9B29B1-A237-3820-A7FA2EAB402A746F | 1604
AOBRIEN | 2023-07-18 | EICECM | EIC-FPC Cu Flat Test 6 | Weld 1 | EIC-FPC Cu Flat Test 6_Weld 1 | Step-Butt | Complete | Seam near stepped edge |  | Cu |  |  | Machined Plate | 2 | Millimeter |  | Cu |  |  | Machined Plate | 2 | Millimeter |  | 0 | 0 | 0 |  |  |  | 6 | 325 | -14 | 30.3 | 303 | 52 | 542 | 50 |  |  |  | 3 | 17 | 28 | Weld near stepped edge of part. | No overpenetration seen. Underbead too small. |  | EICFPC-080CuTube-We | 2370D9A0-E48B-D4CE-E0B32A262ACA1EBD | 2371FB33-957E-4DED-36633C13564D2254 | 1605
AOBRIEN | 2023-07-18 | EICECM | EIC-FPC Cu Flat Test 6 | Weld 2 | EIC-FPC Cu Flat Test 6_Weld 2 | Step-Butt | Complete | Seam near stepped side |  | Cu |  |  | Machined Plate | 2 | Millimeter |  | Cu |  |  | Machined Plate | 2 | Millimeter |  | 0 | 0 | 0 |  |  |  | 6 | 325 | -14 | 30.3 | 303 | 54 | 542 | 50 |  |  |  | 3 | 17 | 49 | Weld seam near stepped side | No excessive penetration. Underbead too small. |  | EICFPC-080CuTube-We2 | 23758DED-AB6C-8131-EB444A954A8DF87C | 2376BABF-0E28-1D86-A7E5E2F2E60B1BAE | 1606
AOBRIEN | 2023-07-18 | EICECM | EIC-FPC Cu Flat Test 6 | Weld 3 | EIC-FPC Cu Flat Test 6_Weld 3 | Step-Butt | Complete | Tapered seam |  | Cu |  |  | Machined Plate | 2 | Millimeter |  | Cu |  |  | Machined Plate | 2 | Millimeter |  | 0 | 0 | 0 |  |  |  | 6 | 325 | -14 | 30.3 | 303 | 60 | 542 | 50 |  |  |  | 3 | 18 | 47 |  | Very minor overpenetration. Looks OK otherwise. |  | EICFPC-080CuTube-We | 26F50A14-E488-FB8B-7DFAB101691499DC | 26F6EE1B-E702-CD5F-8C6D5A355A1E4C42 | 1607
AOBRIEN | 2023-07-18 | EICECM | EIC-FPC Cu Flat Test 6 | Weld 4 | EIC-FPC Cu Flat Test 6_Weld 4 | Step-Butt | Complete | Seam near tapered side |  | Cu |  |  | Machined Plate | 2 | Millimeter |  | Cu |  |  | Machined Plate | 2 | Millimeter |  | 0 | 0 | 0 |  |  |  | 6 | 325 | -14 | 30.3 | 303 | 58 | 542 | 50 |  |  |  | 3 | 19 | 23 |  | No overpenetration. Bead looks good, slightly offset towards thicker side. |  | EICFPC-080CuTube-We2 | 26FC7C93-E54A-BEBD-B8B147FE0CD61633 | 26FE331B-F739-1F08-9451FE1B4B249361 | 1608
AOBRIEN | 2023-07-18 | EICECM | EIC-FPC Cu Flat Test 7 | Tacks | EIC-FPC Cu Flat Test 7_Tacks | Step-Butt | Partial |  |  | Cu |  |  | Machined Plate | 2 | Millimeter |  | Cu |  |  | Machined Plate | 2 | Millimeter |  | 0 | 0 | 0 |  |  |  | 6 | 325 | -14 | 30.3 | 303 | 35 | 542 | 50 |  |  |  | 3 | 19 | 58 | Two programs, each ran two times for 4 tacks total (programs are identical except one travels in negative Y direction, other in positive Y) | Good. |  | EICFPC-080CuTube-Ta | 294CD87A-D9DC-7A57-7C315136C8C39AA0 | 294E18CA-BD28-2579-AB4BFC2D96757889 | 1609
AOBRIEN | 2023-07-19 | EICECM | EIC-FPC Cu Flat Test 7 | Weld 1 | EIC-FPC Cu Flat Test 7_Weld 1 | Step-Butt | Complete | Seam near stepped edge |  | Cu |  |  | Machined Plate | 2 | Millimeter |  | Cu |  |  | Machined Plate | 2 | Millimeter |  | 0 | 0 | 0 |  |  |  | 6 | 325 | -14 | 30.3 | 303 | 54 | 539 | 50 |  |  |  | 3 | 21 | 34 | Weld near stepped edge. Beam offset X+020, centering beam on root of stepped joint, not face. | No excessive penetration. Underbead is small and on-seam. Penetration is lower than other tests, assumed to be due to mismatch in weld seam. |  | EICFPC-080CuTube-We | 83AAEAD4-E145-967F-34EEB74CDADF732D | 83AC6A53-DA87-F375-2B5AF9250A3ACAB2 | 1610
AOBRIEN | 2023-07-19 | EICECM | EIC-FPC Cu Flat Test 7 | Weld 2 | EIC-FPC Cu Flat Test 7_Weld 2 | Step-Butt | Complete | Seam near stepped joint. Beam centerline offset X+020 to make the beam in line with the root seam, not the face seam |  | Cu |  |  | Machined Plate | 2 | Millimeter |  | Cu |  |  | Machined Plate | 2 | Millimeter |  | 0 | 0 | 0 |  |  |  | 6 | 325 | -14 | 30.3 | 303 | 55 | 539 | 50 |  |  |  | 3 | 21 | 46 | Seam near stepped joint. Beam centerline offset X+020 to make the beam in line with the root seam, not the face seam | No overpenetration witnessed. Underbead looks good. |  | EICFPC-080CuTube-We2 | 83B2B828-C7A7-438C-E865859005520443 | 83B4018B-D35F-65A0-367A9C6E067B10E5 | 1611
AOBRIEN | 2023-07-19 | EICECM | EIC-FPC Cu Flat Test 7 | Weld 3-1 | EIC-FPC Cu Flat Test 7_Weld 3-1 | Step-Butt | Complete | Seam near tapered edge. Weld ran incorrect weld program, went off edge of plate. Beam offset X+020 so beam was cenetered on root step |  | Cu |  |  | Machined Plate | 2 | Millimeter |  | Cu |  |  | Machined Plate | 2 | Millimeter |  | 0 | 0 | 0 |  |  |  | 6 | 325 | -14 | 30.3 | 303 | 55 | 539 | 50 | [6 empty] | Seam near tapered edge. Weld ran incorrect weld program, went off edge of plate. Beam offset X+020 so beam was cenetered on root step | No overpenetration. Underbead too small. |  | EICFPC-080CuTube-We2 | 8383D665-BFFA-B07A-D258A0250EA079AB | 8384F1B5-A539-3EBF-C1B275E2CAABC2F7 | 1612
AOBRIEN | 2023-07-19 | EICECM | EIC-FPC Cu Flat Test 7 | Weld 3-2 | EIC-FPC Cu Flat Test 7_Weld 3-2 | Step-Butt | Complete | Weld on tapered edge of plate. Beam offset X-020 so beam aligns with root step. |  | Cu |  |  | Machined Plate | 2 | Millimeter |  | Cu |  |  | Machined Plate | 2 | Millimeter |  | 0 | 0 | 0 |  |  |  | 6 | 325 | -14 | 29.8 | 298 | 58 | 539 | 50 | [6 empty] | Weld on tapered edge of plate. Beam offset X-020 so beam aligns with root step. | No overpenetration. Underbead too small. |  | EICFPC-080CuTube-We | 83785313-E40B-FF8C-AECA82139F9789A2 | 837988BB-9959-F5B9-5AA19697EDEEF3A0 | 1613
AOBRIEN | 2023-07-19 | EICECM | EIC-FPC Cu Flat Test 7 | Weld 4 | EIC-FPC Cu Flat Test 7_Weld 4 | Step-Butt | Complete | Seam near tapered side. Beam offset X-020 to align beam centerline with root step. |  | Cu |  |  | Machined Plate | 2 | Millimeter |  | Cu |  |  | Machined Plate | 2 | Millimeter |  | 0 | 0 | 0 |  |  |  | 6 | 325 | -14 | 29.8 | 298 | 59 | 539 | 50 | [6 empty] | Seam near tapered side. Beam offset X-020 to align beam centerline with root step. | No overpenetration witnessed. Underbead looks good. |  | EICFPC-080CuTube-We2 | 8370B0BC-0B8A-050A-ABE916659D56F74A | 8371E8F3-9C4B-8847-3F37BB28F2E93517 | 1614
AOBRIEN | 2023-07-19 | EICECM | EIC-FPC Cu Flat Test 8 | Tacks | EIC-FPC Cu Flat Test 8_Tacks | Step-Butt | Partial |  |  | Cu |  |  | Machined Plate | 2 | Millimeter |  | Cu |  |  | Machined Plate | 2 | Millimeter |  | 0 | 0 | 0 |  |  |  | 6 | 325 | -14 | 31.9 | 319 | 35 | 539 | 50 |  |  |  | 3 | 23 | 44 | Each program ran twice for 4 tacks in total (programs are identical in all aspects except weld direction) | Good. |  | EICFPC-080CuTube-Ta | 836058AA-0CB2-1075-7CF52AE5F25473EF | 83625582-A98B-EC34-2214763A12D40516 | 1615
AOBRIEN | 2023-07-20 | EICECM | EIC-FPc Cu Flat Test 8 | Weld 1 | EIC-FPc Cu Flat Test 8_Weld 1 | Step-Butt | Complete | Seam near stepped side of plate. Beam offset X+020 to align with root step. |  | Cu |  |  | Machined Plate | 2 | Millimeter |  | Cu |  |  | Machined Plate | 2 | Millimeter |  | 0 | 0 | 0 |  |  |  | 6 | 325 | -14 | 30.3 | 303 | 55 | 541 | 50 |  |  |  | 3 | 25 | 0 | Seam near stepped side of plate. Beam offset X+020 to align with root step. 1" aluminum block used for setup was left under the middle of seam, this region has no real bearing on parameters. | Section over aluminum block is bad, other sections look good. |  | EICFPC-080CuTube-We |  |  | 1616
AOBRIEN | 2023-07-20 | EICECM | EIC-FPC Cu Flat Test 8 | Weld 2 | EIC-FPC Cu Flat Test 8_Weld 2 | Step-Butt | Complete | Seam near tapered edge. Beam offset X-020 to align with root step |  | Cu |  |  | Machined Plate | 2 | Millimeter |  | Cu |  |  | Machined Plate | 2 | Millimeter |  | 0 | 0 | 0 |  |  |  | 6 | 325 | -14 | 29.8 | 298 | 59 | 541 | 50 |  |  |  | 3 | 25 | 43 | Seam near tapered edge. Beam offset X-020 to align with root step. | No issues, weld is good. |  | EICFPC-080CuTube-We2 |  |  | 1617
AOBRIEN | 2023-07-24 | C7505W | DL-226/032323-04 | Weld | DL-228/032323-04_Weld | Step-Butt | Complete |  | Bespoke fixture | Nb |  |  | Stamped Sheet | 0.254 | Millimeter |  | Nb |  |  | Machined Plate | 20 | Millimeter |  | 0 |  | 0 |  |  |  | 6 | 332 | -7 | 20 | 200 | 25 | 535 | 50 |  |  |  | 3 | 34 | 37 |  | No issues, weld looks good with no visible LOF. Third corner is slightly raised, if issues with leak check suspect that to be the location. Passed leak check 7/25. | DLWindow-WP | DLWindow-We | 5C7C7759-E3AE-D5CD-7A9F3EBCFE04BFD0 | 5C7DD606-021C-1B8F-B45675A2F7931C1D | 1618
AOBRIEN | 2023-07-24 | C7505W | DL-228/032323-01 | Weld | DL-228/032323-01_Weld | Step-Butt | Complete |  | Bespoke fixture. | Nb |  |  | Stamped Sheet | 0.254 | Millimeter |  | Nb |  |  | Machined Plate | 20 | Millimeter |  | 0 |  | 0 |  |  |  | 6 | 332 | -7 | 20 | 200 | 25 | 535 | 50 |  |  |  | 3 | 35 | 17 |  | Good. Passed leak check 7/25 | DLWindow-WP | DLWindow-We | 5C837C18-E542-94F4-449254C8404AE099 | 5C84CF3A-F1B7-694F-3F210182CB357C2F | 1619
AOBRIEN | 2023-07-24 | C7505W | DL-229/031523-05 | Weld | DL-229/031523-05_Weld | Step-Butt | Complete |  |  | Nb |  |  | Stamped Sheet | 0.254 | Millimeter |  | Nb |  |  | Machined Plate | 20 | Millimeter |  | 0 |  | 0 |  |  |  | 6 | 332 | -7 | 20 | 200 | 25 | 535 | 50 |  |  |  | 3 | 35 | 59 |  | Good. Passed leak check 7/25 | DLWindow-WP | DLWindow-We | 5ED2EFA2-9905-9D9A-8720ABD3C0ACB294 | 5ED3F6E2-E002-760F-80FC1A1333F79EBA | 1620
AOBRIEN | 2023-07-25 | C7505W | DL-230/042822-04 | Weld | DL-230/042822-04_Weld | Step-Butt | Complete |  | Bespoke fixture | Nb |  |  | Stamped Sheet | 0.254 | Millimeter |  | Nb |  |  | Machined Plate | 20 | Millimeter |  | 0 |  | 0 |  |  |  | 6 | 332 | -7 | 20 | 200 | 25 | 543 | 50 |  |  |  | 3 | 37 | 44 |  |  | DLWindow-WP | DLWindow-We | 8EE46D99-D117-1F1B-D1D4EF3062A62057 | 8EE59BEC-B994-B941-DC1F27DAFB236453 | 1621
AOBRIEN | 2023-07-25 | C7505W | DL-231/032323-05 | Weld | DL-231/032323-05_Weld | Step-Butt | Complete |  | Bespoke fixture | Nb |  |  | Stamped Sheet | 0.254 | Millimeter |  | Nb |  |  | Machined Plate | 20 | Millimeter |  | 0 |  | 0 |  |  |  | 6 | 332 | -7 | 20 | 200 | 25 | 543 | 50 |  |  |  | 3 | 37 | 27 |  | Good. | DLWindow-WP | DLWindow-We | 8EEAE06C-B1ED-257F-400C0E3224596AB0 | 8EEC40AA-A948-66C1-35B1C71415FB1379 | 1622