## in
Series | SerialNumber | ReworkID | 5.6 Qext1 464504 (Rev. D) | 5.6 Qext2 464504 (Rev. D) | 5.6 Q HOM A 464504 (Rev. D) | 5.6 Q HOM B 464504 (Rev. D) | 5.7 Eacc @ quench 464504 (Rev. D) | 5.7 Highest Eacc @ Q = 2.5e10 464504 (Rev. D) | 5.7 Eacc at Maximum Q0 464504 (Rev. D) | 5.8 Radmax: 464504 (Rev. D) mR/hr | 6.1 Qualified 464504 (Rev. D) | 6.1 Need reproccessing 464504 (Rev. D) | 6.1 Rejected 464504 (Rev. D)
RFCHE | CAV0017 | 0 | 12800000000 | 121000000000 |  |  | 31.6 |  |  | 0 | FALSE | TRUE | FALSE
RFCHE | CAV0017 | 1 | [8 empty] | FALSE | TRUE | FALSE
RFCHE | CAV0017 | 2 | 7700000000 | 264000000000 |  |  | 19.9 |  | 14 |  | FALSE | FALSE | TRUE
RFCHE | CAV0029 | 0 | 30000000000 | 1330000000000 |  |  | 29 |  |  | 0 | FALSE | TRUE | FALSE
RFCHE | CAV0029 | 1 | [8 empty] | FALSE | TRUE | FALSE
RFCHE | CAV0029 | 2 | 22200000000 | 308000000000 |  |  | 24.8 MV/m |  |  |  | TRUE | FALSE | FALSE
RFCHE | CAV0034 | 0 | [8 empty] | FALSE | TRUE | FALSE
RFCHE | CAV0103 | 1 | 16200000000 | 194000000000 | 5600000000000 | 1100000000000 | 28 |  | 16 |  | FALSE | TRUE | FALSE
RFCHE | CAV0103 | 2 | 15300000000 | 1320000000000 | 855000000000 | 8300000000000 | 26 MV/m |  | 14 | 0 | TRUE | FALSE | FALSE
RFCHE | CAV0125 | 0 | 17600000000 | 1690000000000 |  |  | 27 MV/m | 26 MV/m | 16.97 | 0 | FALSE | FALSE | FALSE
RFCHE | CAV0131 | 0 | 29000000000 | 498000000000 |  |  | 18.5 |  |  | 0 | FALSE | FALSE | TRUE
RFCHE | CAV0290 | 0 | 20100000000 | 194000000000 |  |  | 28.4 | 27 | 15.5 |  | FALSE | TRUE | FALSE
RFCHE | CAV0290 | 1 | [8 empty] | FALSE | TRUE | FALSE
RFCHE | CAV0290 | 2 | 17500000000 | 1430000000000 | 1880000000000 | 1350000000000 | 28.8 MV/m | 28.8 MV/m | 15 |  | TRUE | FALSE | FALSE
RFCHE | CAV0298 | 0 | [8 empty] | FALSE | TRUE | FALSE
RFCHE | CAV0298 | 1 | 26200000000 | 230000000000 |  |  | 33MV/m | 29.3 | 17 |  | FALSE | TRUE | FALSE
RFCHE | CAV0298 | 2 | 24000000000 | 1310000000000 | 24100000000 | 1310000000000 | 31.8 MV/m | 27 MV/m | 16 | 0 | TRUE | FALSE | FALSE
RFCHE | CAV0299 | 0 | 21000000000 | 1410000000000 | 1270000000000 | 15000000000000 | 23 | 23 | 18 | 0.05 | TRUE | FALSE | FALSE
RFCHE | CAV0301 | 0 | [8 empty] | FALSE | TRUE | FALSE
RFCHE | CAV0301 | 1 | 19800000000 | 1570000000000 | 19900000000 | 1570000000000 | 29 MV/m | 4 MV/m | 14 | 100 | FALSE | TRUE | FALSE
RFCHE | CAV0301 | 2 | 19000000000 | 1470000000000 | 4520000000000 | 366000000000 | 21 MV/m | 26.3 MV/m | 16 | 45 | FALSE | TRUE | FALSE
RFCHE | CAV0301 | 3 | 23700000000 | 1310000000000 | 13000000000000 | 457000000000 | 28.8 | 24.9 | 17 | 17 | TRUE | FALSE | FALSE
RFCHE | CAV0313 | 0 | 22400000000 | 1310000000000 | 5740000000000 | 2660000000000 | 21 MV/m | 21 MV/m | 19 | 0.034 | FALSE | TRUE | FALSE
RFCHE | CAV0313 | 1 | 21000000000 | 1260000000000 | 92400000000 | 622000000000 | 21..12 MV/m | 21.12 MV/m | 16 |  | FALSE | FALSE | TRUE
RFCHE | CAV0317 | 0 | [8 empty] | FALSE | TRUE | FALSE
RFCHE | CAV0317 | 1 | 20000000000 | 794000000000 | 4600000000000 | 3100000000000 | 21.8 | 21.8 | 19 |  | FALSE | FALSE | TRUE
RFCHE | CAV0318 | 0 | 22200000000 | 656000000000 | 199000000000 | 4220000000000 | 23 MV/m | 23 MV/m | 21 | 0 | FALSE | TRUE | FALSE
RFCHE | CAV0318 | 1 | 23200000000 | 554000000000 | 4220000000000 | 487000000000 |  |  |  | 1000 | FALSE | TRUE | FALSE
RFCHE | CAV0318 | 2 | 24900000000 | 626000000000 | 7720000000000 | 4600000000000 | 21.5 MV/m | 21.01 MV/m | 18.07 | 0 | FALSE | FALSE | TRUE
RFCHE | CAV0329 | 0 | 21600000000 | 345000000000 | 177000000000000 | 18400000000000 | 37.08 | 17.05 | 37.08 |  | FALSE | TRUE | FALSE
RFCHE | CAV0329 | 1 | 23200000000 | 129000000000 |  |  | 24 | 24 | 17.1 |  | FALSE | TRUE | FALSE
RFCHE | CAV0329 | 2 | 20500000000 | 886000000000 | 5120000000000 | 5580000000000 | 24.5 MV/m |  | 10 | 0 | FALSE | TRUE | FALSE
RFCHE | CAV0329 | 3 | 25000000000 | 892000000000 | 4900000000000 | 4600000000000 | 24 | 24 | 16 | 0 | TRUE | FALSE | FALSE
RFCHE | CAV0350 | 0 | 19000000000 | 943000000000 | 910000000000000 | 4800000000000000 | 20.6 |  |  | 0.5 | FALSE | TRUE | FALSE
RFCHE | CAV0350 | 1 | 26000000000 | 1140000000000 | 12000000000000 | 25000000000000 | 22.8 |  |  | 0.1 | FALSE | FALSE | TRUE
RFCHE | CAV0355 | 0 |  |  |  |  | 19.5 |  | 3.4 | 0.5 | FALSE | TRUE | FALSE
RFCHE | CAV0355 | 1 | [8 empty] | FALSE | TRUE | FALSE
RFCHE | CAV0355 | 2 | [8 empty] | FALSE | TRUE | FALSE
RFCHE | CAV0356 | 0 |  |  |  |  | 10.42 |  | 2.28 | 1000 | FALSE | TRUE | FALSE
RFCHE | CAV0357 | 0 | [8 empty] | FALSE | TRUE | FALSE
RFCHE | CAV0357 | 1 | 23000000000 | 180000000000 | 13000000000000 | 13000000000000 | 17.5 |  |  | 0 | FALSE | FALSE | TRUE
RFCHE | CAV0358 | 0 | [8 empty] | FALSE | TRUE | FALSE
RFCHE | CAV0358 | 1 | 26000000000 | 524000000000 | 480000000000000 | 34000000000000 | 20.7 |  |  | 0 | FALSE | FALSE | TRUE
RFCHE | CAV0359 | 0 |  |  |  |  | 17.2 |  |  | 0 | FALSE | TRUE | FALSE
RFCHE | CAV0359 | 1 | 20000000000 | 1210000000000 | [5 empty] | 0 | FALSE | TRUE | FALSE
RFCHE | CAV0359 | 2 | 22000000000 | 1250000000000 |  |  | 43 |  |  | 4000 | FALSE | TRUE | FALSE
RFCHE | CAV0360 | 0 | 26000000000 | 1190000000000 | 37000000000000 | 48000000000000 | 20.1 |  |  | 2 | FALSE | TRUE | FALSE
RFCHE | CAV0360 | 1 | 23000000000 | 162000000000 |  |  | >28.5 |  | 3.65 | 0 | FALSE | TRUE | FALSE
RFCHE | CAV0360 | 2 | 23000000000 | 169000000000 | [5 empty] | 2 | FALSE | TRUE | FALSE
RFCHE | CAV0361 | 0 | 26000000000 | 1160000000000 | 22000000000000 | 13000000000000 | 19.1 |  |  | 0 | FALSE | TRUE | FALSE
RFCHE | CAV0361 | 1 |  | 360000000 | [6 empty] | FALSE | TRUE | FALSE
RFCHE | CAV0361 | 2 | 6320000000 | 137000000000 |  |  | >30.6 |  | 3.76 | 2 | FALSE | TRUE | FALSE
RFCHE | CAV0361 | 3 | 6700000000 | 201000000000 | [5 empty] | 1600 | FALSE | TRUE | FALSE
RFCHE | CAV0362 | 0 | [8 empty] | FALSE | FALSE | TRUE
RFCHE | CAV0362 | 1 | 22500000000 | 1000000000000 | 53000000000000 | 7400000000000 |  |  |  | 0 | FALSE | TRUE | FALSE
RFCHE | CAV0362 | 2 | 25600000000 | 867000000000 | 19600000000000 | 12600000000000 | >36.5 |  | 5.6 | 0 | FALSE | TRUE | FALSE
RFCHE | CAV0363 | 0 | 24000000000 | 1450000000000 | 25000000000000 | 9200000000000 | 21.6 |  |  | 0 | FALSE | TRUE | FALSE
RFCHE | CAV0363 | 1 | 26000000000 | 1250000000000 | 17000000000000 | 28000000000000 | 24.5 |  |  | 0 | TRUE | FALSE | FALSE
RFCHE | CAV0508 | 0 | [8 empty] | FALSE | TRUE | FALSE
RFCHE | CAV0508 | 1 | 15600000000 | 1660000000000 | 160000000000000 | 1560000000000 | 18 MV/m | 18 MV/m | 16 |  | FALSE | FALSE | TRUE
RFCHE | CAVR001 | 0 |  | 1250000000000 |  |  | 26 MV/m |  |  |  | TRUE | FALSE | FALSE
RFCHE | CAVR001 | 1 | 23000000000 | 213000000000 | [6 empty] | FALSE | TRUE | FALSE
RFCHE | CAVR001 | 2 | 22000000000 | 308000000000 | 7400000000000 | 1400000000000 | 24.7 |  | 15.9 |  | TRUE | FALSE | FALSE
RFCHE | CAVR002 | 0 | 22600000000 | 1220000000000 | 1800000000000 | 5200000000000 | N/A | 14 MV/m | 13 | 1600 | FALSE | TRUE | FALSE
RFCHE | CAVR002 | 1 | 20600000000 | 1300000000000 | 3200000000000 | 1500000000000 | 25.6 | 25.6 | 17.9 |  | TRUE | FALSE | FALSE
RFCHE | CAVR003 | 0 |  | 1210000000000 |  |  | 25.7 MV/n |  |  |  | TRUE | FALSE | FALSE
RFCHE | CAVR003 | 1 | 19000000000 | 2550000000000 | 460000000000 | 1000000000000 |  |  |  | 1000 | FALSE | TRUE | FALSE
RFCHE | CAVR003 | 2 | 20000000000 | 2115000000000 | 156000000000000 | 1260000000000 | 25MV/m | 25MV/m | 16.3 | 0.029 | TRUE | FALSE | FALSE
RFCHE | CAVR004 | 0 | 17500000000 | 231000000000 | 18600000000000 | 106000000000000 | 23.5 | 23.4 | 17 | 0 | TRUE | FALSE | FALSE
RFCHE | CAVR004 | 1 | 230000000000 | 237000000000 | 1750000000000 | 973000000000 | 25.8 |  |  |  | TRUE | FALSE | FALSE
RFCHE | CAVR005 | 0 | 19900000000 | 882000000000 | 231000000000 | 20800000000000 | 26 | 26 | 16 | 0 | TRUE | FALSE | FALSE
RFCHE | CAVR005 | 1 | 17000000000 | 1170000000000 | 1100000000000 | 1300000000000 | 25.8 |  |  |  | FALSE | TRUE | FALSE
RFCHE | CAVR005 | 2 | 17000000000 | 1020000000000 | 7600000000000 | 1900000000000 | 28.1 | 27.5 | 16.1 | 0.2 | FALSE | TRUE | FALSE
RFCHE | CAVR005 | 3 | 16900000000 | 1100000000000 | 12000000000000 | 2400000000000 | 28.5 |  | 18 |  | TRUE | FALSE | FALSE
RFCHE | CAVR006 | 0 | 19800000000 | 900000000000 | 12000000000000 | 2600000000000 | N/A | > 16.7 MV/m | 12.8 | 2000 | FALSE | TRUE | FALSE
RFCHE | CAVR006 | 1 | 20500000000 | 1020000000000 | 6600000000000 | 2300000000000 | 27 | 27 | 16 |  | TRUE | FALSE | FALSE
RFCHE | CAVR007 | 0 | 1.98e-12 | 1020000000000 | 2160000000000 | 253000000000 | 26.4 MV/m |  | 20 |  | TRUE | FALSE | FALSE
RFCHE | CAVR008 | 0 | 22500000000 | 1010000000000 | 8900000000000 | 660000000000 | 25.9 MV/m |  |  |  | TRUE | FALSE | FALSE
RFCHE | CAVR009 | 0 | 31000000000 | 288000000000 |  |  | 23.03 MV/m |  |  |  | TRUE | FALSE | FALSE
RFCHE | CAVR009 | 1 | 24500000000 | 207000000000 | 1040000000000 | 910000000000 | 19 | 19 | 15 |  | FALSE | TRUE | FALSE
RFCHE | CAVR009 | 3 | 21800000000 | 1780000000000 | 2130000000000 | 15500000000000 | 24.3 MV/m |  | 18 |  | FALSE | TRUE | FALSE
RFCHE | CAVR009 | 4 | 26000000000 | 1690000000000 | 685000000000 | 1170000000000 | 22.6 MV/m | 22.6 MV/m | 13 | 0 | TRUE | FALSE | FALSE
RFCHE | CAVR010 | 0 | 30000000000 | 984000000000 |  |  | 26.4 MV/m |  |  |  | TRUE | FALSE | FALSE
RFCHE | CAVR013 | 0 | 25000000000 | 1370000000000 | 600000000000000 | 52000000000000 | 21.3 |  | 16 | 0 | FALSE | FALSE | TRUE
RFCHE | CAVR013 | 1 | 26300000000 | 1160000000000 | 108000000000000 | 62700000000000 | 22 MV/m | 21 MV/m | 17 | 0 | FALSE | FALSE | TRUE
RFCHE | CAVR013 | 2 | 22400000000 | 1220000000000 | 9380000000000 | 286000000000 | 22 |  |  | 0 | FALSE | FALSE | TRUE
RFCHE | CAVR014 | 0 | 20800000000 | 1540000000000 | 19200000000000000 | 705000000000 | 27.4 MV/m | 26 MV/m | 14 | 110 | FALSE | TRUE | FALSE
RFCHE | CAVR014 | 1 | 26400000000 | 1380000000000 | 45200000000000 | 1270000000000 | 22 MV/m | 26.06 MV/m | 31 | 0 | FALSE | TRUE | FALSE
RFCHE | CAVR014 | 2 | 20500000000 | 1470000000000 | 115000000000000 | 1760000000000 | 22 MV/m | 26 MV/m | 15 | 0 | FALSE | TRUE | FALSE
RFCHE | CAVR014 | 3 | [8 empty] | FALSE | TRUE | FALSE
RFCHE | CAVR014 | 4 | 17900000000 | 219000000000 | 11800000000000000 | 1880000000000 | 21 MV/m | 23 MV/m | 13 | 100 | FALSE | FALSE | TRUE
RFCHE | CAVR015 | 0 | 15600000000 | 1400000000000 | 10000000000000 | 2190000000000 | 25.5 | 21.6 | 3 |  | TRUE | FALSE | FALSE
RFCHE | CAVR016 | 0 | 19100000000 | 1970000000000 | 102000000000000 | 2510000000000 | 21 MV/m | 21 MV/m | 20 | 0 | FALSE | FALSE | TRUE
RFCHE | CAVR019 | 0 | 22000000000 | 178000000000 | 750000000000000 | 2100000000000 |  |  | 1.99 |  | FALSE | TRUE | FALSE
RFCHE | CAVR019 | 1 | 26100000000 | 195000000000 | 20800000000000 | 1870000000000 | 23.3 MV/m | 23.5 MV/m | 5.07 | 0 | FALSE | TRUE | FALSE
RFCHE | CAVR019 | 2 | 25700000000 | 196000000000 | 20300000000000 | 1870000000000 | 23.2 MV/m | 21 MV/m | 13.02 | 0 | FALSE | TRUE | FALSE
RFCHE | CAVR019 | 3 | 26100000000 | 1570000000000 | 4340000000000 | 563000000000 | 17.5 MV/m |  | 11 | 6500 | FALSE | FALSE | TRUE
RFCHE | CAVR020 | 0 | 20700000000 | 1510000000000 | 11400000000000 | 3790000000000 | 26.1 MV/m | 20 MV/m | 11 | 0 | TRUE | FALSE | FALSE
RFCHE | CAVR021 | 0 | 27300000000 | 1450000000000 | 17600000000000 | 13700000000000000 | 23.6 MV/m | 20 MV/m | 13 | 0 | FALSE | TRUE | FALSE
RFCHE | CAVR021 | 1 | 34300000000 | 1450000000000 | 40900000000000 | 14000000000000000 | 23.4 MV/m | 20.03 MV/m | 15.02 | 0 | TRUE | FALSE | FALSE
RFCHE | CAVR024 | 0 | 23700000000 | 1330000000000 | 47900000000000 | 852000000000 | 28 MV/m | 25.49 MV/m | 17.03 | 0 | TRUE | FALSE | FALSE
RFCHE | CAVR025 | 0 | 18900000000 | 1160000000000 | 7400000000000 | 1340000000000 | 28.5 MV/m | 23.59 MV/m | 17.95 | 0 | TRUE | FALSE | FALSE
RFCHE | CAVR025 | 1 | 19700000000 | 1670000000000 | 115000000000000 | 26000000000000 | N/A | N/A |  | 15000 | FALSE | TRUE | FALSE
RFCHE | CAVR025 | 2 | 17300000000 | 1910000000000 | 22000000000000 | 17000000000000 | 28.8 | 28 | 17 |  | TRUE | FALSE | FALSE
RFCHE | CAVR025 | 3 |  |  |  |  | 27.5 |  |  | 14 | FALSE | TRUE | FALSE
RFCHE | CAVR025 | 4 | 18000000000 | 1860000000000 |  |  | 28.7 |  |  | 4 | FALSE | TRUE | FALSE
RFCHE | CAVR025 | 5 | 20100000000 | 1640000000000 | 44100000000000 | 32700000000000 | 27 | 24 | 18 | 0 | TRUE | FALSE | FALSE
RFCHE | CAVR026 | 0 | 24000000000 | 1180000000000 | 32000000000000 | 3150000000000 | 28.6 MV/m | 29.03 MV/m | 20.07 | 0 | TRUE | FALSE | FALSE
RFCHE | CAVR027 | 0 | 17800000000 | 2110000000000 | 90800000000000 | 2800000000000 | 17.94 MV/m | 17.94 MV/m | 17.04 | 1100 | FALSE | TRUE | FALSE
RFCHE | CAVR027 | 1 | 19300000000 | 1560000000000 | 3940000000000 | 4850000000000 | 26.2 | 26.2 | 19 | 310 | FALSE | TRUE | FALSE
RFCHE | CAVR027 | 2 | 17400000000 | 1710000000000 | 37700000000000 | 47900000000000 | 15 MV/m | 27.41 MV/m | 17.07 | 150 | FALSE | TRUE | FALSE
RFCHE | CAVR027 | 3 | 26500000000 | 2130000000000 | 1e+17 | 2300000000000 | 26.9 | 26.9 | 17.1 | 7 | TRUE | FALSE | FALSE
RFCHE | CAVR028 | 0 | 24000000000 | 828000000000 | 460000000000000 | 846000000000 | 28.5 | 28.5 | 19 | 0 | TRUE | FALSE | FALSE
RFCHE | CAVR029 | 0 | 21900000000 | 1490000000000 | 7800000000000 | 6950000000000 | 27.8 | 27.8 | 19 | 0 | TRUE | FALSE | FALSE
RFCHE | CAVR032 | 0 | 19300000000 | 1120000000000 |  |  | 28.6 | 2836 | 19 | 0 | TRUE | FALSE | FALSE
RFCHE | CAVR033 | 0 | 15800000000 | 739000000000 | 12900000000000 | 1280000000000 | 26.2 MV/m | 26.4 MV/m | 16.02 | 0 | TRUE | FALSE | FALSE
RFCHE | CAVR034 | 0 | 20800000000 | 924000000000 | 14200000000000 | 16600000000000 | 29 MV/m | 29 MV/m | 20 | 0 | TRUE | FALSE | FALSE
RFCHE | CAVR036 | 0 | 14400000000 | 1290000000000 | 9100000000000000 | 17000000000000 | 19 | 19 | 14 | 7 | FALSE | TRUE | FALSE
RFCHE | CAVR036 | 1 | 14800000000 | 1380000000000 | 20300000000000 | 18800000000000 | 20 MV/m | 20 MV/m | 19 | 7 | FALSE | TRUE | FALSE
RFCHE | CAVR036 | 2 | 15400000000 | 1190000000000 | 656000000000000 | 1970000000000 | 19.5 MV/m | 19.2 MV/m | 17 |  | FALSE | FALSE | TRUE
RFCHE | CAVR038 | 0 | 18000000000 | 1390000000000 | 17600000000000 | 7850000000000 | 26.5 MV/m | 26.6 MV/m | 3.75 | 0 | TRUE | FALSE | FALSE
RFCHE | CAVR041 | 0 | 18500000000 | 1210000000000 | 30800000000000 | 2320000000000 | 29 MV/m | 29 MV/m | 18.1 | 0 | TRUE | FALSE | FALSE
RFCHE | CAVR044 | 0 | 22900000000 | 1270000000000 | 8410000000000 | 654000000000 | 31.2 MV/m | 31.5 MV/m | 18.01 | 0 | TRUE | FALSE | FALSE
RFCHE | CAVR046 | 0 | 24900000000 | 2300000000000 | 25300000000000 | 4200000000000 | 31 MV/m | 31.6 MV/m | 19.1 | 0 | TRUE | FALSE | FALSE
RFCHE | CAVR049 | 0 | 20100000000 | 2320000000000 | 74000000000000 | 1520000000000 | 27 MV/m | 27 MV/m | 17 | 4 | FALSE | TRUE | FALSE
RFCHE | CAVR049 | 1 | 1960000000000 | 2330000000000 | 49500000000000 | 1510000000000 | 25.5 | 27 | 17 | 2 | FALSE | TRUE | FALSE
RFCHE | CAVR049 | 2 | 18600000000 | 2840000000000 | 3890000000000 | 1200000000000 | 25 MV/m | 27.7 MV/m | 18 |  | FALSE | TRUE | FALSE
RFCHE | CAVR049 | 3 | 16100000000 | 1540000000000 | 20500000000000 | 1990000000000 |  |  |  | 1700 | FALSE | FALSE | TRUE
RFCHE | CAVR050 | 0 | 20900000000 | 1680000000000 | 520000000000000 | 30000000000000 | 24.6 | 24 | 17 |  | TRUE | FALSE | FALSE
RFCHE | CAVR050 | 1 | 19900000000 | 1900000000000 | 2700000000000 | 9410000000000 | 24.3 | 24.3 | 18 | 0 | TRUE | FALSE | FALSE
RFCHE | CAVR051 | 0 | 21800000000 | 1830000000000 | 13200000000000 | 622000000000 | 31.8 MV/m | 30.6 MV/m | 20 | 0 | FALSE | TRUE | FALSE
RFCHE | CAVR051 | 1 | 21700000000 | 1790000000000 | 3760000000000 | 872000000000 | 32 MV/m | 30 MV/m | 15 | 0 | TRUE | FALSE | FALSE
RFCHE | CAVR052 | 0 | 19200000000 | 873000000000 | 42300000000000 | 2750000000000 | 29.7 MV/m | 29.7 MV/m | 17 | 0 | TRUE | FALSE | FALSE
RFCHE | CAVR053 | 0 | 20600000000 | 1050000000000 | 886000000000000 | 144000000000000 | 34.3 MV/m | 30.9 MV/m | 19.01 | 0 | TRUE | FALSE | FALSE
RFCHE | CAVR055 | 0 | 18600000000 | 1520000000000 | 10800000000000 | 1400000000000 | 36.6 MV/m | 36.5 MV/m | 18 | 0 | TRUE | FALSE | FALSE
RFCHE | CAVR057 | 0 | 26000000000 | 1290000000000 | 587000000000000 | 2210000000000 | 28.5 MV/m | 28.3 MV/m | 17 | 0 | TRUE | FALSE | FALSE
RFCHE | CAVR063 | 0 | 21100000000 | 2150000000000 | 13600000000000000 | 8020000000000 | 30 MV/m | 27 MV/m | 14 | 0 | TRUE | FALSE | FALSE
RFCHE | CAVR064 | 0 | 15300000000 | 1500000000000 | 2550000000000 | 14000000000000 | 24.5 MV/m | 24 MV/m | 17 | 5 | FALSE | TRUE | FALSE
RFCHE | CAVR064 | 1 | 17800000000 | 1540000000000 | 2670000000000 | 14500000000000 | 24.8 MV/m | 24.8 MV/m | 3.16 | 0 | TRUE | FALSE | FALSE
RFCHE | CAVR071 | 0 | 30600000000 | 1390000000000 | 33700000000000 | 874000000000 | 30.3 MV/m | 30.1 MV/m | 17 | 0 | TRUE | FALSE | FALSE
RFCHE | CAVR074 | 0 | 25500000000 | 2080000000000 | 94600000000000 | 2860000000000 | 26 | 25 | 13 | 290 | FALSE | TRUE | FALSE
RFCHE | CAVR074 | 1 | 25600000000 | 1850000000000 | 2720000000000000 | 4680000000000 | 28.5 | 24 | 15 | 575 | FALSE | TRUE | FALSE
RFCHE | CAVR074 | 2 | 23000000000 | 1560000000000 | 657000000000000 | 410000000000000 | 29 | 27 | 16 | 0 | TRUE | FALSE | FALSE
RFCHE | CAVR075 | 0 | 14100000000 | 1890000000000 | 30000000000000 | 4100000000000 | 28.7 | 28.7 | 18 |  | TRUE | FALSE | FALSE
RFCHE | CAVR076 | 0 | [8 empty] | FALSE | TRUE | FALSE
RFCHE | CAVR076 | 1 | 18100000000 | 1330000000000 | 267000000000000 | 7970000000000 | 30 |  | 17 | 0.5 | FALSE | TRUE | FALSE
RFCHE | CAVR076 | 2 | [7 empty] | 0 | TRUE | FALSE | FALSE
RFCHE | CAVR077 | 0 | 15900000000 | 872000000000 | 36100000000000 | 1440000000000 | 33.2 MV/m | 31 MV/m | 18 | 0 | TRUE | FALSE | FALSE
RFCHE | CAVR079 | 0 | 20100000000 | 1640000000000 | 3080000000000 | 2960000000000 | 25.2 MV/m | 25.2 MV/m | 19 | 0 | TRUE | FALSE | FALSE
RFCHE | CAVR083 | 0 | 21200000000 | 1780000000000 | 65400000000000 | 1720000000000 | 26 MV/m | 27 MV/m | 16 | 1300 | FALSE | TRUE | FALSE
RFCHE | CAVR083 | 1 | 17900000000 | 1630000000000 | 63500000000000 | 1980000000000 | 26 MV/m | 29.3 MV/m | 19 | 0 | TRUE | FALSE | FALSE
RFCHE | CAVR089 | 0 | 18400000000 | 629000000000 | 5500000000000 | 34800000000000000 | 24.5 MV/m | 22 MV/m | 13.1 | 0 | FALSE | TRUE | FALSE
RFCHE | CAVR089 | 1 | 22000000000 | 1050000000000 | 165000000000000 | 2600000000000 | 25.2 | 23 | 16 | 0 | TRUE | FALSE | FALSE
RFCHE | CAVR090 | 0 | 19600000000 | 1160000000000 | 6000000000000000 | 3900000000000 | 4.8 |  |  | 1068 | FALSE | TRUE | FALSE
RFCHE | CAVR090 | 1 | 15000000000 | 1420000000000 | 14600000000000 | 103000000000000 | 25 MV/m | 26 MV/m | 18 | 2400 | FALSE | TRUE | FALSE
RFCHE | CAVR090 | 2 | 22600000000 | 1570000000000 | 916000000000000 | 2430000000000 |  | 21 | 16 | 1000 | FALSE | TRUE | FALSE
RFCHE | CAVR090 | 3 | 21600000000 | 1680000000000 | 4970000000000 | 12900000000000 | 27.3 | 27.3 | 17 | 0 | TRUE | FALSE | FALSE
RFCHE | CAVR092 | 0 | 14000000000 | 1690000000000 | 3.06e+17 | 27500000000000 | 29.5 MV/m | 29.5 MV/m | 18 | 0 | TRUE | FALSE | FALSE
RFCHE | CAVR093 | 0 | [8 empty] | FALSE | TRUE | FALSE
RFCHE | CAVR093 | 1 | 18700000000 | 1870000000000 | 3790000000000 | 6420000000000 | 28.5 | 24 | 16 | 0 | TRUE | FALSE | FALSE
RFCHE | CAVR093 | 2 | 23300000000 | 1940000000000 | 35000000000000 | 1500000000000000 |  |  |  | 14000 | FALSE | TRUE | FALSE
RFCHE | CAVR093 | 3 | 19400000000 | 1940000000000 | 119000000000000 | 11400000000000000 | 30.3 | 27 | 17 | 37.5 | FALSE | TRUE | FALSE
RFCHE | CAVR093 | 4 | 19600000000 | 2020000000000 | 2850000000000 | 4550000000000 | 28.5 | 24 | 14 | 4 | FALSE | TRUE | FALSE
RFCHE | CAVR096 | 0 | 20400000000 | 1970000000000 |  |  | 26.8 | 23 | 11 |  | FALSE | TRUE | FALSE
RFCHE | CAVR096 | 1 | 21900000000 | 1.75e+123 | 18100000000000 | 27700000000000 |  | 21 | 10 | 1000 | FALSE | TRUE | FALSE
RFCHE | CAVR096 | 2 | 18300000000 | 1660000000000 | 25000000000000 | 27000000000000 | 23.5 | 23.5 | 14.8 | 13 | FALSE | TRUE | FALSE
RFCHE | CAVR096 | 3 | 17300000000 | 1660000000000 | 2560000000000 | 28300000000000 |  | 19 | 11 | 0 | FALSE | TRUE | FALSE
RFCHE | CAVR096 | 4 | 19400000000 | 1750000000000 | 2490000000000 | 27100000000000 | 27 | 21 | 12 | 0 | TRUE | FALSE | FALSE
RFCHE | CAVR097 | 0 | 20000000000 | 1850000000000 | 110000000000000 | 1860000000000 | 27 | 28 | 18 | 0 | TRUE | FALSE | FALSE
RFCHE | CAVR099 | 0 | 23000000000 | 1790000000000 | 223000000000000 | 9170000000000 | 28 | 25 | 15 | 0 | TRUE | FALSE | FALSE
RFCHE | CAVR099 | 1 | 29100000000 | 1310000000000 | 3370000000000 | 14300000000000 | 23 |  | 8.06 |  | FALSE | TRUE | FALSE
RFCHE | CAVR099 | 2 | 23100000000 | 1340000000000 | 3940000000000 | 7450000000000 |  | 18 | 11 | 1000 | FALSE | TRUE | FALSE
RFCHE | CAVR099 | 3 | 22500000000 | 1460000000000 | 2440000000000 | 7260000000000 | 27.5 | 26 | 16 | 0 | TRUE | FALSE | FALSE
RFCHE | CAVR100 | 0 | 22300000000 | 1990000000000 | 19000000000000 | 6200000000000 | 21 | 20 | 15 | 0 | FALSE | FALSE | TRUE
RFCHE | CAVR101 | 0 | 16300000000 | 806000000000 | 65000000000000 | 10400000000000 | 19 | 23 | 14 | 0 | TRUE | FALSE | FALSE
RFCHE | CAVR101 | 1 | 19000000000 | 1550000000000 | 103000000000000 | 2260000000000000 | 29 | 27.6 | 20 | 0 | TRUE | FALSE | FALSE
RFCHE | CAVR102 | 0 | 24000000000 | 1400000000000 |  |  | 29 | 29 | 19 | 0 | TRUE | FALSE | FALSE
RFCHE | CAVR102 | 1 | 22500000000 | 1540000000000 | 3730000000000 | 27300000000000 | 26.4 | 26 | 17.04 | 0 | TRUE | FALSE | FALSE
RFCHE | CAVR103 | 0 | 25800000000 | 1520000000000 | 4270000000000 | 24800000000000 | 30 MV/m | 27 MV/m | 20 | 0 | TRUE | FALSE | FALSE
RFCHE | CAVR107 | 0 | 23900000000 | 1930000000000 | 3430000000000 | 91700000000000 | 18 | 17 | 11 | 0 | FALSE | FALSE | TRUE
RFCHE | CAVR109 | 0 | 18500000000 | 1480000000000 | 170000000000000 | 17000000000000 | 25.5 |  | 19 | 0 | TRUE | FALSE | FALSE
RFCHE | CAVR109 | 1 | 20300000000 | 2090000000000 | 650000000000000 | 4800000000000 |  |  |  |  | FALSE | TRUE | FALSE
RFCHE | CAVR111 | 0 | 24300000000 | 2200000000000 | 3900000000000 | 16000000000000 | 26.7 | 26.6 | 18 |  | TRUE | FALSE | FALSE
RFCHE | CAVR111 | 1 | 19500000000 | 2010000000000 | 1320000000000 | 358000000000 | 28 |  |  | 45 | FALSE | TRUE | FALSE
RFCHE | CAVR112 | 0 | 21700000000 | 1590000000000 | 6010000000000 | 935000000000 | 28 MV/m | 27 MV/m | 16 | 0 | TRUE | FALSE | FALSE
RFCHE | CAVR112 | 1 | 16900000000 | 2020000000000 | 142000000000000 | 2430000000000 | 29.4 |  |  |  | TRUE | FALSE | FALSE
RFCHE | CAVR113 | 0 | 20900000000 | 1790000000000 | 2460000000000 | 18700000000000 | 26.7 | 24 | 16 | 0 | FALSE | TRUE | FALSE
RFCHE | CAVR113 | 1 | 20600000000 | 2050000000000 | 181000000000000 | 262000000000000 | 27.8 | 23.4 | 14 | 0 | FALSE | TRUE | FALSE
RFCHE | CAVR115 | 0 | 20200000000 | 1620000000000 | 2530000000000000 | 1280000000000 | 27.2 | 27.1 | 17 |  | TRUE | FALSE | FALSE
RFCHE | CAVR116 | 0 | 23300000000 | 1390000000000 | 144000000000000 | 18900000000000 | 28 MV/m | 28 MV/m | 18 | 0 | TRUE | FALSE | FALSE
RFCHE | CAVR116 | 1 | 24100000000 | 1560000000000 | 23500000000000 | 2740000000000 | 24.5 | 26 | 16 | 45 | FALSE | TRUE | FALSE
RFCHE | CAVR116 | 2 | 24200000000 | 1620000000000 | 2.27e+17 | 14500000000000 | 29.6 | 27 | 17 | 0 | TRUE | FALSE | FALSE
RFCHE | CAVR117 | 0 | 19400000000 | 1270000000000 | 1420000000000 | 4970000000000 | 26.6 MV/m | 26.6 MV/m | 17 | 0 | TRUE | FALSE | FALSE
RFCHE | CAVR119 | 0 | 20800000000 | 2060000000000 | 2525000000000 | 11500000000000 | 30 MV/m | 28 MV/m | 15 | 0 | TRUE | FALSE | FALSE
RFCHE | CAVR121 | 0 | 16100000000 | 1310000000000 | -14900000000000000 | 1860000000000 | 25.3 | 25.3 | 15 | 0 | TRUE | FALSE | FALSE
RFCHE | CAVR125 | 0 | 16200000000 | 1960000000000 | 9840000000000 | 8440000000000 | 26.8 | 26.8 | 19 | 0 | TRUE | FALSE | FALSE
RFCHE | CAVR126 | 0 | 23100000000 | 1900000000000 | 4940000000000 | 20000000000000 | 26 | 28 | 16 | 0 | TRUE | FALSE | FALSE
RFCHE | CAVR127 | 0 | 24000000000 | 1980000000000 | 959000000000000 | 30800000000000 | 27 | 29 | 19 | 0 | TRUE | FALSE | FALSE
RFCHE | CAVR128 | 0 | 23200000000 | 1740000000000 | 865000000000 | 475000000000000 | 24 | 27 | 16 | 0 | TRUE | FALSE | FALSE
RFCHE | CAVR128 | 1 | 19500000000 | 2020000000000 | 595000000000 | 5970000000000 | 30.2 |  |  | 0 | TRUE | FALSE | FALSE
RFCHE | CAVR129 | 0 | 19100000000 | 1510000000000 | 256000000000000 | 2820000000000 | 27 | 29 | 17 | 0 | FALSE | FALSE | TRUE
RFCHE | CAVR129 | 1 | 21000000000 | 1780000000000 | 76000000000000 | 3550000000000 | 28 | 28 | 17 | 0 | TRUE | FALSE | FALSE
RFCHE | CAVR131 | 0 | 18200000000 | 1280000000000 | 2400000000000 | 1870000000000 | 28 | 29 | 20 | 0 | TRUE | FALSE | FALSE
RFCHE | CAVR132 | 0 | 20400000000 | 1660000000000 | 4390000000000 | 27500000000000 |  | 25 | 15 | 1700 | FALSE | TRUE | FALSE
RFCHE | CAVR133 | 0 | 21900000000 | 1540000000000 | 17900000000000 | 2550000000000 | 26 | 28 | 17 | 725 | FALSE | TRUE | FALSE
RFCHE | CAVR133 | 1 | 18800000000 | 1670000000000 | 57100000000000 | 2160000000000 | 31 | 31 | 17 | 0 | TRUE | FALSE | FALSE
RFCHE | CAVR135 | 0 | 21500000000 | 1310000000000 | 42200000000000 | 1530000000000 |  | 24 | 15 | 1500 | FALSE | TRUE | FALSE
RFCHE | CAVR136 | 0 | 21100000000 | 1060000000000 |  |  | 27 | 27 | 18 | 0 | TRUE | FALSE | FALSE
RFCHE | CAVR137 | 0 | 23000000000 | 1190000000000 | 47000000000000 | 13000000000000 | 27.3 | 27 | 17 |  | TRUE | FALSE | FALSE
RFCHE | CAVR138 | 0 | 19600000000 | 1030000000000 | 233000000000000 | 46100000000000 | 26 | 26 | 13 | 0 | TRUE | FALSE | FALSE
RFCHE | CAVR138 | 1 | 20000000000 | 1220000000000 | 6550000000000 | 150000000000000 | 26.3 | 26.3 | 16 | 0 | TRUE | FALSE | FALSE
RFCHE | CAVR139 | 0 | 22100000000 | 1350000000000 | 21400000000000 | 4010000000000 | 25 | 28.5 | 21 | 0 | TRUE | FALSE | FALSE
RFCHE | CAVR139 | 1 | 25000000000 | 176000000000 | 52000000000000 | 2300000000000 |  |  |  | 0 | FALSE | TRUE | FALSE
RFCHE | CAVR139 | 2 | 22500000000 | 1550000000000 | 3000000000000 | 2300000000000 | 23.7 |  |  |  | TRUE | FALSE | FALSE
RFCHE | CAVR140 | 0 | 16800000000 | 1570000000000 | 4770000000000000 | 4590000000000 | 33.2 | 32.2 | 22 | 0 | TRUE | FALSE | FALSE
RFCHE | CAVR141 | 0 | 22800000000 | 1280000000000 | 55900000000000 | 498000000000000 | 26 | 26 | 19 | 0 | TRUE | FALSE | FALSE
RFCHE | CAVR142 | 1 | 15300000000 | 1250000000000 | 3000000000000 | 342000000000000 | 321.5 | 31.5 | 19 | 0 | TRUE | FALSE | FALSE
RFCHE | CAVR142 | 2 |  |  |  |  | 30.5 |  |  |  | TRUE | FALSE | FALSE
RFCHE | CAVR142 | 3 | 16700000000 | 1090000000000 | 4630000000000 | 575000000000 | 31.7 | 31.7 | 18 | 0 | TRUE | FALSE | FALSE
RFCHE | CAVR144 | 0 | 22600000000 | 1180000000000 | 3700000000000 | 31600000000000 | 25 | 27 | 22 | 0 | TRUE | FALSE | FALSE
RFCHE | CAVR146 | 0 | 20500000000 | 1060000000000 | 13900000000000 | 18100000000000 | 29.3 | 29.3 | 21 | 0 | TRUE | FALSE | FALSE
RFCHE | CAVR147 | 0 | [7 empty] | 0 | TRUE | FALSE | FALSE
RFCHE | CAVR147 | 1 | 18000000000 | 2000000000000 | 4280000000000000 | 394000000000 | 27.8 | 27.8 | 23.08 | 0 | TRUE | FALSE | FALSE
RFCHE | CAVR148 | 0 | 21100000000 | 1270000000000 | 19500000000000 | 5910000000000 | 29 | 26 | 15.1 | 0.15 | FALSE | TRUE | FALSE
RFCHE | CAVR148 | 1 | 19000000000 | 1440000000000 | 2210000000000 | 16700000000000 | 29.2 | 29 | 18.1 | 0 | TRUE | FALSE | FALSE
RFCHE | CAVR148 | 2 | 17700000000 | 1790000000000 | 17000000000000 | 16800000000000 |  | 26 | 18 | 2200 | FALSE | TRUE | FALSE
RFCHE | CAVR148 | 3 | 17800000000 | 1590000000000 | 22700000000000 | 6740000000000 | 26.4 MV/m | 26 MV/m | 17 | 0 | TRUE | FALSE | FALSE
RFCHE | CAVR149 | 0 | 24400000000 | 1280000000000 | 19400000000000 | 25700000000000 | 23 | 22.6 | 19.01 | 0 | FALSE | TRUE | FALSE
RFCHE | CAVR149 | 1 | 23900000000 | 1690000000000 | 680000000000000 | 4600000000000 | 22.5 |  |  |  | FALSE | FALSE | TRUE
RFCHE | CAVR150 | 0 | 20800000000 | 2300000000000 | 14000000000000 | 32500000000000 | 31 |  |  |  | TRUE | FALSE | FALSE
RFCHE | CAVR152 | 0 | 17500000000 | 1930000000000 | 8600000000000 | 6100000000000 | 28 |  |  |  | TRUE | FALSE | FALSE
RFCHE | CAVR152 | 1 | 17300000000 | 2350000000000 | 3500000000000 | 1000000000000 | 28.8 |  |  |  | TRUE | FALSE | FALSE
RFCHE | CAVR153 | 0 | 25600000000 | 1420000000000 | 17600000000000 | 9510000000000 | 25 | 28 | 21 | 0 | TRUE | FALSE | FALSE
RFCHE | CAVR153 | 1 |  |  |  |  | 31.5 |  |  |  | TRUE | FALSE | FALSE
RFCHE | CAVR154 | 0 | 19100000000 | 1490000000000 | 470000000000000 | 5700000000000 | 26.4 |  |  |  | TRUE | FALSE | FALSE
RFCHE | CAVR157 | 0 |  |  |  |  | 28 |  |  | 2400 | FALSE | TRUE | FALSE
RFCHE | CAVR157 | 1 | 20400000000 | 1030000000000 |  |  | 25 |  |  | 4 | FALSE | TRUE | FALSE
RFCHE | CAVR157 | 2 | 16900000000 | 1060000000000 | 412000000000000 | 10600000000000 | 29.6 | 29 | 16 | 25 | FALSE | TRUE | FALSE
RFCHE | CAVR157 | 3 | 18400000000 | 1050000000000 | 83700000000000 | 14700000000000 | 29.7 | 29.5 | 17 | 0 | TRUE | FALSE | FALSE
RFCHE | CAVR158 | 0 | 18700000000 | 1800000000000 | 85300000000000 | 670000000000000 | 12.5 |  | 2 | 0 | FALSE | TRUE | FALSE
RFCHE | CAVR158 | 1 | 21100000000 | 2660000000000 | 19300000000000 | 13700000000000 | 12 |  | 2.07 |  | FALSE | FALSE | TRUE
RFCHE | CAVR159 | 0 | 18200000000 | 1090000000000 | 1850000000000 | 787000000000 | 12 | 9 | 8 | 0.1 | FALSE | TRUE | FALSE
RFCHE | CAVR159 | 1 | 19100000000 | 16200000000 | 5460000000000 | 2050000000000 | 15.6 | 15.6 | 13.08 | 0 | FALSE | FALSE | TRUE
RFCHE | CAVR160 | 0 | 16600000000 | 1370000000000 | 9480000000000 | 1150000000000 | 28 | 31 | 18 | 0 | TRUE | FALSE | FALSE
RFCHE | CAVR160 | 1 | 19700000000 | 1630000000000 | 14900000000000 | 5660000000000 | 32.5 |  |  |  | TRUE | FALSE | FALSE
RFCHE | CAVR165 | 0 | 20700000000 | 883000000000 | 25900000000000 | 23900000000000 | 29.6 | 27.9 | 16.1 | 0 | TRUE | FALSE | FALSE
RFCHE | CAVR166 | 0 | 23000000000 | 1060000000000 | 3800000000000 | 860000000000000 | 25 |  |  |  | TRUE | FALSE | FALSE
RFCHE | CAVR167 | 0 | 17000000000 | 1390000000000 | 8000000000000 | 100000000000000 | 29 |  |  | 0 | TRUE | FALSE | FALSE
RFCHE | CAVR168 | 0 | 18500000000 | 1150000000000 | 4200000000000 | 9100000000000 | 27.7 |  |  | 0 | TRUE | FALSE | FALSE
RFCHE | CAVR171 | 0 | [7 empty] | 40 | FALSE | TRUE | FALSE
RFCHE | CAVR171 | 1 |  |  |  |  | 30 |  |  |  | TRUE | FALSE | FALSE
RFCHE | CAVR172 | 0 | 22000000000 | 1850000000000 | 5000000000000 | 36000000000000 | 28 |  |  | 0 | TRUE | FALSE | FALSE
RFCHE | CAVR173 | 0 | 23000000000 | 1620000000000 | 20000000000000 | 80000000000000 | 28.7 |  |  | 0.05 | FALSE | TRUE | FALSE
RFCHE | CAVR173 | 1 | 24000000000 | 1900000000000 |  |  | 28.5MV/m |  |  | 0.02 | TRUE | FALSE | FALSE
RFCHE | CAVR173 | 2 | 19700000000 | 2510000000000 | 11400000000000 | 7680000000000 |  | 21 | 16 | 1000 | FALSE | TRUE | FALSE
RFCHE | CAVR173 | 3 | 26100000000 | 2580000000000 | 6410000000000 | 2020000000000000 | 33.5 | 31 | 17 | 475 | FALSE | TRUE | FALSE
RFCHE | CAVR176 | 0 | 16000000000 | 2200000000000 | 2800000000000 | 1240000000000 | 33 |  |  | 4.7 | FALSE | TRUE | FALSE
RFCHE | CAVR176 | 1 | 19800000000 | 1690000000000 | 756000000000 | 86600000000000 | 33.5 | 31 | 19 | 850 | FALSE | TRUE | FALSE
RFCHE | CAVR176 | 2 | 20600000000 | 1650000000000 | 5010000000000 | 305000000000 |  | 26 | 17 |  | FALSE | TRUE | FALSE
RFCHE | CAVR176 | 3 | 16600000000 | 1900000000000 | 8960000000000 | 67400000000000 | 31 | 31 | 21 | 0 | TRUE | FALSE | FALSE
RFCHE | CAVR184 | 0 | 15000000000 | 2200000000000 |  |  | 25.2MV/m |  |  |  | TRUE | FALSE | FALSE
RFCHE | CAVR187 | 0 | 21200000000 | 1510000000000 | 126000000000000 | 42600000000000 | 29.2 | 29.2 | 22 | 0 | TRUE | FALSE | FALSE
RFCHE | CAVR188 | 0 | 21900000000 | 1900000000000 | 6340000000000 | 535000000000000 | 30 | 30 | 17 | 0 | TRUE | FALSE | FALSE
RFCHE | CAVR189 | 0 | 16600000000 | 885000000000 | 1230000000000 | 287000000000 | 31.8 | 31.8 | 19 | 0 | TRUE | FALSE | FALSE
RFCHE | CAVR190 | 0 | 17200000000 | 1510000000000 | 144000000000000 | 2570000000000000 | 19.6 | 19.6 | 16.9 |  | FALSE | TRUE | FALSE
RFCHE | CAVR190 | 1 | 22600000000 | 1450000000000 | 4450000000000 | 2220000000000 | 20 MV/m | 19 MV/m | 17 |  | FALSE | TRUE | FALSE
RFCHE | CAVR190 | 2 | 20100000000 | 2200000000000 | 38800000000000 | 11000000000000000 | 33.5 | 30 | 20 | 0 | TRUE | FALSE | FALSE
RFCHE | TB9AES006 | 0 | 24300000000 | 847000000000 |  |  | 27 |  | 6.5 | 2000 | FALSE | TRUE | FALSE
RFCHE | TB9AES007 | 0 | 19600000000 | 3200000000000 |  |  | 15 |  | 4.2 | 1000 | FALSE | FALSE | TRUE
RFCHE | TB9AES011 | 0 | 23500000000 | 301000000000 |  |  | >29 |  | 3.85 | 0 | FALSE | TRUE | FALSE
RFCHE | TB9AES011 | 1 | 25000000000 | 308000000000 |  |  | 16.4 |  |  | 0 | FALSE | TRUE | FALSE
RFCHE | TB9AES011 | 2 | 22000000000 | 296000000000 |  |  | 16.2 |  |  | 0 | FALSE | TRUE | FALSE
RFCHE | TB9AES011 | 3 | 22600000000 | 1820000000000 | [6 empty] | FALSE | TRUE | FALSE
RFCHE | TB9AES012 | 0 | 23200000000 | 3040000000000 |  |  | >27 |  | 3.1 | 0 | FALSE | TRUE | FALSE
RFCHE | TB9AES012 | 1 | 19900000000 | 3510000000000 | n/a | n/a | 19.5 MV/m | > 19.5 MV/m | 17.6 | 0 | FALSE | FALSE | TRUE
RFCHE | TB9AES012 | 2 | [8 empty] | FALSE | FALSE | FALSE
RFCHE | TB9RI020 | 0 | 18300000000 | 289000000000 |  |  | >28.5 |  | 3.6 | 0 | FALSE | TRUE | FALSE
RFCHE | TB9RI020 | 2 | 18900000000 | 234000000000 |  |  | 29.2 |  | 17.3 | 0 | TRUE | FALSE | FALSE
RFCHE | TB9RI020 | 3 | [7 empty] | 18000 | FALSE | TRUE | FALSE
RFCHE | TB9RI020 | 4 | 17300000000 | 170000000000 | n/a | n/a | 23.4 MV/m | > 23.4 MV/m | 13.4 | 0 | TRUE | FALSE | FALSE
RFCHE | TB9RI022 | 0 | 20200000000 | 161000000000 |  |  | >28.5 |  | 4.6 | 0 | FALSE | TRUE | FALSE
RFCHE | TB9RI022 | 1 | [8 empty] | FALSE | TRUE | FALSE
RFCHE | TB9RI022 | 2 | 22000000000 | 660000000000 |  |  | 26.9 |  |  | 0 | FALSE | TRUE | FALSE