## Sheet1
TRAV_SEQ_NUM | CAVSN | HEPOperator | Technician | DateAndTime | HelpRequest | NbTargetRemoval | NbInSolutionPreviously | NbRemovalComment | AcidUse | AcidAge | Degreased | BCP | HPR | CBP | N2DOPED | HEATTREAT | OTHER | HistoryComment | Recipe | RecipeComment | PreEPTime | PreEPRotationSpeed | EPProcess | RotationSpeed | Voltage | AcidFlow | PostEPTime | PostEPRotationSpeed | AcidDrainTime | PreRinseTime | PreRinseTemp | Rinse1Cycles | Rinse1Temp | Rinse2Cycles | Rinse2Temp | Rinse3Cycles | Rinse3Temp | RinseCycleFillTime | UPWDrainTime | PostRinseTime | PostRinseTemp | Resistivity | DrainDelay | ACWSetPoint | SumpSetPoint | CathodeType | CathodeMasking | MaskedCathodePhoto | CathodeComment | TC1 | TC2 | TC3 | TC4 | TC5 | TC6 | TC7 | AttachSetupPhoto | LeakTestPassed | LeakComment | ExternalCavCooling | DesiredCCflow | CoolingComment | AVGEQUATORTEMP | PROCESSCURRENT | PolishTime | ProcessComments | AttachDataFile | Operator | NbInSolution | EP | Notes | Technician1 | Technician2 | LeftEndGroupAlign | CathodeSN | CathodeC3Equator | CathodeImage | LeakDetails | CycleStarted | ExternalCavCoolTemp | ExternalCavCoolComment | CurrentOn | ProcessVoltage | CurrentOff | StDevEquatorTemp | ProcessTime | NbCalcRemoval | DocushareLink | ProcessComplete
1 | ia008 |  | TMHARRIS | 2013-03-28 |  | 25 |  |  |  |  | 1 | 1 | [6 empty] | 9AA92CE9-F0B3-76BD-5E6701B65D095F7C | [24 empty] | 27 | [15 empty] | Yes |  |  |  | 55.3 | 213 |  | 9AA92CE9-F0B3-76BD-5E6701B65D095F7C | FOLLKIEJ | 1 |  | First C50 EP | FOLLKIEJ |  | 0.381 | C50 | 2.5625 |  |  | 2013-03-28 | 20 |  | 2013-03-28 | 13.5 | 1 |  |  |  |  | 2013-03-28
2 | ia019 |  | TMHARRIS | 2013-03-01 |  | 25 |  |  |  |  | 1 | 1 | [6 empty] | 9E509AFD-A464-9893-EE9DA477987519EF | [24 empty] | 27 | [15 empty] | Yes |  |  |  | 61.71 | 193 |  | 9E509AFD-A464-9893-EE9DA477987519EF | FOLLKIEJ | 1 |  |  | FOLLKIEJ | TMHARRIS | 0.548 | C50 | 23.5625 |  |  | 2013-04-01 | 20 |  | 2013-04-01 | 13.5 | 1 |  |  |  |  | 2013-04-01
3 | ia026 |  | TMHARRIS | 2013-04-03 |  | 25 |  |  |  |  | 1 | 1 | [6 empty] | 9EA5EC65-E7D1-4BE0-67F7BB1C16160D4D | [24 empty] | 20 | [15 empty] | Yes |  |  |  | 58.22 | 210 |  | 9EA5EC65-E7D1-4BE0-67F7BB1C16160D4D | FOLLKIEJ | 2 |  |  | FOLLKIEJ | TMHARRIS | 0.254 | C50 | 23.5625 |  |  | 2013-04-03 | 20 |  | 2013-04-03 | 13.5 | 1 |  |  |  |  | 2013-04-03
4 | ia009 |  | TMHARRIS | 2013-04-05 |  | 25 |  |  |  |  | 1 | 1 | [6 empty] | 9F3F3209-FA32-C6EC-78F360C5BBA98885 | [24 empty] | 27 | [15 empty] | Yes |  |  |  | 58.83 | 205 |  | 9F3F3209-FA32-C6EC-78F360C5BBA98885 | FOLLKIEJ | 3 |  |  | FOLLKIEJ | TMHARRIS | 0.2 | C50 | 23.5625 |  |  | 2013-04-05 | 20 |  | 2013-04-05 | 14.5 | 1 |  |  |  |  | 2013-04-05
5 | ia022 |  | TMHARRIS | 2013-04-17 |  | 25 |  |  |  |  | 1 | [7 empty] | A0AE3205-B271-785C-C7F832AB3CD97998 | [24 empty] | 37 | [15 empty] | Yes |  |  |  | 54.56 | 222 |  | A0AE3205-B271-785C-C7F832AB3CD97998 | FOLLKIEJ | 3 |  |  | FOLLKIEJ |  | 0.28 | C50 | 23.5625 |  |  | 2013-04-17 | 18 | First use of city water for cooling | 2013-04-17 | 14.5 | 1 |  |  |  |  | 2013-04-17
6 | ia024 |  | TMHARRIS | 2013-04-19 |  | 25 |  |  |  |  | 1 | [7 empty] | A14D615F-0A02-577F-1066BE7B63C6C232 | [24 empty] | 37 | [15 empty] | Yes |  |  |  | 54.25 | 222 |  | A14D615F-0A02-577F-1066BE7B63C6C232 | FOLLKIEJ | 4 |  |  | FOLLKIEJ |  | 0.56 | C50 | 23.5625 |  |  | 2013-04-19 | 16 |  | 2013-04-19 | 14.32 | 1 |  |  |  |  | 2013-04-19
7 | ia020 |  | ELPERRY | 2013-04-22 |  | 25 |  | First EP with new acid |  |  | 1 | [7 empty] | A19ED550-EF80-730B-DB0259AB95142DEE | [24 empty] | 37 | [15 empty] | Yes |  |  |  | 64.33 | 168 |  | A19ED550-EF80-730B-DB0259AB95142DEE | FOLLKIEJ | 0 |  |  | FOLLKIEJ |  | 0.15 | C50 | 23.5625 |  |  | 2013-05-22 | 20 |  | 2013-05-22 | 14.5 | 1 |  |  |  |  | 2013-05-22
8 | ia025 |  | ELPERRY | 2013-05-24 |  | 25 |  |  |  |  | 1 | [7 empty] | A1E0AEA4-95B0-6797-D3B49169332D62FB | [24 empty] | 37 | [15 empty] | Yes |  |  |  | 62.89 | 191 |  | A1E0AEA4-95B0-6797-D3B49169332D62FB | FOLLKIEJ | 1 |  |  | FOLLKIEJ | TMHARRIS | 0.254 | C50 | 23.5625 |  |  | 2013-05-24 | 19 |  | 2013-05-24 | 14.5 | 1 |  |  |  |  | 2013-05-24
9 | ia027 |  | TMHARRIS | 2013-09-16 |  | 25 | [12 empty] | B5963437-ACA3-DBB3-6187E5D807AF1903 | [24 empty] | 2.7 | [15 empty] | Yes |  |  |  | 57.44 | 210 |  | 648A736D-E5F8-444B-BF2AB12724566174 | FOLLKIEJ | 0.8 |  |  | FOLLKIEJ | TMHARRIS |  | c50 | 23.5625 |  |  | 2013-09-30 | 2.7 |  | 2013-09-30 | 14.5 | 1 |  |  |  |  | 2013-09-30
10 | ia029 |  | TMHARRIS | 2013-09-30 |  | 25 |  |  |  |  | 1 | [7 empty] | 648A736D-E5F8-444B-BF2AB12724566174 | [24 empty] | 2.7 | [15 empty] | Yes |  |  |  | 36.08 | 332 |  | B5963437-ACA3-DBB3-6187E5D807AF1903 | FOLLKIEJ | 1.3 |  |  | FOLLKIEJ |  | 0.076 | C50 | 23.5625 |  |  | 2013-09-16 | 20 |  | 2013-09-16 | 15.19 | 1 |  |  |  |  | 2013-09-16
11 | 5C75-J-004 |  | WILDESON | 2019-03-21 | No | 100 | [19 empty] | 0.9 | [17 empty] | 2.77 |  |  |  |  | One 10" adapter was broken during setup, so a 14" and 6 3/8" were used. The 7 cell cathode was used to compensate for the off-center cavity. | [10 empty] | Yes |  |  | 21.3 | 62 | 713 |  |  | ASHLEYA | 0.1 | [5 empty] | 7 cell |  |  | N/A |  | 21.1 | DI water |  | 13.5 |  | 0.45 | 908 | 100.28 | https://jlabdoc.jlab.org/docushare/dsweb/View/Collection-43467
12 | 5C75-J-005 |  | WILDESON | 2019-04-03 | No | 100 |  |  |  |  | 1 | [14 empty] | 0.9 | [17 empty] | 2.77 |  |  |  |  | One 10" adapter was broken during an earlier setup, so a 14" and 6 3/8" were used. The 7 cell cathode was used to compensate for the off-center cavity. | [10 empty] | Yes |  |  | 21.4 | 68.7 | 459 |  |  | ASHLEYA | 0 | [5 empty] | 7 cell |  |  | N/A |  | 21.1 | DI Water |  | 13.5 |  | 0.21 | 283 | 100.05 | https://jlabdoc.jlab.org/docushare/dsweb/View/Collection-43732
13 | 5C75-J-004 |  | ASHLEYA | 2019-04-08 | No | 30 | [10 empty] | 1 | [8 empty] | 1.27 | [17 empty] | 2.77 |  |  |  |  | 7 cell was used to compensate for un-centered cavity in EP carriage. One of the 10" adapters broke earlier this year and a 14" and 6" were used instead. | [10 empty] | Yes |  |  | 20.95 | 67.89 | 375 |  |  | WILDESON | 2.2 |  | Heat Treatment 800C/3H |  |  |  | 7 cell |  | 1913A309-BE21-0923-913B190D4607731C | N/A |  | 20.97 | DI water |  | 13.5 |  | 0.34 | 192 | 30.0462 | https://jlabdoc.jlab.org/docushare/dsweb/View/Collection-43765/Document-196427
14 | 5C75-RI-004 |  | WILDESON | 2019-04-16 | No | 100 | [19 empty] | 1.3 | [17 empty] | 37 | [15 empty] | Yes |  |  | 22.2 | 66.3 | 664 |  |  | ASHLEYA | 3.5 | [5 empty] | ICHIRO |  | B1FAC895-FCBB-0F1A-610D79C146A59959 | Leak at right end group outside, o-ring on cathode leaking, paused fill to tighten bolts. |  | 21.1 |  |  | 13.5 |  | 0.35 | 997 | 96.981 | https://jlabdoc.jlab.org/docushare/dsweb/View/Collection-43832/Document-196877
15 | 5C75-RI-001 |  | WILDESON | 2019-04-25 | No | 100 | [10 empty] | 1 | [8 empty] | 1.03 | [17 empty] | 37 | [15 empty] | Yes |  |  | 21.85 | 49.7 | 854 |  |  | ASHLEYA | 6 |  | Tuned and thickness |  |  |  | ICHIRO |  | 59AC919E-D239-4F73-9CC4980B6343A02B | N/A |  | 21.2 |  |  | 13.5 |  | 0.45 | 1327 | 100.69 | https://jlabdoc.jlab.org/docushare/dsweb/View/Collection-43906/Document-197426
16 | 5C75-RI-004 |  | WILDESON | 2019-04-30 | No | 30 | [10 empty] | 1 | [8 empty] | 1.1 | [17 empty] | 37 | [15 empty] | Yes |  |  | 21.84 | 43.49 | 300 |  |  | ASHLEYA |  |  | annealing and bead pull |  |  |  | ICHIRO |  | BE835FED-9F3A-7CD4-962911B3FF942E16 | none |  | 21.12 |  |  | 13.5 |  | 0.26 | 515 | 30.11 | https://jlabdoc.jlab.org/docushare/dsweb/View/Collection-43992
17 | 5C75-RI-001 |  |  | 2019-05-09 | No | 30 | [10 empty] | 1 | [8 empty] | 1.36 | [17 empty] | 37 | [15 empty] | Yes |  |  | 23.9 | 76.28 | 172 |  |  | ASHLEYA | 0.5 |  | tuned |  |  |  | ICHIRO |  | 273D7B20-C0B4-1692-410E7DB63DEC1288 | none |  | 21.02 | none |  | 13.5 |  | 0.2 | 409 | 30.3 | https://jlabdoc.jlab.org/docushare/dsweb/View/Collection-44122
18 | 5C75-RI-NBSN2 |  | WILDESON | 2019-05-28 |  | 120 |  |  |  |  | 1 | 1 | [13 empty] | 1.48 | [17 empty] | 2.78 | [15 empty] | Yes |  |  | 20.16 | 52.04 | 731 |  |  | ASHLEYA | 6.3 | [5 empty] | Ichiro |  |  | No Leaks |  | 22.1 |  |  | 13.5 |  |  | 803 | 120.14 | https://jlabdoc.jlab.org/docushare/dsweb/View/Collection-30294
19 | 5C75-RI-002 |  | WILDESON | 2019-06-21 | No | 100 |  |  |  |  | 1 | [14 empty] | 1.48 | [17 empty] | 2.78 | [15 empty] | Yes |  |  | 19.61 | 63.55 | 687 |  |  | ASHLEYA | 8.4 | [5 empty] | Ichiro |  |  | No leaks |  | 15.95 |  |  | 13.5 |  | 0.948 | 757 | 101.26 | https://jlabdoc.jlab.org/docushare/dsweb/View/Collection-31535
20 | 5C75-J-005 |  | ASHLEYA | 2019-06-18 | No | 30 | [19 empty] | 1.5 | [17 empty] | 2.78 | [15 empty] | Yes |  |  | 19.69 | 72.62 | 180 |  |  | WILDESON | 6.1 | [5 empty] | Ichiro |  |  | No leaks |  | 15.06 |  |  | 13.5 |  | 1.1 | 248 | 30.02 | https://jlabdoc.jlab.org/docushare/dsweb/View/Collection-30294
21 | 5C75-RI-003 |  | TMHARRIS | 2019-06-26 | No | 100 |  |  |  |  | 1 | [14 empty] | 1.37 | [17 empty] | 2.8 | [15 empty] | Yes |  |  | 20.03 | 54.6358 | 795 |  |  | WILDESON | 10.6 | [5 empty] | Ichiro |  |  | No leaks |  | 16.75 |  |  | 13.5 |  | 0.524 | 853 | 100.0942 | https://jlabdoc.jlab.org/docushare/dsweb/View/Collection-44433
22 | 5C75-RI-002 |  | WILDESON | 2019-06-28 | No | 30 | [19 empty] | 1.3 | [17 empty] | 2.78 | [15 empty] | Yes |  |  | 20.98 | 49.56 | 179 |  |  | ASHLEYA | 10.6 | [5 empty] | ICHIRO |  |  | N/A |  | 18.48 |  |  | 13.5 |  | 0.58 | 401 | 30 | https://jlabdoc.jlab.org/docushare/dsweb/View/Collection-44452/Document-200655
23 | 5C75-RI-002 |  | ASHLEYA | 2019-07-08 | No | 30 | [10 empty] | 1 | [8 empty] | 1.13 | [17 empty] | 2.78 | [15 empty] | Yes |  |  | 21.49 | 44.83 | 292 |  |  | WILDESON | 12.1 |  | tuning |  |  |  | ILC | [7 empty] | 13.5 |  | 0.84 | 474 | 30.0129 | https://jlabdoc.jlab.org/docushare/dsweb/View/Collection-44685/Document-201579
24 | 5C75-RI-005 |  | TMHARRIS | 2019-07-11 | No | 100 |  |  |  |  | 1 | [14 empty] | 1.1 | [17 empty] | 2.78 | [15 empty] | Yes |  |  | 21.75 | 76.94 | 561 |  |  | ASHLEYA | 0 | [5 empty] | ILC |  | D907E6F4-EAF8-8A96-E5B400B110FD90C1 | No leaks in cavity, acid present in bottom of cabinet, possibly from acid change the day prior to EP, caused oxidation to external surface. |  | 17.4 |  |  | 13.5 |  | 0.81 | 875 | 100.1562 | https://jlabdoc.jlab.org/docushare/dsweb/View/Collection-44522/Document-200810
25 | 5C75-RI-003 |  | ASHLEYA | 2019-07-15 | No | 30 |  |  |  |  | 1 | [14 empty] | 1.1 | [17 empty] | 2.78 | [15 empty] | Yes |  |  | 20.83 | 73.21 | 179 |  |  | WILDESON | 3.1 | 1 |  |  |  |  | Masked ILC |  |  | No leaks |  | 16 |  |  | 13.5 |  | 0.059 | 179 | 30.0284 | https://jlabdoc.jlab.org/docushare/dsweb/View/Collection-44433
26 | 5C75-RI-007 |  | WILDESON | 2019-07-23 | No | 100 |  |  |  |  | 1 | [14 empty] | 1.09 | [17 empty] | 2.778 | [15 empty] | Yes |  |  | 21 | 64.225 | 669 |  |  | ASHLEYA | 6.2 | [5 empty] | Masked ILC |  | 335068E2-C0B3-C820-BA78EFC090A84379 | none |  | 16.99 |  |  | 13.5 |  | 0.685 | 957 | 100.0499 | https://jlabdoc.jlab.org/docushare/dsweb/View/Collection-44553
27 | 5C75-RI-005 |  | WILDESON | 2019-07-29 | No | 30 |  |  |  |  | 1 | [5 empty] | 1 | [8 empty] | 1.4 | [17 empty] | 2.78 | [15 empty] | Yes |  |  | 19 | 57.19 | 231 |  |  | ASHLEYA | 9 |  | Heat treat, RF, thickness |  |  |  | Masked ILC |  |  | N/A |  | 16.3 |  |  | 13.5 |  | 0.5 | 470 | 30.0597 | https://jlabdoc.jlab.org/docushare/dsweb/View/Collection-44595
28 | 5C75-RI-007 |  | TMHARRIS | 2019-08-06 | No | 30 |  |  |  |  | 1 | [14 empty] | 1.2 | [17 empty] | 2.78 | [15 empty] | Yes |  |  | 20.79 | 61.464 | 206 |  |  | WILDESON | 3.7 | 1 |  |  |  |  | Ichiro |  |  | No leaks |  | 15.7 |  |  | 13.5 |  | 0.7 | 248 | 30.0253 | https://jlabdoc.jlab.org/docushare/dsweb/View/Collection-44613/Document-201393
29 | 5C75-RI-006 |  | WILDESON | 2019-10-16 | No | 100 | [19 empty] | 1.83 | [17 empty] | 2.7778 | [15 empty] | Yes |  |  | 18.17 | 51.76 | 836 |  |  | ASHLEYA | [6 empty] | masked ILC |  |  | none reported |  | 15.29 |  |  | 13.5 |  | 0.3 | 959 | 100.06 | https://jlabdoc.jlab.org/docushare/dsweb/View/Collection-45127
30 | 5C75-J-004 |  | GROSE | 2019-10-22 | No | 10 |  |  |  |  | 1 | 1 | 1 | [12 empty] | 1.26 | [17 empty] | 2.8 | [15 empty] | Yes |  |  | 17.53 | 60.23 | 73 |  |  | WILDESON | 0.2 | 1 |  |  |  |  | masked ILC |  |  | No leaks detected |  | 14.98 |  |  | 13.5 |  | 2.13 | 105 | 10.02 | https://jlabdoc.jlab.org/docushare/dsweb/View/Collection-45145
31 | 5C75-RI-006 |  | WILDESON | 2019-10-29 | No | 30 |  |  |  |  | 1 | [14 empty] | 1.33 | [17 empty] | 2.8 | [15 empty] | Yes |  |  | 19.14 | 65.36 | 202 |  |  | ASHLEYA | 4.1 | 1 | Cavity had a bulk 100 um E.P. and was sent to the furnace. After coming back from the furnace, it was de-greased and another 30 microns were removed through the E.P. process. |  |  |  | Masked ILC |  |  | No leaks detected |  | 14.2 |  |  | 13.5 |  | 0.78 | 238 | 30.02 | https://jlabdoc.jlab.org/docushare/dsweb/View/Collection-45213
32 | 5C75-J-005 |  | WILDESON | 2019-10-31 | No | 50 |  |  |  |  | 1 | [14 empty] | 1.5 | [17 empty] | 37 | [15 empty] | Yes |  |  | 18.4 | 60.51 | 361 |  |  | ASHLEYA | 4.1 |  | Degreased per Gigi because grinding dust or contaminants inside cavity. |  |  |  | masked ILC |  |  | N/A |  | 13.4 |  |  | 13.5 |  | 0.95 | 540 | 50 | https://jlabdoc.jlab.org/docushare/dsweb/View/Collection-43726
33 | 5C75-RI-008 |  | TMHARRIS | 2019-12-12 | No | 100 |  |  |  |  | 1 | [14 empty] | 1.8 | [17 empty] | 2.8 | [15 empty] | Yes |  |  | 19.8 | 51.46 | 819 |  |  | ASHLEYA | 0.7 | [5 empty] | masked ILC |  | FF989183-DD40-6C1D-59C267BAD5387442 | N/A |  | 15.3 |  |  | 13.5 |  | 0.8 | 1200 | 100.06 | https://jlabdoc.jlab.org/docushare/dsweb/Services/Document-206607
34 | 5C75-RI-008 |  | TMHARRIS | 2019-12-19 | No | 30 | [19 empty] | 1.72 | [17 empty] | 2.77 | [15 empty] | Yes |  |  | 19.01 | 44.42 | 513 |  |  | ASHLEYA | 3.2 | 1 | EP then heat treat |  |  |  | masked ILC |  |  |  |  | 15.23 |  |  | 13.5 |  | 0.58 | 295 | 30.0115 | https://jlabdoc.jlab.org/docushare/dsweb/AddGeneric/Collection-46959/Document/Add
35 | 5C75-J-005 |  | WILDESON | 2020-10-02 |  | 25 | [10 empty] | 1 | [8 empty] | 3 | [17 empty] | 2.8 | [15 empty] | Yes |  |  | 20.5 | 61 | 171 |  |  | ASHLEYA | 0.2 |  | tuned for FF? |  |  |  | 1" |  |  | Leak test failed. New o-ring in idle end plate and not tightened correctly were determined to be the cause. No acid leaks |  | 20 | 4.0 gpm flow |  | 14 |  |  |  | 25 | https://jlabdoc.jlab.org/docushare/dsweb/View/Collection-43726
36 | 5C75-J-005 | ASHLEYA | WILDESON | 2020-10-02 | No | 25 | 0.2 |  | 2 | 17 | [6 empty] | 1 | lapped, waiting for HEP to be released for production use. |  | 5 cell recipe | 30 | 1 | 3.81e-05 | 1 | 14 | 3 | 30 | 1 | 120 | 180 | Ambient | 3 | Ambient | 3 | Ambient | 3 | Ambient | 180 | 120 | 60 | Ambient | 18.2 | 120 | 37 | 12 | Large1.3125in | Unmasked |  |  | Left Beam Tube FPC side | Equator | Equator | Equator | Equator | Equator | Left Beam Tube HOM side |  | Yes | Leak check failed, idle end plate o-ring had recently been replaced and was not sitting in the groove. Passed after correcting. | Yes | 4 | Equators Max 20C |  |  | 171 | Follow Charlie’s tech note Warm A | 93E2837D-E62F-570D-0E0B55E2BC1265CF
37 | 5C75-RI-013 | ASHLEYA |  | 2020-12-07 | No | 100 | 0.2 |  | 4 | 25 | [7 empty] | CMM and inspection, new from RI |  | Warm A | 30 | 1 | 3.81e-05 | 1 | 14 | 3 | 30 | 1 | 180 | 30 | Ambient | 3 | Ambient | 3 | Ambient | 3 | Ambient | 3 | 120 | 60 | Ambient |  | 120 | 2.8 | 12 | Large1.3125in | Unmasked |  |  | HOM Beam Tube | Cell 1 Equator | Cell 2 Equator | Cell 3 Equator | Cell 4 Equator | Cell 5 Equator | FPC Beam Tube |  | Yes | Small drip leak on idle end plate, none on cavity | Yes | 4 |  |  |  | 645 | 2 day EP 80/20u | D88B2FA2-DAAE-F449-5F107CC393F2283D
38 | 5C75-RI-014 | ASHLEYA | TMHARRIS | 2020-12-10 | No | 100 | 2.4 |  | 6 | 28 | [7 empty] | New cavity, inspected and CMM prior |  |  | 30 | 1 | 3.81e-05 | 1 | 14 | 3 | 30 | 1 | 180 | 30 | Ambient | 3 | Ambient | 3 | Ambient | 3 | Ambient | 3 | 120 | 60 | Ambient |  | 2 | 37 | 12 | Large1.3125in | Unmasked |  |  | FPC beam tube | Cell equator | Cell equator | Cell equator | Cell equator | Cell equator | HOM beam tube |  | Yes |  | Yes | 4 |  |  |  | 708 | https://jlabdoc.jlab.org/docushare/dsweb/View/Collection-50126/Document-231625
39 | 5C75-RI-013 | WILDESON |  | 2020-12-21 | No | 30 | 4.9 |  | 9 | 39 | [5 empty] | 1 |  |  |  | warm A | 30 | 1 | 3.81e-05 | 1 | 14 | 3 | 30 | 1 | 180 | 30 | Ambient | 3 | Ambient | 3 | Ambient | 3 | Ambient | 3 | 120 | 60 | Ambient |  | 3 | 37 | 12 | Large1.3125in | Unmasked |  |  | FPC beamline | Cell 1 equator | Cell 2 equator | Cell 3 equator | Cell 4 equator | Cell 5 equator | HOM beamline |  | Yes |  | Yes | 4 |  |  |  | 250 | T'C 4 not working
40 | 5C75-RI-004 | WILDESON |  | 2020-12-16 | No | 10 | 4.7 |  | 8 | 34 | [6 empty] | 1 | unknown |  | warm A | 30 | 1 | 3.81e-05 | 1 | 14 | 3 | 30 | 1 | 120 | 30 | Ambient | 3 | Ambient | 3 | Ambient | 3 | Ambient | 3 | 120 | 30 | Ambient |  | 3 | 37 | 12 | Large1.3125in | Unmasked | [10 empty] | Yes |  | Yes | 4 |  |  |  | 82 |  | 6FA95DB0-F21F-F260-39D223BBD5ABF877
41 | 5C75-RI-014 | WILDESON | ASHLEYA | 2021-01-05 | No | 30 | 0 |  | 1 | 1 |  |  |  |  | 1 | 1 |  |  |  | Warm A | 30 | 1 | 3.81e-05 | 1 | 14 | 3 | 30 | 1 | 180 | 30 | Ambient | 3 | Ambient | 3 | Ambient | 3 | Ambient | 3 | 120 | 60 | Ambient |  | 2 | 37 | 12 | Large1.3125in | Unmasked |  |  | HOM Beamline | Equator | Equator | Equator | Equator | Equator | FPC Beamline | [10 empty] | D896483A-0FEC-1F37-1A0A8625A34FD501
42 | 5C75-J-005 | WILDESON | TMHARRIS | 2021-01-20 | No | 35 | 3.6 |  | 6 | 16 | 1 |  |  | 1 | [5 empty] | Warm A | 30 | 1 | 3.81e-05 | 1 | 14 | 3 | 30 | 1 | 180 | 30 | Ambient | 3 | Ambient | 3 | Ambient | 3 | Ambient | 3 | 120 | 60 | Ambient | 18.2 | 2 | 2.8 | 12 | Large1.3125in | Unmasked |  |  | FPC Beamtube | Cell 1 equator | Cell 2 equator | cell 3 equator | Cell 4 equator | Cell 5 equator | HOM Beamtube |  | Yes |  | Yes | 4 |  |  |  | 200 | Cavity was degreased after HEP was finished. | 4D594B8E-C980-A5C8-9EC6AD97455F4BA9
43 | 5C75-J-002 | WILDESON | FIEDLER | 2021-01-22 | No | 35 | 4.5 |  | 8 | 18 | 1 |  |  | 1 | [5 empty] | Warm A | 30 | 1 | 3.81e-05 | 1 | 14 | 3 | 30 | 1 | 180 | 30 | Ambient |  | Ambient |  | Ambient |  | Ambient | 3 | 120 | 60 | Ambient | 18.2 | 2 | 2.8 | 12 | Large1.3125in | Unmasked |  |  | FPC Beam tube | Equator Cell #1 | Equator Cell #2 | Equator Cell #3 | Equator Cell #4 | Equator Cell #5 | HOM Beamtube |  | Yes |  | Yes | 4 |  |  |  | 203 |  | B35FB7F2-E69F-9B15-124D901C971F82D9
44 | 5C75-J-005 | FIEDLER | ASHLEYA | 2021-01-26 | No | 25 | 4.5 |  | 8 | 22 | [5 empty] | 1 |  |  |  | Warm A | 30 | 1 | 3.81e-05 | 1 | 14 | 3 | 30 | 1 | 180 | 30 | Ambient | 3 | Ambient | 3 | Ambient | 3 | Ambient | 3 | 2 | 60 | Ambient |  | 2 | 27 | 12 | Large1.3125in | Unmasked |  |  | Left Beam Tube (FPC) | Equator | Equator | Equator | Equator | Equator | Right HOM Beam Tube |  | Yes |  | Yes | 4 |  |  |  | 60 |  | 83ECCD09-C96D-A34C-70CC4D35C01F1342
45 | 5C75-J-002 | WILDESON |  | 2021-02-01 | No | 25 | 5.1 |  | 9 | 28 | 1 |  |  | 1 | [5 empty] | Warm A | 30 | 1 | 3.81e-05 | 1 | 14 | 3 | 30 | 1 | 180 | 30 | Ambient | 3 | Ambient | 3 | Ambient | 3 | Ambient | 3 | 120 | 60 | Ambient | 18.2 | 2 | 37 | 12 | Large1.3125in | Unmasked |  |  | FPC Beamtube | Cell #1 | Cell #2 | Cell #3 | Cell #4 | Cell #5 | HOM Beamtube |  | Yes |  | Yes | 4 |  |  |  | 165 |  | DD1C87CA-F2FF-899D-B3214CEDA6E4FD9B
46 | 5C75-RI-011 | ASHLEYA | FIEDLER | 2021-02-03 | No | 100 | 5 | over 2 days, 60u/40u | 10 | 30 | [6 empty] | 1 | pulled from storage. |  | Warm A | 30 | 1 | 3.81e-05 | 1 | 14 | 3 | 30 | 1 | 180 | 30 | Ambient | 3 | Ambient | 3 | Ambient | 3 | Ambient | 3 | 120 | 60 | Ambient |  | 2 | 37 | 12 | Large1.3125in | Unmasked |  |  | FPC Beam Tube | Equator | Equator | Equator | Equator | Equator | HOM Beam Tube |  | Yes |  | Yes | 4 |  |  |  | 708 | 2 day EP, 60/40u | 82399368-00D3-6599-81D65FE5237796FD
47 | 5C75-RI-011 | FIEDLER | ASHLEYA | 2021-02-09 | No | 30 | 8.1 |  | 12 | 37 | 1 | [8 empty] | Warm A | 30 | 1 | 3.81e-05 | 1 | 14 | 3 | 30 | 1 | 180 | 30 | Ambient | 3 | Ambient | 3 | Ambient | 3 | Ambient | 3 | 120 | 60 | Ambient |  | 2 | 37 | 12 | Large1.3125in | Unmasked |  |  | Beam Tube | Equator | Equator | Equator | Equator | Equator | Beam Tube |  | Yes |  | Yes | 4 |  |  |  | 223 |  | 78B72CDF-C0B0-1B35-524F568ED165E8D3
48 | 5C75-J-005 | FIEDLER | ASHLEYA | 2021-02-11 | No | 5 | 8.8 |  | 13 | 39 | 1
49 | 5C75-RI-014 | FIEDLER | ASHLEYA | 2021-03-26 | No | 3 | 0.4 |  | 3 | 36 | [9 empty] | Warm A | 30 | 1 | 3.81e-05 | 1 | 14 | 3 | 30 | 1 | 100 | 30 | Ambient | 3 | Ambient | 3 | Ambient | 3 | Ambient | 3 | 120 | 60 | Ambient | 18.2 | 2 | 37 | 12 | Large1.3125in | Unmasked |  |  | Left Beam Tube | Equator | Equator | Equator | Equator | Equator | Right Beam Tube |  | Yes |  | Yes | 4 |  |  |  | 18 |  | 5D30F159-C0D8-CD9C-BEE14C06255C80C5
50 | 5C75-RI-016 | WILDESON | FIEDLER | 2021-04-29 | No | 40 | 1.3 |  | 8 | 70 | 1 |  |  | 1 | [6 empty] | 30 | 1 | 3.81e-05 | 1 | 14 | 3 | 30 | 1 | 180 | 30 | Ambient | 3 | Ambient | 3 | Ambient | 3 | Ambient | 3 | 120 | 60 | Ambient | 18.2 | 2 | 37 | 12 | Large1.3125in | Unmasked |  |  | Left Beam tube | Equator | Equator | Equator | Equator | Equator | Right Beam Tube |  | Yes |  | Yes | 4 |  |  |  | 260 |  | 3658CBE0-BE65-F39F-E6B85B78D3C5730E
51 | 5C75-RI-015 | WILDESON | FIEDLER | 2021-05-03 | No | 30 | 2.3 |  | 12 | 74 | 1 |  |  | 1 | [5 empty] | C75 5 cell Warm A | 30 | 1 | 3.81e-05 | 1 | 14 | 3 | 30 | 1 | 180 | 30 | Ambient | 3 | Ambient | 3 | Ambient | 3 | Ambient | 3 | 120 | 60 | Ambient | 18.2 | 2 | 37 | 12 | Large1.3125in | Unmasked |  |  | Left Beam Tube | Equator | Equator | Equator | Equator | Equator | Right Beam Tube |  | Yes |  | Yes | 4 |  |  |  | 253 |  | 36795E38-B378-9C11-06987709A9805DDA
52 | 5C75-RI-016 | WILDESON | TMHARRIS | 2021-05-05 | No | 30 | 3.2 |  | 13 | 76 | 1 |  |  | 1 |  | 1 |  |  |  | Warm A | 30 | 1 | 6 | 1 | 14 | 3 | 30 | 1 | 180 | 30 | Ambient | 3 | Ambient | 3 | Ambient | 3 | Ambient | 3 | 120 | 60 | Ambient | 18.2 | 2 | 37 | 12 | Large1.3125in | Unmasked |  |  | Left Beam Tube | Equator | Equator | Equator | Equator | Equator | Right Beam Tube |  | Yes |  | Yes | 4 |  |  |  | 232 |  | C7D6C14B-EE3C-B8EF-E1BE930A861C82BD
53 | 5C75-RI-017 | WILDESON | TMHARRIS | 2021-05-07 | No | 40 | 4 |  | 14 | 78 | 1 | [8 empty] | Warm A | 30 | 1 | 3.81e-05 | 1 | 14 | 3 | 30 | 1 | 180 | 30 | Ambient | 3 | Ambient | 3 | Ambient | 3 | Ambient | 3 | 120 | 60 | Ambient | 18.2 | 2 | 37 | 12 | Large1.3125in | Unmasked |  |  | Left Beamline | Equator | Equator | Equator | Equator | Equator | Right Beamline |  | Yes |  | Yes | 4 |  |  |  | 337 |  | 966400FF-A9ED-BD24-D736F0C483DE5D61
54 | 5C75-RI-018 | FIEDLER | WILDESON | 2021-05-11 | No | 40 | 4.9 |  | 15 | 82 | 1 | [8 empty] | Warm A | 30 | 1 | 3.81e-05 | 1 | 14 | 3 | 30 | 1 | 180 | 30 | Ambient | 3 | Ambient | 3 | Ambient | 3 | Ambient | 3 | 120 | 60 | Ambient | 18.2 | 2 | 37 | 12 | Large1.3125in | Unmasked |  |  | Left Beamline | Equator | Equator | Equator | Equator | Equator | Right Beamline |  | Yes |  | Yes | 4 | Cavity Temp 21 C. |  |  | 417 |  | FFC1E11B-015C-20CC-24AA460DCEB4E69B
55 | C75-SC2 | FIEDLER | ASHLEYA | 2021-05-27 | No | 120 | 4.9 |  | 5 | 16 | 1 | 1 | [8 empty] | 60 | 1 | 6.77e-05 | 1 | 14 | 3 | 30 | 1 | 180 | 30 | Ambient | 3 | Ambient | 3 | Ambient | 3 | Ambient | 3 | 120 | 60 | Ambient | 18.2 | 2 | 37 | 12 | Large1.3125in | Unmasked |  |  | Beam Tube | Mid Cell | Equator | Mid Cell | Equator | Equator | Beam Tube |  | Yes |  | Yes | 4 |  |  |  | 596
56 | C75-SC3 | FIEDLER | ASHLEYA | 2021-05-27 | No | 120 | 4.9 |  | 5 | 16 | 1 | 1 | [8 empty] | 60 | 1 | 6.77e-05 | 1 | 14 | 3 | 30 | 1 | 180 | 30 | Ambient | 3 | Ambient | 3 | Ambient | 3 | Ambient | 3 | 120 | 60 | Ambient | 18.2 | 2 | 37 | 12 | Large1.3125in | Unmasked |  |  | Beam Tube | Mid Cell | Equator | Mid Cell | Mid Cell | Equator | Beam Tube |  | Yes |  | Yes | 4 |  |  |  | 596
57 | C75-SC2 | FIEDLER | ASHLEYA | 2021-06-04 | No | 25 | 7.4 |  | 8 | 23 | 1 | 1 | [5 empty] | Flanges were dipped in BCP to remove stains. |  | Cold B | 60 | 1 | 4.51e-05 | 1 | 14 | 3 | 30 | 1 | 180 | 30 | Ambient | 3 | Ambient | 3 | Ambient | 3 | Ambient | 3 | 120 | 60 | Ambient | 18.2 | 2 | 20 | 4 | Large1.3125in | Unmasked |  |  | None | None | None | None | None | Equator | Beam Tube |  | Yes |  | Yes | 4 |  |  |  | 373
58 | C75-SC3 | FIEDLER | ASHLEYA | 2021-06-04 | No | 25 | 7.4 |  | 8 | 23 | 1 | 1 | [5 empty] | Flanges dipped in BCP to remove stains. |  |  | 60 | 1 | 4.51e-05 | 1 | 14 | 3 | 30 | 1 | 180 | 30 | Ambient | 3 | Ambient | 3 | Ambient | 3 | Ambient | 3 | 120 | 60 | Ambient | 18.2 | 120 | 20 | 4 | Large1.3125in | Unmasked |  |  | None | None | None | Beam Tube | Equator | None | None |  | Yes |  | Yes | 4 |  |  |  | 373
59 | 5C75-RI-018 | FIEDLER | ASHLEYA | 2021-06-08 | No | 30 | 7.9 |  | 9 | 27 | 1 | [8 empty] | Warm A | 30 | 1 | 3.81e-05 | 1 | 14 | 3 | 30 | 1 | 180 | 30 | Ambient | 3 | Ambient | 3 | Ambient | 3 | Ambient | 3 | 120 | 60 | Ambient | 18.2 | 2 | 37 | 12 | Large1.3125in | Unmasked |  |  | Beam Tube | Equator | Equator | Equator | Equator | Equator | Beam Tube |  | Yes |  | Yes | 4 |  |  |  | 195
60 | 5C75-RI-012 | WILDESON | ASHLEYA | 2021-07-29 | No | 40 | 1.5 |  | 8 | 27 | 1 | [8 empty] | Warm A | 30 | 1 | 3.81e-05 | 1 | 14 | 3 | 30 | 1 | 180 | 30 | Ambient | 3 | Ambient | 3 | Ambient | 3 | Ambient | 3 | 120 | 60 | Ambient | 18.2 | 2 | 37 | 12 | Large1.3125in | Unmasked |  |  | Left Beam Tube | Equator | Equator | Equator | Equator | Equator | Right Beam Tube |  | Yes |  | Yes | 4 |  |  |  | 367
61 | 5C75-RI-013 | FIEDLER | WILDESON | 2021-08-02 |  | 40 | 2.5 |  | 9 | 31 | 1 | [8 empty] | Warm A | 30 | 1 | 3.81e-05 | 1 | 14 | 3 | 30 | 1 | 180 | 30 | Ambient | 3 | Ambient | 3 | Ambient | 3 | Ambient | 3 | 120 | 60 | Ambient | 18.2 | 2 | 37 | 12 | Large1.3125in | Unmasked |  |  | Left Beam Tube | Equator | Equator | Equator | Equator | Equator | Right Beam Tube |  | Yes |  | Yes | 4 |  |  |  | 428
62 | 5C75-RI-013 | FIEDLER | WILDESON | 2021-08-09 | No | 30 | 0.7 |  | 2 | 6 | 1 | [8 empty] | Warm A | 30 | 1 | 3.81e-05 | 1 | 14 | 3 | 30 | 1 | 180 | 60 | Ambient | 3 | Ambient | 3 | Ambient | 3 | Ambient | 2 | 120 | 60 | Ambient | 18.2 | 3 | 37 | 12 | Large1.3125in | Unmasked |  |  | Left Beam Tube | Equator | Equator | Equator | Equator | Equator | Right Beam Tube |  | Yes |  | Yes | 4 |  |  |  | 148
63 | 5C75-RI-012 | FIEDLER | WILDESON | 2021-08-05 | No | 30 | 0 |  | 1 | 2 | 1 | [8 empty] | Warm A | 30 | 1 | 3.81e-05 | 1 | 14 | 3 | 30 | 1 | 180 | 30 | Ambient | 3 | Ambient | 3 | Ambient | 3 | Ambient | 3 | 120 | 60 | Ambient | 18.2 | 2 | 37 | 12 | Large1.3125in | Unmasked |  |  | Left Beam Tube | Equator | Equator | Equator | Equator | Equator | Right Beam Tube |  | Yes |  | Yes | 4 |  |  |  | 134
64 | 5C75-RI-014 | WILDESON | ASHLEYA | 2021-08-24 |  | 10 | 3.1 |  | 7 | 23 | [9 empty] | Warm A | 30 | 1 | 3.81e-05 | 1 | 14 | 3 | 30 | 1 | 180 | 30 | Ambient | 3 | Ambient | 3 | Ambient | 3 | Ambient | 3 | 120 | 60 | Ambient | 18.2 | 2 | 37 | 12 | Large1.3125in | Unmasked |  |  | Left Beam Tube | Equator | Equator | Equator | Equator | Equator | Right Beam Tube |  | Yes |  | Yes | 4 |  |  |  | 73
65 | C75-SC2 | FIEDLER | TMHARRIS | 2021-08-26 | No | 30 | 3.4 |  | 8 | 25 | [9 empty] | Warm A | 60 | 1 | 4.51e-05 | 1 | 14 | 3 | 30 | 1 | 180 | 30 | Ambient | 3 | Ambient | 3 | Ambient | 3 | Ambient | 3 | 120 | 60 | Ambient | 18.2 | 2 | 37 | 12 | Large1.3125in | Unmasked |  |  | Beam Tube | Equator | Equator | N/A | N/A | N/A | N/A |  | Yes |  | Yes | 4 |  |  |  | 186
66 | 5C75-RI-017 | FIEDLER | WILDESON | 2021-08-31 | No | 30 | 4 |  | 9 | 30 | [9 empty] | Warm A | 30 | 1 | 3.81e-05 | 1 | 14 | 3 | 30 | 1 | 180 | 30 | Ambient | 3 | Ambient | 3 | Ambient | 3 | Ambient | 3 | 120 | 60 | Ambient | 18.2 | 2 | 37 | 12 | Large1.3125in | Unmasked |  |  | Beam Tube | Equator | Equator | Equator | Equator | Equator | Beam Tube |  | Yes |  | Yes | 4 |  |  |  | 257
67 | C75-SC3 | WILDESON | ASHLEYA | 2021-08-26 | No | 30 | 3.4 |  | 8 | 25 | [9 empty] | Warm A | 60 | 1 | 4.51e-05 | 1 | 14 | 3 | 30 | 1 | 180 | 30 | Ambient | 3 | Ambient | 3 | Ambient | 3 | Ambient | 3 | 120 | 60 | Ambient | 18.2 | 2 | 37 | 12 | Large1.3125in | Unmasked |  |  | N/A | N/A | N/A | Beam Tube | Equator | N/A | N/A |  | Yes |  | Yes | 4 |  |  |  | 186
68 | 5C75-RI-NBSN2 | FIEDLER | WILDESON | 2021-09-02 | No | 30 | 0 |  | 1 | 1 | [9 empty] | Cold B | 30 | 1 | 3.81e-05 | 1 | 14 | 3 | 30 | 1 | 180 | 30 | Ambient | 3 | Ambient | 3 | Ambient | 3 | Ambient | 3 | 120 | 60 | Ambient | 18.2 | 2 | 20 | 4 | Large1.3125in | Unmasked |  |  | Left Beam Tube | Equator | Equator | Equator | Equator | Equator | Right Beam Tube |  | Yes |  | Yes | 4 |  |  |  | 287
69 | 5C75-RI-017 | FIEDLER | WILDESON | 2021-09-07 | No | 30 | 0.7 |  | 2 | 6 | [9 empty] | Warm A | 30 | 1 | 3.81e-05 | 1 | 14 | 3 | 30 | 1 | 180 | 30 | Ambient | 3 | Ambient | 3 | Ambient | 3 | Ambient | 3 | 120 | 60 | Ambient | 18.2 | 2 | 37 | 12 | Large1.3125in | Unmasked |  |  | Left Beam Tube | Equator | Equator | Equator | Equator | Equator | Right Beam Tube |  | Yes |  | Yes | 4 |  |  |  | 87 |  | CC10C8CA-D7B3-6916-118F3522BF76EC7F
70 | 5C75-RI-019 | FIEDLER | WILDESON | 2021-09-20 | No | 40 | 2.2 |  | 5 | 19 | [9 empty] | Warm A | 30 | 1 | 3.81e-05 | 1 | 14 | 3 | 30 | 1 | 180 | 30 | Ambient | 3 | Ambient | 3 | Ambient | 3 | Ambient | 3 | 120 | 60 | Ambient | 18.2 | 2 | 37 | 12 | Large1.3125in | Unmasked |  |  | Left Beam Tube | Equator | Equator | Equator | Equator | Equator | Right Beam Tube |  | Yes |  | Yes | 4 |  |  |  | 217 |  | CC1E45D1-082A-59F9-FE5597FC473EC9AD
71 | 5C75-RI-020 | FIEDLER | WILDESON | 2021-09-22 | No | 40 | 3.2 |  | 6 | 21 | [9 empty] | Warm A | 30 | 1 | 3.81e-05 | 1 | 14 | 3 | 30 | 1 | 180 | 30 | Ambient | 3 | Ambient | 3 | Ambient | 3 | Ambient | 3 | 120 | 60 | Ambient | 18.2 | 2 | 37 | 12 | Large1.3125in | Unmasked |  |  | Left Beam Tube | Equator | Equator | Equator | Equator | Equator | Right Beam Tube |  | Yes |  | Yes | 4 |  |  |  | 236 |  | EE4C58D9-0EBF-B76B-CD0B1B9AEB8D675C
72 | 5C75-RI-019 | FIEDLER | ASHLEYA | 2021-09-24 | No | 30 | 4.2 |  | 7 | 23 | [9 empty] | Warm A | 30 | 1 | 3.81e-05 | 1 | 14 | 3 | 30 | 1 | 180 | 30 | Ambient | 3 | Ambient | 3 | Ambient | 3 | Ambient | 3 | 120 | 60 | Ambient | 18.2 | 2 | 37 | 12 | Large1.3125in | Unmasked |  |  | Left Beam Tube | Equator | Equator | Equator | Equator | Equator | Right Beam Tube |  | Yes |  | Yes | 4 |  |  |  | 195 |  | F4308322-F659-37AC-1DC98EE7A227001B
73 | 5C75-RI-020 | FIEDLER | WILDESON | 2021-09-28 | No | 30 | 4.9 |  | 8 | 27 | [9 empty] | Warm A | 30 | 1 | 3.81e-05 | 1 | 14 | 3 | 30 | 1 | 180 | 30 | Ambient | 3 | Ambient | 3 | Ambient | 3 | Ambient | 3 | 120 | 120 | Ambient | 18.2 | 2 | 37 | 12 | Large1.3125in | Unmasked |  |  | Left Beam Tube | Equator | Equator | Equator | Equator | Equator | Right Beam Tube |  | Yes |  | Yes | 4 |  |  |  | 238 |  | F1978C44-BF25-D8C5-6AD345F4649BE6DA
74 | 5C75-RI-021 | FIEDLER | WILDESON | 2021-09-30 |  | 40 | 5.6 |  | 9 | 29 | [9 empty] | Warm A | 30 | 1 | 3.81e-05 | 1 | 14 | 3 | 30 | 1 | 180 | 30 | Ambient | 3 | Ambient | 3 | Ambient | 3 | Ambient | 3 | 120 | 60 | Ambient | 18.2 | 2 | 37 | 12 | Large1.3125in | Unmasked |  |  | Left Beam Tube | Equator | Equator | Equator | Equator | Equator | Right Beam Tube |  | Yes |  | Yes | 4 |  |  |  | 392 |  | F1A0843A-D82F-67BF-40513D421D42BDBA
75 | 5C75-RI-022 | FIEDLER | WILDESON | 2021-10-04 | No | 40 | 0 |  | 1 | 3 | [9 empty] | Warm A | 30 | 1 | 3.81e-05 | 1 | 14 | 3 | 30 | 1 | 180 | 30 | Ambient | 3 | Ambient | 3 | Ambient | 3 | Ambient | 3 | 120 | 60 | Ambient | 18.2 | 2 | 37 | 12 | Large1.3125in | Unmasked |  |  | Left Beam Tube | Equator | Equator | Equator | Equator | Equator | Right Beam Tube |  | Yes |  | Yes | 4 |  |  |  | 214 |  | F1AAD984-A58D-8ED8-E7B53551E92F5F85
76 | 5C75-RI-021 | FIEDLER | WILDESON | 2021-10-06 | No | 30 | 1 |  | 1 | 5 | [9 empty] | 15 u Warm A, then 15 u Cold A | 30 | 1 | 3.81e-05 | 1 | 14 | 3 | 30 | 1 | 180 | 30 | Ambient | 3 | Ambient | 3 | Ambient | 3 | Ambient | 3 | 120 | 60 | Ambient | 18.2 | 2 | 37 | 12 | Large1.3125in | Unmasked |  |  | Left Beam Tube (FPC) | Equator | Equator | Equator | Equator | Equator | Right Beam Tube |  | Yes |  | Yes | 4 |  |  |  | 198 |  | F20BDD5D-EAB7-0004-5F3EF2895F8C23BA
77 | 5C75-RI-023 | FIEDLER | WILDESON | 2021-10-14 | No | 40 | 2.3 |  | 5 | 13 | [9 empty] | Warm A | 30 | 1 | 3.81e-05 | 1 | 14 | 3 | 30 | 1 | 180 | 30 | Ambient | 3 | Ambient | 3 | Ambient | 3 | Ambient | 3 | 120 | 60 | Ambient | 18.2 | 2 | 37 | 12 | Large1.3125in | Unmasked |  |  | Left Beam Tube (FPC) | Equator | Equator | Equator | Equator | Equator | Right Beam Tube (HOM) |  | Yes |  | Yes | 4 |  |  |  | 247 |  | C3F91FED-C155-51B4-A55FCDEB0AEF981E
78 | 5C75-RI-024 | FIEDLER | WILDESON | 2021-10-25 | No | 40 | 4.7 |  | 10 | 24 | [9 empty] | Warm A | 30 | 1 | 3.81e-05 | 1 | 14 | 3 | 30 | 1 | 180 | 30 | Ambient | 3 | Ambient | 3 | Ambient | 3 | Ambient | 3 | 120 | 120 | Ambient | 18.2 | 2 | 37 | 12 | Large1.3125in | Unmasked |  |  | Beam Tube (FPC) | Equator | Equator | Equator | Equator | Equator | Beam Tube (HOM) |  | Yes |  | Yes | 4 |  |  |  | 361 |  | 8D6BFA75-C59B-0AAD-BD2FE0438F29F861
79 | 5C75-RI-013 | FIEDLER | WILDESON | 2021-11-08 | No | 30 | 1.2 |  | 3 | 6 | [9 empty] | Warm A | 30 | 1 | 3.81e-05 | 1 | 14 | 3 | 30 | 1 | 180 | 30 | Ambient | 3 | Ambient | 3 | Ambient | 3 | Ambient | 3 | 120 | 60 | Ambient | 18.2 | 2 | 37 | 12 | Large1.3125in | Unmasked |  |  | Left Beam Tube (FPC) | Equator | Equator | Equator | Equator | Equator | Right Beam Tube (HOM) |  | Yes |  | Yes | 4 |  | 20 | 69 | 175 |  | CEC4CE7F-C4C4-709C-D73583A6D561E53B
80 | 5C75-RI-004 | FIEDLER | WILDESON | 2021-11-10 | No | 10 | 1.9 |  | 4 | 8 | [9 empty] | Warm A | 30 | 1 | 3.81e-05 | 1 | 14 | 3 | 30 | 1 | 180 | 30 | Ambient | 3 | Ambient | 3 | Ambient | 3 | Ambient | 3 | 120 | 60 | Ambient | 18.2 | 2 | 37 | 12 | Large1.3125in | Unmasked |  |  | Left Beam Tube (FPC) | Equator | Equator | Equator | Equator | Equator | Right Beam Tube (HOM) |  | Yes |  | Yes | 4 |  | 20 | 68 | 60 |  | D0945519-9BD1-D574-5788D7A4C7CAA351
81 | 5C75-RI-025 | FIEDLER | WILDESON | 2021-11-22 | No | 40 | 3.4 |  | 8 | 20 | [9 empty] | Warm A | 30 | 1 | 3.81e-05 | 1 | 14 | 3 | 30 | 1 | 180 | 30 | Ambient | 3 | Ambient | 3 | Ambient | 3 | Ambient | 3 | 120 | 120 | Ambient | 18.2 | 120 | 37 | 12 | Large1.3125in | Unmasked |  |  | Beam Tube (FPC) | Equator | Equator | Equator | Equator | Equator | Beam Tube (HOM) |  | Yes |  | Yes | 4 |  | 20 | 48 | 340 |  | 398435CF-0C89-6794-B5D6A252C3EC0EF2
82 | 5C75-RI-023 | FIEDLER | WILDESON | 2021-11-29 | No | 30 | 4.6 |  | 10 | 27 | [9 empty] | 15u WA/ 15u CA | 30 | 1 | 3.81e-05 | 1 | 14 | 3 | 30 | 1 | 180 | 30 | Ambient | 3 | Ambient | 3 | Ambient | 3 | Ambient | 3 | 120 | 60 | Ambient | 18.2 | 2 | 37 | 12 | Large1.3125in | Unmasked |  |  | Beam Tube (FPC) | Equator | Equator | Equator | Equator | Equator | Beam Tube (HOM) |  | Yes |  | Yes | 3 |  | 14 | 29 | 437 |  | DFA5F640-EFB0-4FC3-D7ADAC86D0707C01
83 | 5C75-RI-026 | FIEDLER | FIEDLER | 2021-12-02 | No | 40 | 5.3 |  | 12 | 31 | [10 empty] | 30 | 1 | 3.81e-05 | 1 | 14 | 3 | 30 | 1 | 180 | 30 | Ambient | 3 | Ambient | 3 | Ambient | 3 | Ambient | 3 | 120 | 60 | Ambient | 18.2 | 2 | 37 | 12 | Large1.3125in | Unmasked |  |  | Left Beam Tube (FPC) | Equator | Equator | Equator | Equator | Equator | Right Beam Tube (HOM) |  | Yes |  | Yes | 4 |  | 19 | 35 | 475 | Split into two days. Day 1 30 u Day 2 10 u | D0DA88CA-B3B1-AF88-D27F0BCBEE27FCFE
84 | 5C75-RI-024 | FIEDLER | FIEDLER | 2021-12-06 | No | 30 | 0 |  | 1 | 3 | [9 empty] | 15 WA/ 15 CA ACW was set for the CB recipe, valves in t-trench were flipped for the CA part of the recipe and cooling water spray was colder than the required temperature for CA. In turn the cell temperatures ran around 6-9 C vs. the 13C for CA. | 30 | 1 | 3.81e-05 | 1 | 14 | 3 | 30 | 1 | 180 | 30 | Ambient | 3 | Ambient | 3 | Ambient | 3 | Ambient | 3 | 120 | 60 | Ambient | 18.2 | 2 | -6.7 | 12 | Large1.3125in | Unmasked |  |  | Left Beam Tube (FPC) | Equator | Equator | Equator | Equator | Equator | Right Beam Tube (HOM) |  | Yes |  | Yes | 4 | ACW set to 20C so cooling spray was colder than the requirement for CA. | 13 | 56 | 218 |  | DE1B69B9-E827-021A-36D38591719B98BB
85 | 5C75-RI-019 | FIEDLER | ASHLEYA | 2022-01-11 | No | 5 | 6.1 |  | 11 | 39 | [6 empty] | 1 | failed test |  | A-cold | 30 | 1 | 3.81e-05 | 1 | 14 | 3 | 30 | 1 | 180 | 30 | Ambient | 3 | Ambient | 3 | Ambient | 3 | Ambient | 3 | 120 | 30 | Ambient | 18.2 | 2 | 37 | 12 | Large1.3125in | Unmasked |  |  | FPC BT | equator | equator | equator | equator | equator | BT HOM |  | Yes |  | Yes | 4 |  | 12 | 20 | 107 |  | 13EF5F85-B23D-80D4-5463E7E85497F7A8
86 | 5C75-RI-020 | FIEDLER | ASHLEYA | 2022-01-12 | No | 5 | 6.3 |  | 12 | 40 | [6 empty] | 1 | Tested. |  | Cold A | 30 | 1 | 3.81e-05 | 1 | 14 | 3 | 30 | 1 | 180 | 30 | Ambient | 3 | Ambient | 3 | Ambient | 3 | Ambient | 3 | 120 | 60 | Ambient | 18.2 | 2 | 37 | 12 | Large1.3125in | Unmasked |  |  | Beam Tube (FPC) | Equator | Equator | Equator | Equator | Equator | Beam Tube (HOM) |  | Yes |  | Yes |  |  | 12 | 18 | 112 |  | 7BA544F5-EA71-30B4-C0BEE847B43C3E0A
87 | 5C75-RI-022 | FIEDLER | WILDESON | 2022-03-24 | No | 30 | 5.6 |  | 15 | 30 | 1 |  |  |  |  | 1 |  |  |  | Warm A | 30 | 1 | 3.81e-05 | 1 | 14 | 3 | 30 | 1 | 180 | 30 | Ambient | 3 | Ambient | 3 | Ambient | 3 | Ambient | 3 | 120 | 60 | Ambient | 18.2 | 2 | 37 | 12 | Large1.3125in | Unmasked |  |  | Beam Tube (FPC) | Equator | Equator | Equator | Equator | Equator | Beam Tube (HOM) |  | Yes |  | Yes | 4 |  | 19 | 29 | 427 |  | 8CC36032-BAFD-5CA5-C861793EFE88F167
88 | 5C75-RI-022 | WILDESON | TMHARRIS | 2022-05-02 | No | 30 | 0 |  | 1 | 4 | [9 empty] | 15WA/15CA | 30 | 1 | 3.81e-05 | 1 | 14 | 30 | 30 | 1 | 180 | 30 | Ambient | 3 | Ambient | 3 | Ambient | 3 | Ambient | 3 | 120 | 60 | Ambient | 18.2 | 2 | 37 | 12 | Large1.3125in | Unmasked |  |  | Beam Tube (FPC) | Equator | Equator | Equator | Equator | Equator | Beam Tube (HOM) |  | Yes |  | Yes | 4 |  | 14 | 58 | 211 | 15WA/15CA | FEFD5439-B148-76B5-6CC43AE637AEC643
89 | 5C75-RI-025 | FIEDLER | TMHARRIS | 2022-05-04 | No | 30 | 0.7 |  | 2 | 6 | [9 empty] | Warm A | 30 | 1 | 3.81e-05 | 1 | 14 | 3 | 30 | 1 | 180 | 30 | Ambient | 3 | Ambient | 3 | Ambient | 3 | Ambient | 3 | 120 | 60 | Ambient | 18.2 | 2 | 37 | 12 | Large1.3125in | Unmasked |  | 1.3125" | Beam Tube (FPC) | Equator | Equator | Equator | Equator | Equator | Beam Tube (HOM) |  | Yes |  | Yes | 4 |  | 20 | 74 | 164 |  | FF34AD15-B1C9-A41C-8C4C0E085778DE50
90 | 5C75-RI-026 | FIEDLER | TMHARRIS | 2022-05-06 | No | 30 | 1.4 |  | 3 | 8 | [9 empty] | Warm A | 30 | 1 | 3.81e-05 | 1 | 14 | 3 | 30 | 1 | 180 | 30 | Ambient | 3 | Ambient | 3 | Ambient | 3 | Ambient | 3 | 120 | 60 | Ambient | 18.2 | 2 | 37 | 12 | Large1.3125in | Unmasked |  | 1.3125" | Beam Tube (FPC) | Equator | Equator | Equator | Equator | Equator | Beam Tube (HOM) |  | Yes |  | Yes | 4 |  | 20 | 70 | 173 |  | 00BE8158-EBB7-F696-F26CE171AFD974E3
91 | 5C75-RI-013 | FIEDLER | TMHARRIS | 2022-05-31 | No | 5 | 4.1 |  | 9 | 33 | [9 empty] | Warm A | 30 | 1 | 3.81e-05 | 1 | 14 | 3 | 30 | 1 | 180 | 30 | Ambient | 3 | Ambient | 3 | Ambient | 3 | Ambient | 3 | 120 | 60 | Ambient | 18.2 | 2 | 37 | 12 | Large1.3125in | Unmasked |  |  | Beam Tube (FPC) | Equator | Equator | Equator | Equator | Equator | Beam Tube (HOM) |  | Yes |  | Yes | 4 |  | 20 | 27 | 76 |  | 394B59F0-B0FA-E2CE-48894474690B6EC1
92 | 5C75-RI-013 | FIEDLER | TMHARRIS | 2022-07-12 | No | 10 | 2.4 |  | 9 | 42 | [6 empty] | 1 | Testing. |  | Warm A | 60 | 1 | 3.81e-05 | 1 | 14 | 3 | 30 | 1 | 180 | 30 | Ambient | 3 | Ambient | 3 | Ambient | 3 | Ambient | 3 | 120 | 60 | Ambient | 18.2 | 2 | 37 | 12 | Large1.3125in | Masked |  | Partial masking of end groups of cavity. | Beam Tube (FPC) | Equator | Equator | Equator | Equator | Equator | Beam Tube (HOM) |  | Yes |  | Yes | 4 |  | 19 | 26 | 164 |  | EBA592A9-EAEB-564B-45D32D5003CBC501
93 | C75-SC2 | FIEDLER | PAIGEW | 2022-07-27 | No | 20 | 0 |  | 1 | 1 | [9 empty] | Cold B | 60 | 1 | 4.51e-05 | 1 | 14 | 2 | 30 | 1 | 180 | 30 | Ambient | 3 | Ambient | 3 | Ambient | 3 | Ambient | 3 | 120 | 60 | Ambient | 18.2 | 2 | 20 | 12 | Large1.3125in | Unmasked |  |  | TC1: Beam Tube; TC2: Equator |  | Yes |  | Yes | 4 |  | 7 | 40 | 171 |  | E290FE15-0557-E42B-FB1426A7BD663A7D
94 | C75-SC3 | FIEDLER | PAIGEW | 2022-07-27 | No | 20 | 0 |  | 1 | 1 | [9 empty] | Cold B | 60 | 1 | 4.51e-05 | 1 | 14 | 2 | 30 | 1 | 180 | 30 | Ambient | 3 | Ambient | 3 | Ambient | 3 | Ambient | 3 | 120 | 60 | Ambient | 18.2 | 2 | 20 | 4 | Large1.3125in | Unmasked |  |  | TC3: Beam Tube; TC4: Equator |  | Yes |  | Yes | 4 |  | 7 | 40 | 171 |  | E2EC8EF2-F0FD-0A53-B942C6D05C805E49
95 | 5C75-RI-023 | FIEDLER | PAIGEW | 2022-08-18 | No | 10 | 0.4 |  | 2 | 23 | [9 empty] | Warm A | 60 | 1 | 3.81e-05 | 1 | 14 | 3 | 30 | 1 | 180 | 30 | Ambient | 3 | Ambient | 3 | Ambient | 3 | Ambient | 3 | 120 | 60 | Ambient | 18.2 | 2 | 37 | 12 | Large1.3125in | Masked |  | Cathode Picture Attached | Beam Tube (FPC) | Equator | Equator | Equator | Equator | Equator | Beam Tube (HOM) |  | Yes |  | Yes | 4 |  | 20 | 44 | 93 |  | F79F53D4-F476-4014-5BB4F85FA342D471
96 | 5C75-RI-013 | WILDESON | ASHLEYA | 2022-09-07 | No | 10 | 1.1 |  | 7 | 43 | 1 | [8 empty] | Warm A | 60 | 1 | 3.81e-05 | 1 | 14 | 3 | 30 | 1 | 180 | 30 | Ambient | 3 | Ambient | 3 | Ambient | 3 | Ambient | 3 | 120 | 60 | Ambient | 18.2 | 2 | 37 | 12 | Large1.3125in | Unmasked |  |  | Beam Tube (FPC) | Equator | Equator | Equator | Equator | Equator | Beam Tube (HOM) |  | Yes |  | Yes | 4 |  | 19 | 28 | 147 |  | 57AB0774-D87F-B71E-33A90554898988CD
97 | 5C75-RI-010 | FIEDLER | WILDESON | 2023-01-19 14:13 | No | 20 | 0 |  | 1 | 1 | [6 empty] | 1 | CMM and RF | WarmA |  | 60 | 1 | 3.81e-05 | 1 | 14 | 2 | 30 | 1 | 180 | 30 | Ambient | 3 | Ambient | 3 | Ambient | 3 | Ambient | 3 | 120 | 60 | Ambient | 18.2 | 2 | 37 | 12 | Large1.3125in | Masked |  | Cathode fully masked for end group region. | Beam Tube (FPC) | Equator | Equator | Equator | Equator | Equator | Beam Tube (HOM) |  | Yes |  | Yes | 4 |  | 20 | 72 | 112 |  | 4B5AD00B-A016-6AF2-EE845E5081BED4DE
98 | 5C75-RI-024 | FIEDLER | WILDESON | 2023-02-01 14:59 | No | 7 | 0.5 |  | 2 | 14 | [7 empty] | Failed VTA Test | WarmA |  | 60 | 1 | 3.81e-05 | 1 | 14 | 2 | 30 | 1 | 180 | 30 | Ambient | 3 | Ambient | 3 | Ambient | 3 | Ambient | 3 | 120 | 60 | Ambient | 18.2 | 2 | 37 | 12 | Large1.3125in | Masked |  | Cathode fully masked in end group regions. | Beam Tube (FPC) | Equator | Equator | Equator | Equator | Equator | Beam Tube (HOM) |  | Yes |  | Yes | 4 |  | 21 | 77 | 36 |  | 9227315C-912B-48A5-349DFE5D96AFD55F
99 | 5C75-RI-029 | FIEDLER | PAIGEW | 2023-02-07 08:29 | No | 40 | 0.6 |  | 3 | 19 |  |  |  | 1 |  |  |  |  | WarmA |  | 60 | 1 | 3.81e-05 | 1 | 14 | 2 | 30 | 1 | 180 | 30 | Ambient | 3 | Ambient | 3 | Ambient | 3 | Ambient | 3 | 120 | 60 | Ambient | 18.2 | 2 | 37 | 12 | Large1.3125in | Masked |  | Fully Masked End group regions. | Beam Tube (FPC) | Equator | Equator | Equator | Equator | Equator | Beam Tube (HOM) |  | Yes |  | Yes | 4 |  | 21 | 76 | 211 |  | B9726D40-E7D6-5802-457B4C810828F839
100 | 5C75-RI-030 | WILDESON | DIMYTRI | 2023-02-10 15:13 |  | 40 | 3 |  | 5 | 23 | 1 | [6 empty] | First EP step after barrel polishing. | WarmA |  | 30 | 3 |  | 1 | 14 | 3 | 30 | 1 | 120 | 30 | Ambient | 3 | Ambient | 3 | Ambient | 3 | Ambient | 180 | 180 | 60 | Ambient | 18.2 | 2 | 37 | 12 | Large1.3125in | Masked |  | Masked In Endgroup Regions. | fpc beamtube | cell 1 | cell 2 | cell 3 | cell 4 | cell 5 | hom beamtube |  | Yes |  | Yes | 4 |  | 21 | 66 | 220 |  | EFD48911-D5C9-679E-268235C9570311CF
101 | 5C75-RI-030 | WILDESON | PAIGEW | 2023-02-13 09:35 | No | 40 | 2.5 | Cavity stopped rotating at approximately 4u left for removal. Gigi was contacted and requested an extra 10u removal. Total removal was approximately 50u. First 40u; 2.0 g/L Second 10u; 3.0 g/L | 5 | 23 | 1 | [7 empty] | WarmA |  | 30 | 1 | 3.81e-05 | 1 | 14 | 2 | 30 | 1 | 120 | 30 | Ambient | 3 | Ambient | 3 | Ambient | 3 | Ambient | 3 | 120 | 60 | Ambient | 18.2 | 2 | 37 | 12 | Large1.3125in | Masked |  | Masked at end groups | Beamtube (FPC) | Equator | Equator | Equator | Equator | Equator | Beamtube (HOM) |  | Yes |  | Yes | 4 |  | 21 | 67 | 280 | First 40u before rotation stop; 66.5 A, 211 minutes Second 10u requested by Gigi; 68.1 A, 60 minutes | 58F62879-E742-EE3E-D5C3908CA006FAC6
102 | 5C75-RI-029 | WILDESON | PAIGEW | 2023-02-14 10:34 | No | 30 | 3.2 |  | 7 | 27 | 1 | [7 empty] | WarmA |  | 60 | 1 | 3.81e-05 | 1 | 14 | 2 | 30 | 1 | 180 | 30 | Ambient | 3 | Ambient | 3 | Ambient | 3 | Ambient | 3 | 120 | 60 | Ambient | 18.2 | 2 | 37 | 12 | Large1.3125in | Masked |  | Fully masked endgroup regions. | Beamtube (FPC) | Equator | Equator | Equator | Equator | Equator | Beamtube (HOM) |  | Yes |  | Yes | 4 |  | 21 | 69 | 176 |  | 599926E7-D19B-57C4-F61DC42CAF8B2B2D
103 | 5C75-RI-030 | WILDESON | PAIGEW | 2023-02-16 08:32 | No | 30 | 3.9 |  | 8 | 29 | [5 empty] | 1 |  |  | WarmA |  | 60 | 1 | 3.81e-05 | 1 | 14 | 2 | 30 | 1 | 180 | 30 | Ambient | 3 | Ambient | 3 | Ambient | 3 | Ambient | 3 | 120 | 60 | Ambient | 18.2 | 2 | 37 | 12 | Large1.3125in | Masked |  | Masked at endgroups | Beamtube (FPC) | Equator | Equator | Equator | Equator | Equator | Beamtube (FPC) |  | Yes |  | Yes | 4 |  | 21 | 65 | 187 |  | C306FAF0-E880-EF53-E7F4C5A9B5E6AA01
104 | 5C75-RI-031 | WILDESON | PAIGEW | 2023-02-20 08:11 | No | 75 | 4.7 |  | 9 | 33 | [8 empty] | WarmA |  | 60 | 1 | 3.81e-05 | 1 | 14 | 2 | 30 | 1 | 180 | 30 | Ambient | 3 | Ambient | 3 | Ambient | 3 | Ambient | 3 | 120 | 60 | Ambient | 18.2 | 2 | 37 | 12 | Large1.3125in | Masked |  | Endgroup Regions Fully Masked. | Beam Tube (FPC) | Equator | Equator | Equator | Equator | Equator | Beam Tube (HOM) |  | Yes |  | Yes | 4 |  | 21 | 64 | 471 |  | F0D90AEE-9291-0CE2-8F4E173E742809C4
105 | 5C75-RI-031 | WILDESON | PAIGEW | 2023-02-21 08:44 | No | 25 | 6.5 |  | 10 | 34 | [8 empty] | WarmA |  | 60 | 1 | 3.81e-05 | 1 | 14 | 2 | 30 | 1 | 180 | 30 | Ambient | 3 | Ambient | 3 | Ambient | 3 | Ambient | 180 | 20 | 60 | Ambient | 18.2 | 2 | 37 | 12 | Large1.3125in | Masked |  | Masked at end groups. | Beam tube (FPC) | Equator | Equator | Equator | Equator | Equator | Beam tube (HOM) |  | Yes |  | Yes | 4 |  | 21 | 68 | 149 |  | 23450A32-9552-DFC4-F5A71E3C4375129C
106 | 5C75-RI-032 | WILDESON | PAIGEW | 2023-02-22 08:34 | No | 70 | 7.1 |  | 11 | 35 | [6 empty] | 1 | CMM Inspection. | WarmA |  | 60 | 1 | 3.81e-05 | 1 | 14 | 2 | 30 | 1 | 180 | 30 | Ambient | 3 | Ambient | 3 | Ambient | 3 | Ambient | 3 | 120 | 60 | Ambient | 18.2 | 2 | 37 | 12 | Large1.3125in | Masked |  | Fully Masked in Endgroup Regions. | Beam Tube (FPC) | Equator | Equator | Equator | Equator | Equator | Beam Tube (HOM) |  | Yes |  | Yes | 4 |  | 21 | 75 | 386 |  | 2753AB6A-D83A-DBC6-06B922CAC73E3ECC
107 | 5C75-RI-032 | WILDESON | TMHARRIS | 2023-02-23 09:13 | No | 30 | 8.8 |  | 12 | 36 | [6 empty] | 1 | CMM Inspection. | WarmA |  | 30 | 1 | 3.81e-05 | 1 | 14 | 2 | 30 | 1 | 180 | 30 | Ambient | 3 | Ambient | 3 | Ambient | 3 | Ambient | 3 | 120 | 60 | Ambient | 18.2 | 2 | 37 | 12 | Large1.3125in | Masked |  | Fully Masked in Endgroup Regions. | Beam Tube (FPC) | Equator | Equator | Equator | Equator | Equator | Beam Tube (HOM) |  | Yes |  | Yes | 4 |  | 21 | 70 | 174 |  | 2763B962-E74C-CAF9-1B83BC99F6029495
108 | 5C75-RI-035 | WILDESON | DIMYTRI | 2023-02-24 10:44 | No | 60 | 9.5 | 60u (Out of 100u) | 13 | 37 | [6 empty] | 1 | CMM Inspection. | WarmA |  | 60 | 1 | 3.81e-05 | 1 | 14 | 2 | 30 | 1 | 180 | 30 | Ambient | 3 | Ambient | 3 | Ambient | 3 | Ambient | 3 | 120 | 60 | Ambient | 18.2 | 2 | 37 | 12 | Large1.3125in | Masked |  | Fully Masked in Endgroup Regions. | Beam Tube (FPC) | Equator | Equator | Equator | Equator | Equator | Beam Tube (HOM) |  | Yes |  | Yes | 4 |  | 21 | 58 | 420 |  | C3B3118F-F8C3-7575-2D2DB77A79E8352E
109 | 5C75-RI-035 | FIEDLER | WILDESON | 2023-02-27 13:10 | No | 40 |  | 40u (out of 100u) | 14 | 40 | [6 empty] | 1 | CMM Inspection. | WarmA |  | 60 | 1 | 3.81e-05 | 1 | 14 | 2 | 30 | 1 | 120 | 30 | Ambient | 3 | Ambient | 3 | Ambient | 3 | Ambient | 3 | 120 | 60 | Ambient | 18.2 | 2 | 37 | 12 | Large1.3125in | Masked |  | Masked at endgroups. | Beam tube (FPC) | Equator | Equator | Equator | Equator | Equator | Beam tube (FPC) |  | Yes |  | Yes | 4 |  | 21 | 49 | 330 |  | C9C0ABB7-BBA3-60DF-5E1085911E3B7B1F
110 | 5C75-RI-036 | FIEDLER | PAIGEW | 2023-02-28 11:05 | No | 70 | 11.9 | 70u (out of 100u) | 15 | 41 | [6 empty] | 1 | CMM Inspection. | WarmA |  | 60 | 1 | 3.81e-05 | 1 | 14 | 2 | 30 | 1 | 180 | 30 | Ambient | 3 | Ambient | 3 | Ambient | 3 | Ambient | 3 | 120 | 60 | Ambient | 18.2 | 2 | 37 | 12 | Large1.3125in | Masked |  | Fully Masked in Endgroup Regions | Beam Tube (FPC) | Equator | Equator | Equator | Equator | Equator | Beam Tube (HOM) |  | Yes |  | Yes | 4 |  | 21 | 47 | 610 |  | 66C97072-F780-12BC-0C8DAD3562669173
111 | 5C75-RI-036 | FIEDLER | PAIGEW | 2023-03-01 09:25 | No | 30 | 13.6 |  | 16 | 42 | [6 empty] | 1 | CMM Inspection. | WarmA |  | 60 | 1 | 3.81e-05 | 1 | 14 | 2 | 30 | 1 | 180 | 30 | Ambient | 3 | Ambient | 3 | Ambient | 3 | Ambient | 3 | 120 | 60 | Ambient | 18.2 | 2 | 37 | 12 | Large1.3125in | Masked |  | Cathode Fully Masked In Endgroup Regions. | Beam Tube (FPC) | Equator | Equator | Equator | Equator | Equator | Beam Tube (HOM) |  | Yes |  | Yes | 4 |  | 21 | 44 | 281 |  | 299D1A50-F779-22DA-87AEB7CBEC3C614D
112 | 5C75-RI-033 | FIEDLER | PAIGEW | 2023-03-03 08:17 | No | 75 | 0 |  | 1 | 1 | [7 empty] | CMM Inspection. | WarmA |  | 60 | 1 | 3.81e-05 | 1 | 14 | 2 | 30 | 1 | 180 | 30 | Ambient | 3 | Ambient | 3 | Ambient | 3 | Ambient | 3 | 120 | 60 | Ambient | 18.2 | 2 | 37 | 12 | Large1.3125in | Masked |  | Fully masked in Endgroup Regions | Beam Tube (FPC) | Equator | Equator | Equator | Equator | Equator | Beam Tube (HOM) |  | Yes |  | Yes | 4 |  | 21 | 68 | 442 |  | 5B987F6A-03B3-EE7F-FA1BDCDB5A4CDCC8
113 | 5C75-RI-033 | FIEDLER | PAIGEW | 2023-03-04 08:57 | No | 25 | 1.8 |  | 2 | 2 | [7 empty] | CMM Inspection. | WarmA |  | 60 | 1 | 3.81e-05 | 1 | 14 | 2 | 30 | 1 | 180 | 30 | Ambient | 3 | Ambient | 3 | Ambient | 3 | Ambient | 3 | 120 | 60 | Ambient | 18.2 | 2 | 37 | 12 | Large1.3125in | Masked |  | Masked at end groups. | Beam tube (FPC) | Equator | Equator | Equator | Equator | Equator | Beam tube (HOM) |  | Yes |  | Yes | 4 |  | 21 | 68 | 148 |  | 5BCFACA9-FDC6-D13A-4D0D9EE68F937273
114 | 5C75-RI-034 | ASHLEYA | TMHARRIS | 2023-03-05 09:03 | No | 75 | 2.4 |  | 3 | 3 | [7 empty] | CMM Inspection. | WarmA |  | 60 | 1 | 3.81e-05 | 1 | 14 | 2 | 30 | 1 | 180 | 30 | Ambient | 3 | Ambient | 3 | Ambient | 3 | Ambient | 3 | 120 | 60 | Ambient | 18.2 | 2 | 37 | 12 | Large1.3125in | Masked |  | Fully Masked in Endgroup Regions. | Beam tube (FPC) | Equator | Equator | Equator | Equator | Equator | Beam tube (HOM) |  | Yes |  | Yes | 4 |  | 21 | 69 | 441 |  | 5C051933-E455-02FE-A95ABA42DAC64E51
115 | 5C75-RI-034 | FIEDLER | PAIGEW | 2023-03-06 09:28 | No | 25 | 4.2 |  | 4 | 4 | [7 empty] | CMM Inspection. | WarmA |  | 30 | 1 | 3.81e-05 | 1 | 14 | 2 | 30 | 1 | 180 | 30 | Ambient | 3 | Ambient | 3 | Ambient | 3 | Ambient | 3 | 120 | 60 | Ambient | 18.2 | 2 | 37 | 12 | Large1.3125in | Masked |  | Fully Masked in Endgroup Regions | Beam tube (FPC) | Equator | Equator | Equator | Equator | Equator | Beam tube (HOM) |  | Yes |  | Yes | 4 |  | 21 | 66 | 154 |  | 5CB8ECAA-9524-7AD7-93DB3B7686AC6506
116 | 5C75-RI-031 | FIEDLER | WILDESON | 2023-03-08 09:31 | No | 30 | 4.8 |  | 5 | 6 | [5 empty] | 1 |  |  | WarmA |  | 60 | 1 | 3.81e-05 | 1 | 14 | 2 | 30 | 1 | 120 | 30 | Ambient | 3 | Ambient | 3 | Ambient | 3 | Ambient | 3 | 120 | 60 | Ambient | 18.2 | 2 | 37 | 12 | Large1.3125in | Masked |  | Fully Masked in Endgroup Regions. | Beam Tube (FPC) | Equator | Equator | Equator | Equator | Equator | Beam Tube (HOM) |  | Yes |  | Yes | 4 |  | 21 | 61 | 198 |  | F7E38DBC-FB62-0DBD-0EB1E63DF1481E48
117 | 5C75-RI-032 | FIEDLER | PAIGEW | 2023-03-17 08:02 | No | 30 | 6.7 |  | 9 | 15 | [8 empty] | WarmA |  | 60 | 1 | 3.81e-05 | 1 | 14 | 2 | 30 | 1 | 120 | 30 | Ambient | 3 | Ambient | 3 | Ambient | 3 | Ambient | 3 | 120 | 60 | Ambient | 18.2 | 2 | 37 | 12 | Large1.3125in | Masked |  | Fully Masked In Endgroup Region. | Beam Tube (FPC) | Equator | Equator | Equator | Equator | Equator | Beam Tube (HOM) |  | Yes |  | Yes | 4 |  | 21 | 59 | 208 |  | C4ADDDD0-ED13-C8C1-B83D291335AE0C3D
118 | 5C75-RI-033 | FIEDLER | PAIGEW | 2023-03-29 07:55 | No | 30 | 8 |  | 13 | 27 | [5 empty] | 1 |  |  | WarmA |  | 60 | 1 | 3.81e-05 | 1 | 14 | 2 | 30 | 1 | 180 | 30 | Ambient | 3 | Ambient | 3 | Ambient | 3 | Ambient | 3 | 120 | 60 | Ambient | 18.2 | 2 | 37 | 12 | Large1.3125in | Masked |  | Fully masked in endgroup regions. | Beam Tube (FPC) | Equator | Equator | Equator | Equator | Equator | Beam Tube (HOM) |  | Yes |  | Yes | 4 |  | 21 | 55 | 222 |  | FA12C774-9445-C46B-DA3153C7D8F73D8A
119 | 5C75-RI-034 | FIEDLER | PAIGEW | 2023-03-31 08:51 | No | 30 | 8.7 |  | 14 | 29 | [5 empty] | 1 |  |  | WarmA |  | 60 | 1 | 3.81e-05 | 1 | 14 | 2 | 30 | 1 | 180 | 30 | Ambient | 3 | Ambient | 3 | Ambient | 3 | Ambient | 3 | 120 | 60 | Ambient | 18.2 | 2 | 37 | 12 | Large1.3125in | Masked |  | Fully Masked in endgroup regions. | Beam Tube (FPC) | Equator | Equator | Equator | Equator | Equator | Beam Tube (HOM) |  | Yes |  | Yes | 4 |  | 21 | 53 | 233 |  | FBA205D3-DAB2-E3B6-6FAD45AEBD091FE3
120 | 5C75-RI-024 | FIEDLER | PAIGEW | 2023-04-04 07:45 | No | 30 | 9 |  | 15 | 33 | [6 empty] | 1 | Failed cavity test in a pair | WarmA |  | 60 | 1 | 3.81e-05 | 1 | 14 | 2 | 30 | 1 | 180 | 30 | Ambient | 3 | Ambient | 3 | Ambient | 3 | Ambient | 3 | 120 | 60 | Ambient | 18.2 | 2 | 37 | 12 | Large1.3125in | Masked |  | Fully Masked in Endgroup Regions. | Beam tube (FPC) | Equator | Equator | Equator | Equator | Equator | Beam tube (HOM) |  | Yes |  | Yes | 4 |  | 21 | 54 | 228 |  | 605127D4-0BEB-2391-5BDD4B21EA01A96E
121 | 5C75-RI-035 | FIEDLER | PAIGEW | 2023-04-06 07:52 | No | 30 | 10 |  | 16 | 35 | [5 empty] | 1 |  |  | WarmA |  | 60 | 1 | 3.81e-05 | 1 | 14 | 2 | 30 | 1 | 180 | 30 | Ambient | 3 | Ambient | 3 | Ambient | 3 | Ambient | 3 | 120 | 60 | Ambient | 18.2 | 2 | 37 | 12 | Large1.3125in | Masked |  | Masked at both endgroups | Beam tube (FPC) | Equator | Equator | Equator | Equator | Equator | Beam tube (HOM) |  | Yes |  | Yes | 4 |  | 21 | 52 | 238 |  | 68F76697-F6E2-EB06-2F52E6F491595684
122 | 5C75-RI-036 | WILDESON | TMHARRIS | 2023-04-12 09:45 | No | 30 | 11.2 |  | 18 | 41 | [5 empty] | 1 |  |  | WarmA |  | 60 | 1 | 3.81e-05 | 1 | 14 | 2 | 30 | 1 | 180 | 30 | Ambient | 3 | Ambient | 3 | Ambient | 3 | Ambient | 3 | 120 | 60 | Ambient | 18.2 | 2 | 37 | 12 | Large1.3125in | Masked |  | Cathode masked according to the procedure to cover the end groups of the cavity. | Beam Tube (FPC) | Equator | Equator | Equator | Equator | Equator | Beam Tube (HOM) |  | Yes |  | Yes | 4 |  | 21 | 47 | 263 |  | FD5DF451-F7FC-0583-33293D03273A6ADF
123 | 5C75-RI-024 | FIEDLER | WILDESON | 2023-05-01 07:31 |  | 20 | 12.9 |  | 21 | 60 | [6 empty] | 1 | Failed Test. | WarmA |  | 60 | 1 | 3.81e-05 | 1 | 14 | 2 | 30 | 1 | 180 | 30 | Ambient | 3 | Ambient | 3 | Ambient | 3 | Ambient | 3 | 120 | 60 | Ambient | 18.2 | 2 | 37 | 12 | Large1.3125in | Masked |  | Fully Masked In Endgroup Regions. | Beam Tube (FPC) | Equator | Equator | Equator | Equator | Equator | Beam Tube (HOM) |  | Yes |  | Yes | 4 |  | 21 | 46 | 179 |  | 9B137486-E07D-4B5A-71A11807F0896045
124 | 5C75-RI-027 | FIEDLER | DIMYTRI | 2023-05-17 10:42 | No | 65 | 0 | 65u (Out of 100u) | 1 | 1 | [8 empty] | WarmA |  | 60 | 1 | 3.81e-05 | 1 | 14 | 2 | 30 | 1 | 180 | 30 | Ambient | 3 | Ambient | 3 | Ambient | 3 | Ambient | 3 | 120 | 60 | Ambient | 18.2 | 2 | 37 | 12 | Large1.3125in | Masked |  | Fully Masked In Endgroup Regions. | Beam Tube (FPC) | Equator | Equator | Equator | Equator | Equator | Beam Tube (HOM) |  | Yes |  | Yes | 4 |  | 21 | 69 | 384 |  | A753B870-F629-410E-4D6CF111FA635B67
125 | 5C75-RI-027 | FIEDLER | WILDESON | 2023-05-18 10:30 | No | 35 | 2.4 |  | 2 | 2 | [8 empty] | WarmA |  | 60 | 1 | 3.81e-05 | 1 | 14 | 2 | 30 | 1 | 180 | 30 | Ambient | 3 | Ambient | 3 | Ambient | 3 | Ambient | 3 | 120 | 60 | Ambient | 18.2 | 2 | 37 | 12 | Large1.3125in | Masked |  | Fully Masked In Endgroup Region. | Beam Tube (FPC) | Equator | Equator | Equator | Equator | Equator | Beam Tube (HOM) |  | Yes |  | Yes | 4 |  | 21 | 68 | 210 |  | DA63C66D-A6AF-BE33-03E34FF9F9B72FB7
126 | 5C75-RI-028 | FIEDLER | DIMYTRI | 2023-05-22 07:32 | No | 78 | 4.3 |  | 3 | 6 | [8 empty] | WarmA |  | 60 | 1 | 3.81 | 3.81e-05 | 14 | 2 | 30 | 1 | 180 | 30 | Ambient | 3 | Ambient | 3 | Ambient | 3 | Ambient | 3 | 120 | 60 | Ambient | 18.2 | 2 | 37 | 12 | Large1.3125in | Masked |  | Fully Masked In Endgroup Regions. | Beam Tube (FPC) | Equator | Equator | Equator | Equator | Equator | Beam Tube (HOM) |  | Yes |  | Yes | 4 |  | 21 | 67 | 473 |  | 0788613C-C4B2-4DC9-D4C1B526BF25A5FE
127 | 5C75-RI-028 | FIEDLER | DIMYTRI | 2023-05-23 07:38 | No | 22 | 4.3 |  | 4 | 7 | [8 empty] | WarmA |  | 60 | 1 | 3.81e-05 | 1 | 14 | 2 | 30 | 1 | 180 | 30 | Ambient | 3 | Ambient | 3 | Ambient | 3 | Ambient | 3 | 120 | 60 | Ambient | 18.2 | 2 | 37 | 12 | Large1.3125in | Masked |  | Fully Masked In Endgroup Regions. | Beam Tube (FPC) | Equator | Equator | Equator | Equator | Equator | Beam Tube (HOM) |  | Yes |  | Yes | 4 |  | 21 | 66 | 135 |  | 07AA9EF4-F61E-7551-2A974C0143838EFD
128 | 5C75-RI-027 | FIEDLER | WILDESON | 2023-06-05 11:37 | No | 30 | 0 |  | 1 | 3 | [5 empty] | 1 |  |  | WarmA |  | 60 | 1 | 3.81e-05 | 1 | 14 | 1 | 30 | 1 | 180 | 30 | Ambient | 3 | Ambient | 3 | Ambient | 3 | Ambient | 3 | 120 | 60 | Ambient | 18.2 | 2 | 37 | 12 | Large1.3125in | Masked |  | Fully Masked In Endgroup Regions. | Beam Tube (FPC) | Equator | Equator | Equator | Equator | Equator | Beam Tube (HOM) |  | Yes |  | Yes | 4 |  | 21 | 67 | 182 | Cavity received a micro90 ultrasonic and ethanol rinse following the final 30 micron removal. | 1977C00D-08FD-D731-952A9146BDA46CAA
129 | 5C75-RI-028 | FIEDLER | WILDESON | 2023-06-07 08:26 |  | 30 | 0.7 |  | 2 | 5 | [5 empty] | 1 |  |  | WarmA |  | 60 | 1 | 3.81e-05 | 1 | 14 | 1 | 30 | 1 | 180 | 2 | Ambient | 3 | Ambient | 3 | Ambient | 3 | Ambient | 3 | 120 | 60 | Ambient | 18.2 | 3 | 37 | 12 | Large1.3125in | Masked |  | Fully Masked In Endgroup Regions. | Beam Tube (FPC) | Equator | Equator | Equator | Equator | Equator | Beam Tube (HOM) |  | Yes |  | Yes | 4 |  | 21 | 64 | 191 | Cavity received a micro90 ultrasonic following the final 30 micron removal. | 4304C5A8-F331-D2D7-0D9E65ED2E0939C2
130 | 5C75-RI-037 | FIEDLER | PAIGEW | 2023-08-01 08:29 | No | 70 | 2.7 |  | 7 | 60 | [8 empty] | WarmA |  | 60 | 1 | 3.81e-05 | 1 | 14 | 1 | 30 | 1 | 180 | 2 | Ambient | 3 | Ambient | 3 | Ambient | 3 | Ambient | 3 | 120 | 60 | Ambient | 18.2 | 3 | 37 | 12 | Large1.3125in | Masked |  | Fully masked at both endgroups | Beam Tube (FPC) | Equator | Equator | Equator | Equator | Equator | Beam Tube (HOM) |  | Yes |  | Yes | 4 |  | 21 | 56 | 487 |  | 522AD5CE-924A-DA3C-D5A8B475458CA408
131 | 5C75-RI-037 | FIEDLER | PAIGEW | 2023-08-02 08:41 | No | 30 | 4.3 |  | 8 | 61 | [8 empty] | WarmA |  | 60 | 1 | 3.81e-05 | 1 | 14 | 1 | 30 | 1 | 180 | 30 | Ambient | 3 | Ambient | 3 | Ambient | 3 | Ambient | 3 | 120 | 60 | Ambient | 18.2 | 2 | 37 | 12 | Large1.3125in | Masked |  | Masked at both endgroup regions. | Beam Tube (FPC) | Equator | Equator | Equator | Equator | Equator | Beam Tube (HOM) |  | Yes |  | Yes | 4 |  | 12 | 57 | 216 |  | 525F8D77-CB54-93D1-578DF427CEBB1788
132 | 5C75-RI-038 | FIEDLER | PAIGEW | 2023-08-04 11:01 | No | 70 | 5.1 |  | 9 | 63 | [8 empty] | WarmA |  | 60 | 1 | 3.81e-05 | 1 | 14 | 1 | 30 | 1 | 180 | 30 | Ambient | 3 | Ambient | 3 | Ambient | 3 | Ambient | 3 | 120 | 60 | Ambient | 18.2 | 2 | 37 | 12 | Large1.3125in | Masked |  | Fully Masked in Endgroup Regions. | Beam Tube (FPC) | Equator | Equator | Equator | Equator | Equator | Beam Tube (HOM) |  | Yes |  | Yes | 4 |  | 21 | 57 | 497 |  | 620F52FA-CA09-83AA-1145C65A14DA1452
133 | 5C75-RI-038 | FIEDLER | PAIGEW | 2023-08-09 08:16 | No | 30 | 6.7 |  | 10 | 66 | [8 empty] | WarmA |  | 60 | 1 | 3.81e-05 | 1 | 14 | 1 | 30 | 1 | 180 | 30 | Ambient | 3 | Ambient | 3 | Ambient | 3 | Ambient | 3 | 120 | 60 | Ambient | 18.2 | 2 | 37 | 12 | Large1.3125in | Masked |  | Fully Masked in Endgroup Regions. | Beam Tube (FPC) | Equator | Equator | Equator | Equator | Equator | Beam Tube (HOM) |  | Yes |  | Yes | 4 |  | 21 | 56 | 217 |  | 86739309-BC1A-5545-4A62EC800644AD4D
134 | 5C75-RI-039 | FIEDLER | PAIGEW | 2023-08-09 10:32 | No | 65 | 7.5 |  | 11 | 68 | [8 empty] | WarmA |  | 60 | 1 | 3.81e-05 | 1 | 14 | 1 | 30 | 1 | 180 | 30 | Ambient | 3 | Ambient | 3 | Ambient | 3 | Ambient | 3 | 120 | 60 | Ambient | 18.2 | 2 | 37 | 12 | Large1.3125in | Masked |  | Fully Masked in Endgroup Regions. | Beam Tube (FPC) | Equator | Equator | Equator | Equator | Equator | Beam Tube (HOM) | F24A644C-00CF-A91E-81A4D48E360149E6 | Yes |  | Yes | 4 |  | 21 | 53 | 493 |  | F3062D24-C054-DCD6-DAA74277536DAA9A
135 | 5C75-RI-039 | FIEDLER | PAIGEW | 2023-08-10 10:57 | No | 35 | 9 |  | 12 | 69 | [8 empty] | WarmA |  | 60 | 1 | 3.81e-05 | 1 | 14 | 1 | 30 | 1 | 180 | 30 | Ambient | 3 | Ambient | 3 | Ambient | 3 | Ambient | 3 | 120 | 60 | Ambient | 18.2 | 2 | 37 | 12 | Large1.3125in | Masked |  | Fully Masked in Endgroup Regions. | Beam Tube (FPC) | Equator | Equator | Equator | Equator | Equator | Beam Tube (HOM) |  | Yes |  | Yes | 4 |  | 21 | 52 | 274 |  | F338BA8E-0F64-ED4F-E9BE9638C42BECB1
136 | 5C75-RI-040 | FIEDLER | WILDESON | 2023-08-14 09:07 | No | 73 | 9.9 |  | 13 | 73 | [8 empty] | WarmA |  | 60 | 1 | 3.14e-05 | 1 | 14 | 1 | 30 | 1 | 180 | 30 | Ambient | 3 | Ambient | 3 | Ambient | 3 | Ambient | 2 | 120 | 180 | Ambient | 18.2 | 2 | 37 | 12 | Large1.3125in | Masked |  | Fully Masked in Endgroup Regions. | Beam Tube (FPC) | Equator (C75-040) | Equator (C75-040) | Equator (C75-040) | Equator (C75-SC04) | Equator (C75-SC04) | Beam Tube (C75-SC04) |  | Yes |  | Yes | 4 |  | 21 | 72 | 499 |  | F1870A57-C2F0-2E2A-59D96A14322A83BA
137 | C75-SC4 | FIEDLER | WILDESON | 2023-08-14 09:34 | No | 73 | 9.9 |  | 13 | 73 | [8 empty] | WarmA |  | 60 | 1 | 3.14e-05 | 1 | 14 | 1 | 30 | 1 | 180 | 30 | Ambient | 3 | Ambient | 3 | Ambient | 3 | Ambient | 3 | 120 | 60 | Ambient | 18.2 | 2 | 37 | 12 | Large1.3125in | Masked |  | Fully Masked in Endgroup Regions. | Beam Tube (FPC) (C75-40) | Equator (C75-40) | Equator (C75-40) | Equator (C75-40) | Equator (C75-SC4) | Equator (C75-SC4) | Beam Tube (C75-SC4) |  | Yes |  | Yes | 4 |  | 21 | 72 | 499 |  | F1B97DBF-E4F7-BFE1-7DE38E2529053BB7
138 | 5C75-RI-040 | FIEDLER | WILDESON | 2023-08-15 09:39 | No | 27 | 12 |  | 14 | 74 | [8 empty] | WarmA |  | 60 | 1 | 3.14e-05 | 1 | 14 | 1 | 30 | 1 | 180 | 30 | Ambient | 3 | Ambient | 3 | Ambient | 3 | Ambient | 3 | 120 | 60 | Ambient | 18.2 | 2 | 37 | 12 | Large1.3125in | Masked |  | Fully Masked in Endgroup Regions. | Beam Tube FPC (C75-40) | Equator (C75-40) | Equator (C75-40) | Equator (C75-40) | Equator (C75-SC4) | Equator (C75-SC4) | Beam Tube (C75-SC4) |  | Yes |  | Yes | 4 |  | 21 | 68 | 195 |  | F2E315CB-B0F7-96CF-6BD2EB01E79F1A5B
139 | C75-SC4 | FIEDLER | WILDESON | 2023-08-16 10:33 | No | 27 | 12 |  | 14 | 74 | [8 empty] | WarmA | Warm A | 60 | 1 | 3.14e-05 | 1 | 14 | 1 | 30 | 1 | 180 | 30 | Ambient | 3 | Ambient | 3 | Ambient | 3 | Ambient | 2 | 180 | 60 | Ambient | 18.2 | 2 | 37 | 12 | Large1.3125in | Masked |  | Fully Masked in Endgroup Regions. | Beam Tube FPC (C75-40) | Equator (C75-40) | Equator (C75-40) | Equator (C75-40) | Equator (C75-SC4) | Equator (C75-SC4) | Beam Tube (C75-SC4) |  | Yes |  | Yes | 4 |  | 21 | 68 | 195 |  | F3D17EFD-D7EF-DA9F-B4AE7A1FDBB509DA
140 | 5C75-RI-041 | FIEDLER | WILDESON | 2023-08-17 14:31 | No | 63 | 12.8 |  | 15 | 76 | [8 empty] | WarmA |  | 60 | 1 | 3.81e-05 | 1 | 14 | 1 | 30 | 1 | 180 | 30 | Ambient | 3 | Ambient | 3 | Ambient | 3 | Ambient | 3 | 120 | 60 | Ambient | 18.2 | 2 | 37 | 12 | Large1.3125in | Masked |  | Fully Masked in Endgroup Regions. | Beam Tube (FPC) | Equator | Equator | Equator | Equator | Equator | Beam Tube (HOM) |  | Yes |  | Yes | 4 |  | 21 | 52 | 492 |  | 87A39904-A5D2-B42D-345174D7B87E1A8B
141 | 5C75-RI-041 | FIEDLER | WILDESON | 2023-08-18 14:39 | No | 37 | 14.3 |  | 16 | 77 | [8 empty] | WarmA |  | 60 | 1 | 3.81e-05 | 1 | 14 | 1 | 30 | 1 | 180 | 30 | Ambient | 3 | Ambient | 3 | Ambient | 3 | Ambient | 3 | 120 | 60 | Ambient | 18.2 | 2 | 37 | 12 | Large1.3125in | Masked |  | Fully Masked in Endgroup Regions. | Beam Tube (FPC) | Equator | Equator | Equator | Equator | Equator | Beam Tube (HOM) |  | Yes |  | Yes | 4 |  | 21 | 50 | 303 |  | 87C0E951-9581-6335-1858BF44FABD0156
142 | 5C75-RI-042 | FIEDLER | WILDESON | 2023-08-23 07:47 | No | 70 | 0 |  | 2 | 2 | [8 empty] | WarmA |  | 60 | 1 | 3.81e-05 | 1 | 14 | 1.2 | 30 | 1 | 180 | 30 | Ambient | 3 | Ambient | 3 | Ambient | 3 | Ambient | 3 | 120 | 60 | Ambient | 18.2 | 2 | 37 | 12 | Large1.3125in | Masked |  | Fully Masked in Endgroup Regions. | Beam Tube (FPC) | Equator | Equator | Equator | Equator | Equator | Beam Tube (HOM) |  | Yes |  | Yes | 4 |  | 21 | 83 | 340 |  | C6B25096-F042-1280-8E5BD93FDEFBDCB2
143 | 5C75-RI-042 | FIEDLER | WILDESON | 2023-08-24 11:32 | No | 30 | 1.7 |  | 2 | 3 | [8 empty] | WarmA |  | 60 | 1 | 3.81e-05 | 1 | 14 | 1.2 | 30 | 1 | 120 | 30 | Ambient | 3 | Ambient | 3 | Ambient | 3 | Ambient | 3 | 120 | 60 | Ambient | 18.2 | 2 | 37 | 12 | Large1.3125in | Masked |  | Fully Masked in Endroup Region. | Beam Tube (FPC) | Equator | Equator | Equator | Equator | Equator | Beam Tube (HOM) |  | Yes |  | Yes | 4 |  | 21 | 83 | 145 |  | C7D4F7E1-E529-F000-7872971E066A7BB0
144 | 5C75-RI-043 | FIEDLER | WILDESON | 2023-08-30 14:43 | No | 70 | 2.4 |  | 3 | 9 | [8 empty] | WarmA |  | 60 | 1 | 3.81e-05 | 1 | 14 | 1.2 | 30 | 1 | 180 | 30 | Ambient | 3 | Ambient | 3 | Ambient | 3 | Ambient | 3 | 120 | 60 | Ambient | 18.2 | 2 | 37 | 12 | Large1.3125in | Masked |  | Fully Masked in Endgroup Regions. | Beam Tube (FPC) | Equator | Equator | Equator | Equator | Equator | Beam Tube (HOM) |  | Yes |  | Yes | 4 |  | 21 | 78 | 361 |  | 6AD67285-92B9-FE02-F4B7AEF5D627F371
145 | 5C75-RI-043 | WILDESON | PAIGEW | 2023-08-31 14:43 | No | 30 | 4.1 |  | 4 | 10 | [8 empty] | WarmA |  | 60 | 1 | 3.81e-05 | 1 | 14 | 1 | 30 | 1 | 180 | 30 | Ambient | 3 | Ambient | 3 | Ambient | 3 | Ambient | 3 | 120 | 60 | Ambient | 18.2 | 2 | 37 | 12 | Large1.3125in | Masked |  | Fully Masked in Endgroup Regions. | Beam Tube (FPC) | Equator | Equator | Equator | Equator | Equator | Beam Tube (HOM) |  | Yes |  | Yes | 4 |  | 21 | 75 | 161 |  | 5EFFC97D-B760-91F6-BD7547C4ECA3C1B7
146 | 5C75-RI-044 | FIEDLER | WILDESON | 2023-09-11 09:04 | No | 70 | 4.8 |  | 6 | 21 | [8 empty] | WarmA |  | 60 | 1 | 3.81e-05 | 1 | 14 | 1.2 | 30 | 1 | 180 | 30 | Ambient | 3 | Ambient | 3 | Ambient | 3 | Ambient | 3 | 120 | 60 | Ambient | 18.2 | 2 | 37 | 12 | Large1.3125in | Masked |  | Fully masked in endgroup regions. | Beam Tube (FPC) | Equator | Equator | Equator | Equator | Equator | Beam Tube (HOM) |  | Yes |  | Yes | 4 |  | 21 | 74 | 381 |  | C621ABCB-E9AF-F582-F249BDFF685C5A5C
147 | 5C75-RI-044 | FIEDLER | WILDESON | 2023-09-12 09:10 | No | 30 | 6.5 |  | 7 | 22 | [8 empty] | WarmA |  | 60 | 1 | 3.81e-05 | 1 | 14 | 1.2 | 30 | 1 | 180 | 30 | Ambient | 3 | Ambient | 3 | Ambient | 3 | Ambient | 3 | 120 | 60 | Ambient | 18.2 | 3 | 37 | 12 | Large1.3125in | Masked |  | Fully masked in endgroup regions. | Beam Tube (FPC) | Equator | Equator | Equator | Equator | Equator | Beam Tube (HOM) |  | Yes |  | Yes | 4 |  | 21 | 70 | 174 |  | C7ADD9F1-C38F-A2C3-F91E4FA6927CFC0C
148 | C75-SC4 | FIEDLER | WILDESON | 2023-10-04 10:26 | No | 30 | 7.3 |  | 8 | 44 | [8 empty] | WarmA |  | 60 | 1 | 0.000135 | 1 | 14 | 1.2 | 30 | 1 | 180 | 30 | Ambient | 3 | Ambient | 3 | Ambient | 3 | Ambient | 3 | 120 | 60 | Ambient | 18.4 | 2 | 37 | 12 | Large1.3125in | Masked |  | Fully Masked in Endgroup Regions. | Beam Tube | Beam Tube | Mid Cell | Equator | Equator | Mid Cell | Beam Tube |  | Yes |  | Yes | 4 |  | 21 | 28 | 129 |  | 37302558-D9AF-850F-4663D93DC629E552
149 | 5C75-RI-037 | FIEDLER | PAIGEW | 2023-10-09 09:56 | No | 30 | 7.5 |  | 9 | 49 | [8 empty] | WarmA |  | 60 | 1 | 3.81e-05 | 1 | 14 | 1.2 | 30 | 1 | 180 | 30 | Ambient | 3 | Ambient | 3 | Ambient | 3 | Ambient | 3 | 120 | 60 | Ambient | 18.2 | 2 | 37 | 12 | Large1.3125in | Masked |  | Fully Masked in Endgroup Regions. | Beam Tube (FPC) | Equator | Equator | Equator | Equator | Equator | Beam Tube (HOM) |  | Yes |  | Yes | 4 |  | 12 | 65 | 188 |  | 6C709066-0BF0-C98A-6CD90F31759CC8D9
150 | 5C75-RI-038 | FIEDLER | PAIGEW | 2023-10-16 11:12 | No | 30 | 8.2 |  | 11 | 56 | [8 empty] | WarmA |  | 60 | 1 | 3.81e-05 | 1 | 14 | 1 | 30 | 1 | 180 | 30 | Ambient | 3 | Ambient | 3 | Ambient | 3 | Ambient | 3 | 120 | 60 | Ambient | 18.2 | 2 | 37 | 12 | Large1.3125in | Masked |  | Fully Masked in Endgroup Region. | Beam Tube (FPC) | Equator | Equator | Equator | Equator | Equator | Beam Tube (HOM) |  | Yes |  | Yes | 4 |  | 21 | 64 | 191 |  | 3AF54048-0C8C-C82C-6680DA2988383876
151 | 5C75-RI-039 | FIEDLER | AMANDAE | 2023-10-18 14:59 | No | 30 | 8.9 |  | 12 | 58 | [8 empty] | WarmA |  | 60 | 1 | 3.81e-05 | 1 | 14 | 1.2 | 30 | 1 | 180 | 30 | Ambient | 3 | Ambient | 3 | Ambient | 3 | Ambient | 3 | 120 | 60 | Ambient | 18.2 | 2 | 37 | 12 | Large1.3125in | Masked |  | Fully Masked in Endgroup Regions. | Beam Tube (FPC) | Equator | Equator | Equator | Equator | Equator | Beam Tube (HOM) |  | Yes |  | Yes | 4 |  | 21 | 62 | 195 |  | CBAC3B2B-C3A2-AC37-BB4CCE41E4F93614
152 | 5C75-RI-040 | FIEDLER | WILDESON | 2023-11-02 08:04 | No | 30 | 10.9 |  | 16 | 73 | [8 empty] | WarmA |  | 60 | 1 | 3.81e-05 | 1 | 14 | 1.2 | 30 | 1 | 180 | 30 | Ambient | 3 | Ambient | 3 | Ambient | 3 | Ambient | 3 | 120 | 60 | Ambient | 18.2 | 2 | 37 | 12 | Large1.3125in | Masked |  | Fully Masked in Endgroup Regions. | Beam Tube (FPC) | Equator | Equator | Equator | Equator | Equator | Beam Tube (HOM) |  | Yes |  | Yes | 4 |  | 21 | 55 | 220 | EP-S1 and EP-S2 were ran on the HOM blanks. EP-S1 was given to Gigi after HEP for analyzing. | 6FA74F94-018E-4555-068E57703523C660
153 | 5C75-RI-041 | FIEDLER | WILDESON | 2023-11-03 09:35 | No | 30 | 11.6 |  | 17 | 74 | [8 empty] | WarmA |  | 60 | 1 | 3.81e-05 | 1 | 14 | 1.2 | 30 | 1 | 180 | 30 | Ambient | 3 | Ambient | 3 | Ambient | 3 | Ambient | 3 | 120 | 60 | Ambient | 18.2 | 2 | 37 | 12 | Large1.3125in | Masked |  | Fully masked in endgroup regions. | Beam Tube (FPC) | Equator | Equator | Equator | Equator | Equator | Beam Tube (HOM) |  | Yes |  | Yes | 4 |  | 21 | 56 | 216 |  | A64549E4-0B4B-BF27-3799D5F4BA3F5603
154 | 5C75-RI-042 | FIEDLER | PAIGEW | 2023-11-09 09:22 | No | 30 | 12.7 |  | 19 | 80 | [8 empty] | WarmA |  | 60 | 1 | 3.81e-05 | 1 | 14 | 1.2 | 30 | 1 | 180 | 30 | Ambient | 3 | Ambient | 3 | Ambient | 3 | Ambient | 3 | 120 | 60 | Ambient | 18.2 | 2 | 37 | 12 | Large1.3125in | Masked |  | Fully masked in endroup regions. | Beam Tube (FPC) | Equator | Equator | Equator | Equator | Equator | Beam Tube (HOM) |  | Yes |  | Yes | 4 |  | 21 | 55 | 221 |  | 0EC536F7-9830-68EA-E62F999691A83749
155 | 5C75-RI-043 | FIEDLER | PAIGEW | 2023-11-15 08:24 | No | 30 | 13.6 |  | 21 | 86 | [8 empty] | WarmA |  | 60 | 1 | 3.81e-05 | 1 | 14 | 1.1 | 30 | 1 | 180 | 30 | Ambient | 3 | Ambient | 3 | Ambient | 3 | Ambient | 3 | 120 | 60 | Ambient | 18.2 | 2 | 37 | 12 | Large1.3125in | Masked |  | Fully Masked in Endgroup Regions. | Beam Tube (FPC) | Equator | Equator | Equator | Equator | Equator | Beam Tube (HOM) |  | Yes |  | Yes | 4 |  | 12 | 52 | 238 |  | 74B968ED-F9A1-10FF-C8EF65E193A3F470
156 | 5C75-RI-044 | FIEDLER | TMHARRIS | 2023-11-17 09:53 | No | 30 | 14.3 |  | 22 | 88 | [8 empty] | WarmA |  | 60 | 1 | 3.81e-05 | 1 | 14 | 4 | 30 | 1 | 180 | 30 | Ambient | 3 | Ambient | 3 | Ambient | 3 | Ambient | 3 | 120 | 60 | Ambient | 18.2 | 2 | 37 | 12 | Large1.3125in | Masked |  | Fully masked in endgroup regions. | Beam Tube (FPC) | Equator | Equator | Equator | Equator | Equator | Beam Tube (HOM) |  | Yes |  | Yes | 4 |  | 21 | 50 | 243 |  | 77FCDAE1-C435-867B-4BD81591A5DC02FC
157 | 5C75-RI-028 | FIEDLER | PAIGEW | 2023-11-29 07:50 | No | 50 | 0 |  | 1 | 2 | [8 empty] | WarmA |  | 60 | 1 | 3.81e-05 | 1 | 14 | 1.1 | 30 | 1 | 180 | 30 | Ambient | 3 | Ambient | 3 | Ambient | 3 | Ambient | 3 | 120 | 60 | Ambient | 18.2 | 2 | 37 | 12 | Large1.3125in | Masked |  | Fully Masked in Endgroup Region. | Beam Tube (FPC) | Equator | Equator | Equator | Equator | Equator | Beam Tube (HOM) |  | Yes |  | Yes | 4 |  | 21 | 66 | 306 |  | 1159F4DD-AFB8-5395-D95EB6FFFD1C6DB5
158 | 5C75-RI-046 | FIEDLER | WILDESON | 2024-10-03 13:25 | No | 100 | 0 |  | 2 | 14 | [8 empty] | ColdA | Cold A as requested by Gigi. | 60 | 1 | 3.81e-05 | 1 | 14 | 3 | 30 | 1 | 180 | 30 | Ambient | 3 | Ambient | 3 | Ambient | 3 | Ambient | 3 | 120 | 60 | Ambient | 18.2 | 2 | 37 | 12 | Large1.3125in | Masked |  | Fully masked in end group regions. | Beam Tube (FPC) | Equator | Equator | Equator | Equator | Equator | Beam Tube (HOM) |  | Yes |  | Yes | 4 |  | 11.7 | 97 | 432 | At Gigi's request, IV curves were performed and the recipe was Cold A. | 46DFE411-D458-0A86-85757D01AE20B901
159 | 5C75-RI-038 | FIEDLER | PAIGEW | 2024-10-07 11:27 |  | 30 | 2.4 |  | 3 | 18 | [8 empty] | WarmA |  | 60 | 1 | 3.81e-05 | 1 | 14 | 3 | 30 | 1 | 180 | 30 | Ambient | 3 | Ambient | 3 | Ambient | 3 | Ambient | 3 | 120 | 60 | Ambient | 18.2 | 2 | 37 | 12 | Large1.3125in | Masked |  | Fully masked in end group regions. | Beam Tube (FPC) | Equator | Equator | Equator | Equator | Equator | Beam Tube (HOM) |  | Yes |  | Yes | 4 |  | 21 | 130 | 92 |  | 73A0C574-B226-39AE-DD48E9958FC59A13
160 | 5C75-RI-045 | FIEDLER | PAIGEW | 2024-10-08 09:08 | No | 70 | 3.1 |  | 4 | 19 | [8 empty] | WarmA |  | 60 | 1 | 3.81e-05 | 1 | 14 | 3 | 30 | 1 | 180 | 30 | Ambient | 3 | Ambient | 3 | Ambient | 3 | Ambient | 3 | 120 | 60 | Ambient | 18.2 | 2 | 37 | 12 | Large1.3125in | Masked |  | Fully masked in end group regions. | Beam Tube (FPC) | Equator | Equator | Equator | Equator | Equator | Beam Tube (HOM) |  | Yes |  | Yes | 4 |  | 21.1 | 90.4 | 312 |  | A1E8DC77-0169-CB91-956F803F826E3B0B
161 | 5C75-RI-045 | FIEDLER | PAIGEW | 2024-10-09 09:22 | No | 30 | 4.8 |  | 5 | 20 | [8 empty] | WarmA |  | 60 | 1 | 3.81e-05 | 1 | 14 | 3 | 30 | 1 | 180 | 30 | Ambient | 3 | Ambient | 3 | Ambient | 3 | Ambient | 3 | 120 | 60 | Ambient | 18.2 | 2 | 37 | 12 | Large1.3125in | Masked |  | Fully masked in endgroup regions. | Beam Tube (FPC) | Equator | Equator | Equator | Equator | Equator | Beam Tube (HOM) |  | Yes |  | Yes | 4 |  | 21 | 86 | 141 |  | D73AE563-B09E-34E5-73183F6E19DEF6B0
162 | 5C75-RI-046 | FIEDLER | PAIGEW | 2024-10-18 13:59 | No | 30 | 8 |  | 10 | 29 | [8 empty] | ColdA |  | 60 | 1 | 3.81e-05 | 1 | 14 | 3 | 30 | 1 | 180 | 30 | Ambient | 3 | Ambient | 3 | Ambient | 3 | Ambient | 3 | 120 | 60 | Ambient | 18.2 | 2 | 37 | 12 | Large1.3125in | Masked |  | Fully masked in end group regions. | Beam Tube (FPC) | Equator | Equator | Equator | Equator | Equator | Beam Tube (HOM) |  | Yes |  | Yes | 4 |  | 13 | 50 | 245 |  | A920B04C-B124-8028-10CED44F774B42B7
163 | 5C75-RI-045 | FIEDLER | PAIGEW | 2024-10-22 10:12 | No | 30 | 8.7 |  | 11 | 33 | [8 empty] | ColdA | WarmA/ColdA | 60 | 1 | 3.81e-05 | 1 | 14 | 3 | 30 | 1 | 180 | 30 | Ambient | 3 | Ambient | 3 | Ambient | 3 | Ambient | 3 | 120 | 60 | Ambient | 18.2 | 2 | 37 | 12 | Large1.3125in | Masked |  | Fully masked in end group regions. | Beam Tube (FPC) | Equator | Equator | Equator | Equator | Equator | Beam Tube (HOM) | A9EB1503-0E10-37E5-3A91728891EEB2A0 | Yes |  | Yes | 4 |  | 13 | 52 | 236 |  | A9F9FB61-EB0D-6DA0-F1CDC4F033650D77
164 | 5C75-RI-037 | FIEDLER | PAIGEW | 2024-10-24 12:06 | No | 30 | 9.5 |  | 12 | 35 | [8 empty] | ColdA |  | 60 | 1 | 3.81e-05 | 1 | 14 | 3 | 30 | 1 | 180 | 30 | Ambient | 3 | Ambient | 3 | Ambient | 3 | Ambient | 3 | 120 | 60 | Ambient | 18.2 | 2 | 37 | 12 | Large1.3125in | Masked |  | Fully masked in end group regions. | Beam Tube (FPC) | Equator | Equator | Equator | Equator | Equator | Beam Tube (HOM) |  | Yes |  | Yes | 4 |  | 13 | 44.5 | 277 |  | 160A4012-E882-CFBE-2DE571910E51D975
165 | 5C75-RI-048 | FIEDLER | PAIGEW | 2024-11-05 11:45 | No | 100 | 0 |  | 1 | 5 | [8 empty] | ColdA |  | 60 | 1 | 3.81e-05 | 1 | 14 | 3 | 30 | 1 | 180 | 30 | Ambient | 3 | Ambient | 3 | Ambient | 3 | Ambient | 3 | 120 | 60 | Ambient | 18.2 | 2 | 37 | 12 | Large1.3125in | Masked |  | Fully masked in end group regions. | Beam Tube (FPC) | Equator | Equator | Equator | Equator | Equator | Beam Tube (HOM) |  | Yes |  | Yes | 4 |  | 13 | 45.1 | 906 | Technical grade HF was used for the sump EP acid instead of Electronic grade HF. | 1B20BEBC-E7A8-38DE-B6B9D3B6F9B35CF8
166 | 5C75-RI-047 | FIEDLER | PAIGEW | 2024-11-06 10:12 | No | 100 | 2.4 |  | 2 | 6 | [8 empty] | ColdA |  | 60 | 1 | 3.81e-05 | 1 | 14 | 3 | 30 | 1 | 180 | 30 | Ambient | 3 | Ambient | 3 | Ambient | 3 | Ambient | 3 | 120 | 60 | Ambient | 18.2 | 2 | 37 | 12 | Large1.3125in | Masked |  | Fully masked in end group regions. | Beam Tube (FPC) | Equator | Equator | Equator | Equator | Equator | Beam Tube (HOM) |  | Yes |  | No | 4 |  | 13 | 43.3 | 936 | HEP was split up into three days. IV curve was performed per PI's request. | 49CE6E46-AC2F-EBE5-2C0FD7CA6F6CB790
167 | 5C75-RI-046 | FIEDLER | PAIGEW | 2024-11-12 07:30 | No | 30 | 4.8 |  | 3 | 12 | [8 empty] | ColdA |  | 60 | 1 | 3.81e-05 | 1 | 14 | 3 | 30 | 1 | 180 | 30 | Ambient | 3 | Ambient | 3 | Ambient | 3 | Ambient | 3 | 120 | 60 | Ambient | 18.2 | 2 | 37 | 12 | Large1.3125in | Masked |  | Fully masked in end group regions. | Beam Tube (FPC) | Equator | Equator | Equator | Equator | Equator | Beam Tube (HOM) |  | Yes |  | Yes | 4 |  | 13 | 39.6 | 312 |  | DE390975-D32F-448E-F892A0BF6DF9DB63
168 | 5C75-RI-048 | FIEDLER | PAIGEW | 2024-11-14 09:43 |  | 30 | 5.5 |  | 4 | 14 | [8 empty] | ColdA |  | 60 | 1 | 3.81e-05 | 1 | 14 | 3 | 30 | 1 | 180 | 30 | Ambient | 3 | Ambient | 3 | Ambient | 3 | Ambient | 3 | 120 | 60 | Ambient | 18.2 | 2 | 37 | 12 | Large1.3125in | Masked |  | Fully masked in end group regions. | Beam Tube (FPC) | Equator | Equator | Equator | Equator | Equator | Beam Tube (HOM) |  | Yes |  | Yes | 4 |  | 13 | 40.1 | 308 |  | E2F18C18-D321-064E-B859B1501314181F
169 | 5C75-RI-047 | FIEDLER | TMHARRIS | 2024-11-18 08:20 | No | 30 | 6.3 |  | 5 | 18 | [8 empty] | ColdA |  | 60 | 1 | 3.81e-05 | 1 | 14 | 3 | 30 | 1 | 180 | 30 | Ambient | 3 | Ambient | 3 | Ambient | 3 | Ambient | 3 | 120 | 60 | Ambient | 18.2 | 2 | 37 | 12 | Large1.3125in | Masked |  | Fully masked in end group regions. | Beam Tube (FPC) | Equator | Equator | Equator | Equator | Equator | Beam Tube (HOM) |  | Yes |  | Yes | 4 |  | 13 | 38.1 | 325 |  | 48C0663B-C331-DACC-0255788D7AA91ABA
170 | 5C75-RI-049 | FIEDLER | PAIGEW | 2024-11-20 08:18 | No | 100 | 7 |  | 6 | 20 | [8 empty] | ColdA |  | 60 | 1 | 3.81e-05 | 1 | 14 | 3 | 30 | 1 | 180 | 30 | Ambient | 3 | Ambient | 3 | Ambient | 3 | Ambient | 3 | 120 | 60 | Ambient | 18.2 | 2 | 37 | 12 | Large1.3125in | Masked |  | Fully masked in end group regions. | Beam Tube (FPC) | Equator | Equator | Equator | Equator | Equator | Beam Tube (HOM) |  | Yes |  | Yes | 4 |  | 13 | 35.3 | 1155 |  | 7EF78572-A4BE-F62F-A979495E9C4CE677
171 | 5C75-RI-050 | FIEDLER | PAIGEW | 2024-11-26 10:07 | No | 100 | 9.4 |  | 7 | 26 | [8 empty] | ColdA |  | 60 | 1 | 3.81e-05 | 1 | 14 | 3 | 30 | 1 | 3 | 30 | Ambient | 3 | Ambient | 3 | Ambient | 3 | Ambient | 3 | 120 | 60 | Ambient | 18.2 | 2 | 37 | 12 | Large1.3125in | Masked |  | Fully masked in end group regions. | Beam Tube (FPC) | Equator | Equator | Equator | Equator | Equator | Beam Tube (HOM) |  | Yes |  | Yes | 3 |  | 13 | 31.8 | 1303 |  | B6707CC7-AE0C-D5FF-DE803D79A95035A8
172 | 5C75-RI-049 | FIEDLER | PAIGEW | 2024-12-04 07:22 | No | 30 | 11.8 |  | 8 | 34 | [8 empty] | ColdA |  | 60 | 1 | 3.81e-05 | 1 | 14 | 3 | 30 | 1 | 180 | 30 | Ambient | 3 | Ambient | 3 | Ambient | 3 | Ambient | 3 | 120 | 60 | Ambient | 18.2 | 2 | 37 | 12 | Large1.3125in | Masked |  | Fully masked in end group regions. | Beam Tube (FPC) | Equator | Equator | Equator | Equator | Equator | Beam Tube (HOM) |  | Yes |  | Yes | 4 |  | 13 | 28.8 | 436 |  | 8158A47C-FB7F-F60B-C6DAD97FB89A33D9
173 | 5C75-RI-051 | FIEDLER | PAIGEW | 2024-12-16 10:57 | No | 100 | 12.5 |  | 9 | 46 | [8 empty] | ColdA |  | 60 | 1 | 3.81e-05 | 1 | 14 | 3 | 30 | 1 | 180 | 30 | Ambient | 3 | Ambient | 3 | Ambient | 3 | Ambient | 3 | 120 | 60 | Ambient | 18.2 | 2 | 37 | 12 | Large1.3125in | Masked |  | Fully masked in end group regions. | Beam Tube (FPC) | Equator | Equator | Equator | Equator | Equator | Beam Tube (HOM) |  | Yes |  | Yes | 4 |  | 13 | 26.3 | 1609 |  | F0212311-D5C2-DE3C-E12E4F8AC23BAED4
174 | 5C75-RI-050 | FIEDLER | PAIGEW | 2025-01-14 15:12 | No | 30 | 0.3 |  | 3 | 11 | [8 empty] | ColdA |  | 60 | 1 | 3.81e-05 | 1 | 14 | 3 | 30 | 1 | 180 | 30 | Ambient | 3 | Ambient | 3 | Ambient | 3 | Ambient | 3 | 120 | 60 | Ambient | 18.2 | 2 | 37 | 12 | Large1.3125in | Masked |  | Fully Masked in End Group Regions. | Beam Tube (FPC) | Equator | Equator | Equator | Equator | Equator | Beam Tube (HOM) |  | Yes |  | Yes | 4 |  | 13 | 45.5 | 271 |  | 008F9E80-9194-777B-6599724220AF4C6E
175 | 5C75-RI-051 | FIEDLER | PAIGEW | 2025-01-24 14:01 | No | 30 | 1.6 |  | 7 | 21 | [8 empty] | ColdA |  | 60 | 1 | 3.81e-05 | 1 | 14 | 3 | 30 | 1 | 180 | 30 | Ambient | 1 | Ambient | 1 | Ambient | 1 | Ambient | 3 | 120 | 60 | Ambient | 18.2 | 2 | 37 | 12 | Large1.3125in | Masked |  | Fully Masked in Endgroup Regions. | Beam Tube (FPC) | Equator | Equator | Equator | Equator | Equator | Beam Tube (HOM) |  | Yes |  | Yes | 4 |  | 13 | 43.3 | 285 |  | CF164BA0-D33D-7051-B43A5B05154EFE6B
176 | 5C75-RI-052 | FIEDLER | PAIGEW | 2025-01-28 08:34 | No | 100 | 2.3 |  | 8 | 25 | [8 empty] | ColdA |  | 60 | 1 | 3.81e-05 | 1 | 14 | 3 | 30 | 1 | 180 | 30 | Ambient | 3 | Ambient | 3 | Ambient | 3 | Ambient | 3 | 120 | 60 | Ambient | 18.2 | 2 | 37 | 12 | Large1.3125in | Masked |  | Fully Masked in Endgroup Regions. | Beam Tube (FPC) | Equator | Equator | Equator | Equator | Equator | Beam Tube (HOM) |  | Yes |  | Yes | 4 |  | 13 | 40.6 | 1003 | This EP was split into three days. Day1- 01-28-25 (50u) Day2- 01-29-25 (40u) Day3- 01-30-25 (10u) | F9099EBF-ABC0-212B-D8490741E2B197BF
177 | ia156 | PAIGEW | FIEDLER | 2025-02-05 06:56 | No | 20 | 5 |  | 10 | 33 | [8 empty] | ColdA |  | 60 | 1 | 3.81e-05 | 1 | 14 | 3 | 30 | 1 | 180 | 30 | Ambient | 3 | Ambient | 3 | Ambient | 3 | Ambient | 3 | 120 | 60 | Ambient | 18.2 | 2 | 37 | 12 | Large1.3125in | Masked |  |  | Beam tube (FPC) | Equator | Equator | Equator | Equator | Equator | Beam tube (HOM) |  | Yes |  | Yes | 4 |  | 12 | 38.3 | 216 |  | 94C08462-9594-BAF0-50430AEA899EB540
178 | 5C75-RI-052 | FIEDLER | PAIGEW | 2025-02-10 10:25 | No | 30 | 5.5 |  | 11 | 38 | [8 empty] | ColdA |  | 60 | 1 | 3.81e-05 | 1 | 14 | 3 | 30 | 1 | 180 | 30 | Ambient | 3 | Ambient | 3 | Ambient | 3 | Ambient | 3 | 120 | 60 | Ambient | 18.2 | 2 | 37 | 12 | Large1.3125in | Masked |  | Fully Masked in End Group Regions. | Beam Tube (FPC) | Equator | Equator | Equator | Equator | Equator | Beam Tube (HOM) |  | Yes |  | Yes | 4 |  | 21 | 38.8 | 319 |  | CC24046F-BF07-CEA9-F0BC79B097529695