## PL Measurements
To Be Completed by Partner Lab
Parameter/Cavity Index | 1 | 2 | 3 | 4 | 5 | 6 | 7 | 8 | Magnet | Other | Comments
Cavity Name | HE-R156 | HE-R124 | HE-R145 | HE-R151 | HE-R155 | HE-R120 | HE-R080 | HE-R087
Maximum Gradient [MV/m] | 20.2 | 26 | 26 | 24.9 | 26 | 26 | 22.5 | 23.7
Usable Gradient [MV/m] | 17.4 | 26 | 26 | 24.3 | 26 | 26 | 22 | 22.7
Gradient Limitation (quench, FE, admin, etc.) | quench | admin | admin | quench | admin | admin | quench | quench
Q0 at 20.8 MV/m or highest operating | 34000000000 | 33000000000 | 33000000000 | 31000000000 | 34000000000 | 42000000000 | 29000000000 | 20000000000
Cool Down Conditions Q0 was measured | 17.4 | 20.8 | 20.8 | 20.8 | 20.8 | 20.8 | 20.8 | 20.8
Field Emission Onset [MV/m] | 14 | n/a | n/a | n/a | n/a | n/a | n/a | n/a
FPC Qext, cold | 59113000 | 62698000 | 60129000 | 60644000 | 59421000 | 56028000 | 58448000 | 60926000
FPC Qext Range Lower Bound, cold | [10 empty] | This measurement is no longer required
FPC Qext Range Upper Bound, cold | [10 empty] | This measurement is no longer required
Field Probe Qext, cold | 2200000000000 | 1400000000000 | 1500000000000 | 2100000000000 | 1100000000000 | 2400000000000 | 1200000000000 | 1600000000000
HOMc Qext, cold | 3000000000000 | 5500000000000 | 61000000000000 | 8000000000000 | 42000000000000 | 9500000000000 | 3200000000000 | 15000000000000
HOMpu Qext, cold | 24000000000000 | 28000000000000 | 1200000000000000 | 130000000000000 | 18000000000000 | 28000000000000 | 23000000000000000 | 15000000000000
FPC Qext, warm | 56000000 | 61000000 | 60000000 | 57000000 | 57000000 | 54000000 | 59000000 | 60000000
Field Probe Qext, warm | [10 empty] | This measurement is no longer required
Cavity Resonance Frequency, warm, prior to shipping | 1298.084 | 1298.118 | 1298.274 | 1298.235 | 1298.243 | 1298.165 | 1298.207 | 1298.133
Tuner - Final Frequency (cold) | 1300.000261 | 1299.999841 | 1300.000053 | 1299.99996 | 1299.999955 | 1299.999942 | 1299.999883 | 1299.999916
Tuner - Landing Frequency (cold) | 1300.000555 | 1300.2853 | 1300.229 | 1300.1967 | 1300.2215 | 1300.1492 | 1300.1753 | 1300.1153
Do the piezos work as expected? If not, explain | Yes | Yes | Yes | Yes | Yes | Yes | Yes | Yes
HOMpu Notch Location | 1296.074 | 1296.348 | 1296.397 | 1296.178 | 1296.095 | 1295.86 | 1296.232 | 1296.385
HOMc Notch Location | 1296.124 | 1296.416 | 1296.484 | 1296.365 | 1296.427 | 1296.404 | 1295.86 | 1296.64
Does the magnet reach 18 A? (y/n) | - | - | - | - | - | - | - | - | y
Note any heaters that do not work | n/a | n/a | n/a | n/a | n/a | n/a | n/a | n/a
Note any sensors that do not work | n/a | FPC bottom temp sensor | n/a | n/a | FPC Bottom temp sensor | n/a | n/a | n/a
Beamline Vacuum Gauge Serial # | - | - | - | - | - | - | - | -
Beamline Vacuum prior to shipping | - | - | - | - | - | - | - | - |  | 3.5E-07 Torr
Coupler Vacuum Gauge Serial # | - | - | - | - | - | - | - | -
Coupler Vacuum prior to shipping | - | - | - | - | - | - | - | -
Niobium Material Vendor | [10 empty] | SLAC Provided
Cavity Final Heat Treatment Temperature | [10 empty] | SLAC Provided