## Master List
TRAV_SEQ_NUM | Welder | WeldDate | ProjCode | AssemblySN | WeldID | JointDesign | JointPenetration | JointComment | DrawingUpload | FixturePhoto | FixtureNote | M1AlloySN | M1OtherMaterial | M1Grade | M1Type | M1Thickness | M1ThkUnit | M1Comment | M2AlloySN | M2OtherMaterial | M2Grade | M2Type | M2Thickness | M2ThkUnit | M2Comment | AAxis | BAxis | CAxis | PuddFreq | XSF | YSF | GTW | BF | RelativeBF | TravelSpeedIPM | TravelSpeedF | BC | FIL | AV | BCL | XD | YD | FilHours | FilMin | FilSec | WeldComments | WeldResult | WeldImage1 | WeldImage2 | WeldImage3 | WeldImage4 | APTFileName | APTFile | WeldFileName | WeldFile | WeldDataAcquisition | VacuumDataAcquisition | ASSEMWELDSN
498
499
680
691
692
1212
1213
1755
1793
1838 | AOBRIEN | 2024-01-05 10:59 | ARDPRJ | Shreyas Test | BoP 1 | Other | Partial | Bead-on-plate | [7 empty] | 2.4 | Millimeter | [8 empty] | 0 | 0 | 0 |  |  |  | 6 | 335 | -4 | 23.6 | 236 | 24 | 561 | 50 | [6 empty] | Upramp over 0.125", downramp 0.125" | Bead-on-plate for initial material weldability testing. | EF4DB6E2-92F8-BF93-F2393C2A86B6B389 | [5 empty] | 6000_X_Weld | EF47811A-A15F-7B40-E382DF548239B683 | 6069B02E-E89F-241A-9D48959646AF3786 | 606B5B1C-B527-00F0-8E77A1393280BE16 | Shreyas Test_BoP 1
1840 | AOBRIEN | 2024-01-08 16:49 | SSMMSC | Lettering Testing | Multiple | Other | Partial | Bead on plate, low penetration (etching surface) |  |  |  | Nb |  |  | Machined Plate | 3.2 | Millimeter | [8 empty] | 0 | 0 | 0 |  |  |  | 6 | 333 | -6 | 10 |  | 10 | 560 | 50 | [6 empty] | Trying various settings for EBW etching of letters. | Had to move on to other work, this still requires development. | [8 empty] | F8F76DE6-02AB-7E5D-2AEDE7FECBCA8F89 | F9004437-C98F-78C7-EFDE69527F19C2FA | Lettering Testing_Multiple
2084
2089
2306 | AOBRIEN | 2025-02-05 11:50 | 1234 | Paul-pansophy Testing | Discard | Butt | Complete | [50 empty] | Paul-pansophy Testing_Discard
2066 | AOBRIEN | 2024-04-25 14:28 | 197DVC | EICCC - 4.2mm Flat Test #6 | Double Side Test 1 | Butt | Partial |  |  |  |  | Nb |  |  | Machined Plate | 4.2 | Millimeter |  | Nb |  |  | Machined Plate | 4.2 | Millimeter |  | 0 | 0 | 0 | 1000 | 650 | 650 | 6 | 335 | -4 | 4.5 | 45 | 55 | 555 | 50 | [6 empty] | Fist pass of two-pass CJP test |  | 3F514AFE-B3FE-E473-02CA270C81A62CE3 | 3F591738-E60F-42E5-1FBC318E19CC4FD3 | 3F5A7633-932F-20E9-F31924023075B7E4 |  |  |  | EIC-4mmNb-2SideWe | 176B84AB-BA78-660A-B2A1481319D69242 | 176F3991-0174-EF76-8E645DF2EDCB5BBB | 17708B5E-EB7F-7FE9-4924FDDB048BE842 | EICCC - 4.2mm Flat Test #6_Double Side Test 1
2067 | AOBRIEN | 2024-04-25 14:30 | 197DVC | EICCC - 4.2mm Flat Test #6 | Double Side Test 2 | Butt | Partial |  |  |  |  | Nb |  |  | Machined Plate | 4.2 | Millimeter |  | Nb |  |  | Machined Plate | 4.2 | Millimeter |  | 0 | 0 | 0 | 1000 | 650 | 650 | 6 | 335 | -4 | 6 | 60 | 55 | 555 | 50 | [8 empty] | 3F5DD1DC-E2E8-3382-71EFB06A9A09F6BB | 3F5F2CB9-DA80-4DB2-42742AF365B95EDE | 3F608C5F-DF40-C64F-D6AC57C3B14752E3 |  |  |  | EIC-4mmNb-2SideWe | 1760D490-9A6B-EA9A-66536A6707AF810E | 17869AE6-D224-EC0D-8136A67598E5993E | 1787E3AB-CDAC-385A-60D81B4A2CC3AB30 | EICCC - 4.2mm Flat Test #6_Double Side Test 2
2235 | AOBRIEN | 2024-10-09 16:47 | 197DVC | EIC 4mm Test Plate | Weld 1 | Other | Partial | Bead-on-plate |  |  |  | Nb |  |  | Machined Plate | 4.2 | Millimeter | [8 empty] | 0 | 0 | 0 | 1000 | 350 | 350 | 6 | 332 | -7 | 6 | 60 | 50 | 594 | 50 | [6 empty] | 2mm x 2mm Circular deflection pattern. Upramp 0.5s, dwell 1.75s, downramp 0.200" | Vacuum fault ~2" into weld. | E6145E79-A2D2-8124-9B80829F5F7563FF | [5 empty] | 5000_Y_Weld | 7963E22B-DD06-2729-10E0B75D304A2BB6 | 7965845E-BA7D-448D-DE2D78A90970CD53 | 7966D2AD-D872-DA6F-A7DAFABC98C158F5 | EIC 4mm Test Plate_Weld 1
2238 | AOBRIEN | 2024-10-11 15:54 | 197DVC | EIC 4mm Test Plate | Weld 4 | Other | Partial | Bead on plate |  |  |  | Nb |  |  |  | 4 | Millimeter | [8 empty] | 0 | 0 | 0 | 1000 | 160 | 160 | 12 | 302 | -8 | 6 | 60 | 50 | 594 | 50 | [6 empty] | 2mm x 2mm circular deflection pattern. Upramp 0.5s, dwell 1.75s, downramp 0.200" |  | E61A72F0-0381-5683-A5BB4DD05347B031 | [5 empty] | 5000_Y_Weld | 792DCD79-D067-B2EA-EFFF64D0E8508AE3 | 792F51A3-DEB7-4EC3-95088DE648A040CD | 7930E9F0-CD82-1F77-653CE1E7D71F336F | EIC 4mm Test Plate_Weld 4
2239 | AOBRIEN | 2024-10-11 15:56 | 197DVC | EIC 4mm Test Plate | Weld 5 | Other | Partial | Bead on plate. |  |  |  | Nb |  |  | Machined Plate | 4.2 | Millimeter | [8 empty] | 0 | 0 | 0 | 1000 | 80 | 320 | 12 | 302 | -8 | 6 | 60 | 50 | 594 | 50 | [6 empty] | 4mm x 1mm oval deflection pattern, with major axis parallel to weld direction. Upramp 0.5s, dwell 1.75s |  | E61C60B2-E9E8-7204-5F8419C9D416846F | [5 empty] | 5000_Y_Weld | 7925CAB4-0588-AB59-7AF793E67E4992AA | 79271EF3-9FDD-646A-72F6284E37E75579 | 79287220-077C-01B3-796F879AE34B43B6 | EIC 4mm Test Plate_Weld 5
2240 | AOBRIEN | 2024-10-11 15:57 | 197DVC | EIC 4mm Test Plate | Weld 6 | Other | Partial | Bead on plate |  |  |  | Nb |  |  | Machined Plate | 4.2 | Millimeter | [8 empty] | 0 | 0 | 0 | 1000 | 320 | 80 | 12 | 302 | -8 | 6 | 60 | 50 | 594 | 50 | [6 empty] | 4mm x 1mm oval pattern with major axis perpendicular to travel direction. |  | E61E6AFD-F573-8FC0-39A40108B42E994A | [5 empty] | 5000_Y_Weld | 791A3312-C1E4-9848-C6E9826E7EC4CB1C | 791BBD76-9030-B2C3-3E009C6D6970F11C | 791CFC92-EE11-3CFD-0CCA9539D8ECB9C5 | EIC 4mm Test Plate_Weld 6
2251 | AOBRIEN | 2024-10-23 10:43 | 197DVC | Copper Crab Assembly | VHOM Outer WG Tacks (1) | Butt | Partial |  |  | 4F5BEA5C-039A-DC32-1F63919C99FFAFE7 |  | Cu |  |  | Stamped Sheet | 3 | Millimeter |  | Cu |  |  | Machined Plate | 3 | Millimeter |  | 90 | 0 | 0 | 1000 | 325 | 325 | 6 | 325 | -14 | 20 | 200 | 60 | 595 | 50 |  |  |  | 0 | 45 | 42 | program ran 3 times for 3 tacks. Upramp 0.5s, dwell 1.0s, travel 0.250", downramp 0.100" | Tacks flat, fused, good. | 4F616DD4-E128-F1D9-07CDF4CEF56C7B43 | [5 empty] | EIC197-WGHalf-1Ta | 4F27877C-BF97-9E51-EE2D283BAE899980 | 4F28CB8F-D72E-DC94-AA2070EE348470DA | 4F29F0E9-BA7E-9D0D-8D9F62BB25D68E00 | Copper Crab Assembly_VHOM Outer WG Tacks (1)
2252 | AOBRIEN | 2024-10-23 15:32 | 197DVC | Copper Crab Assembly | VHOM Outer WG Tacks (2) | Butt | Partial |  |  | 4F62F613-07D4-4A0F-0F2C83E14CCBEB22 |  | Cu |  |  | Stamped Sheet | 3 | Millimeter |  | Cu |  |  | Stamped Sheet | 3 | Millimeter |  | 90 | 0 |  | 1000 | 325 | 325 | 6 | 325 | -14 | 10 | 100 | 60 | 595 | 50 | [6 empty] | Program ran 3 times for 3 tacks. Starting 0.100" from edge, upramp 0.5s, dwell 1.0s, travels 0.250", downramps 0.100". | All tacks flat, fused, good. | 4F649853-EB69-842B-E8BB4A63F24116E2 | 4F65D2C1-D60A-301E-AB106500DA37ABE2 |  |  |  |  | EIC197-WGHalf1Ta | 4F2CC9F9-FAA0-4A2E-B02912BB71565ED5 | 4F2E3733-DE00-58D7-81199DB07796D26D | 4F2FDB3C-06D0-F0E9-B0FF0E410C7F0E47 | Copper Crab Assembly_VHOM Outer WG Tacks (2)
2253 | AOBRIEN | 2024-10-23 16:34 | 197DVC | Copper Crab Assembly | VHOM Outer WG Halves Weld 1 | Butt | Complete | CJP not required but would be nice. |  | 4F73998B-E24E-022E-9E6D9C073D465907 |  | Cu |  |  | Stamped Sheet | 3 | Millimeter |  | Cu |  |  | Stamped Sheet | 3 | Millimeter |  | 90 | 0 | 0 | 1000 | 325 | 325 | 6 | 325 | -14 | 20 | 200 | 80 | 595 | 50 | [6 empty] | Starts 0.100" from edge, upramp 0.5s, dwell 1.0s, 0.250" downramp starting 0.350 from end edge. | Weld has slight underbead, face looks good. | 4F753BC3-AE8E-7FCD-BE8F069FF1A7374C | 4F76573E-C719-BAD3-43B961B1CE7ABCDC | 4F78472E-B054-3C91-9113C84B98F3DE59 |  | EIC197-WGHalf-WP | 4F31F5C0-CC01-38BB-D8A2F93619A34CAA | EIC197-WGHalf-We | 4F3365C1-EFA4-1750-FDACB56F27BC4EE6 | 4F34CA11-95FC-C221-C4BB2A07E2261829 | 4F363015-A3A9-5619-B3DBB4C294095369 | Copper Crab Assembly_VHOM Outer WG Halves Weld 1
2254 | AOBRIEN | 2024-10-23 16:37 | 197DVC | Copper Crab Assembly | VHOM Outer WG Halves Weld 2 | Butt | Complete | CJP not required |  | 4F7ABBA2-C2BB-EA12-5CACB73B10A65B4E |  | Cu |  |  | Stamped Sheet | 3 | Millimeter |  | Cu |  |  | Stamped Sheet | 3 | Millimeter |  | 90 | 0 | 0 | 1000 | 325 | 325 | 6 | 325 | -14 | 20 | 200 | 75 | 595 | 50 | [6 empty] | Starts 0.100" from edge, upramp 0.5s, dwell 1.0s, downramp 0.250" ending 0.050 from end. | Weld is flat, fused, good. Underbead at startup but none during rest of weld. | 4F7BF8F7-B441-E539-9DEF3A79A5376AF0 | 4F7DCD46-BA59-482B-B88493E95246DCC2 | EB1AA2A6-AE82-D00C-4170667293E4D3EA |  | EIC197-WGHalf-WP | 4F37BED3-9EC8-7F84-F4A59626861EC3F1 | EIC197-WGHalf-We | 4F393272-CAAE-BC83-750F3F6269AC1B0A | 4F3AB95D-0143-C717-660DA88E9C5846A8 | 4F3BE734-DCD7-B9CA-F7A49866A53ADF3A | Copper Crab Assembly_VHOM Outer WG Halves Weld 2
2255 | AOBRIEN | 2024-11-13 13:46 | 197DVC | Copper Crab Assembly | VHOM Inner WG Halves Tacks | Butt | Partial |  |  | E7E32A42-9BAE-A396-FA28621A70152AE7 |  | Cu |  |  | Stamped Sheet | 3 | Millimeter |  | Cu |  |  | Stamped Sheet | 3 | Millimeter |  | 90 | 0 | 0 | 1000 | 325 | 325 | 6 | 325 | -14 | 20 | 200 | 60 | 595 | 50 |  |  |  | 0 | 46 | 41 | 1x tack per side of waveguide, 2 total. Upramp0.5s, dwells 1.0s, downramp 0.100" | Tacks flat, fused, smooth, good. | E7E479E2-AE8B-39A0-5CD7D8220E6E387E | [5 empty] | EIC197-WGHalf-1Ta | B7EFCD7F-E2FE-2B71-737191B8FA649E24 | B7F1432A-91A3-D4E0-C75899B15EE9E16A | B7F5372D-D28B-953F-368886F4D7D2ACFA | Copper Crab Assembly_VHOM Inner WG Halves Tacks
2256 | AOBRIEN | 2024-11-13 13:53 | 197DVC | Copper Crab Assembly | VHOM Inner WG Halves Weld 1 | Butt | Complete | Not achieving CJP but close |  | E7EE353D-B624-FD2B-C2B9B9BD936E4EF9 |  | Cu |  |  | Stamped Sheet | 3 | Millimeter |  | Cu |  |  | Stamped Sheet | 3 | Millimeter |  | 90 | 0 | 0 | 1000 | 325 | 325 | 6 | 325 | -14 | 20 | 200 | 75 | 595 | 50 |  |  |  | 0 | 46 | 41 | Weld starts 0.100" from edge, upramp 0.5s, 0.75s, downramp 0.250" beginning 0.100" from edge of part. |  | EB5AFDE3-B31D-241B-5C5DFC64FE6FC996 | EB5C3031-A3BA-13C2-EBFA5627D25B0BEB |  |  | EIC197-WGHalf-WP | B7FC37B4-B739-64BB-0AB93BA23A595CCA | EIC197-WGHalf-We | B7FF5324-BCDA-6091-B207164C92515FBA | BAA40B47-AB88-08DA-968F9A9BEC6998AF | BAA577AD-0A9A-377E-8A2B32CD59FACDA1 | Copper Crab Assembly_VHOM Inner WG Halves Weld 1
2257 | AOBRIEN | 2024-11-13 13:58 | 197DVC | Copper Crab Assembly | VHOM Inner WG Halves Weld 2 | Butt | Complete | CJP not required |  | EB5E4F9F-F858-EA58-F697EAE338EEDB65 |  | Cu |  |  | Stamped Sheet | 3 | Millimeter |  | Cu |  |  | Stamped Sheet | 3 | Millimeter |  | 90 | 0 | 0 | 1000 | 325 | 325 | 6 | 325 | -14 | 20 | 200 | 75 | 595 | 50 |  |  |  | 0 | 46 | 41 | WEld begins 0.100" from edge, upramp 0.5s, dwell 0.75s, downramp 0.250" beginning 0.100" before end of seam |  | EB5F8133-9881-9841-B8C2381773E589A2 | EB60CA6F-058C-DC9B-E5DDAD19EA00424A | EB61C7AE-0E15-35E0-ED60FC686CA2DB2C |  | EIC197-WGHalf-WP | BAB73D69-D01E-0071-57FFE777ABB41CC4 | EIC197-WGHalf-We | BAB8EF4B-DF3D-4C6D-6C7BF229076F119E | BABB28E8-9EF6-B472-5D2DFB9E5B027798 | BABE0419-A6DF-C5F3-9722D8DE2ADEE37F | Copper Crab Assembly_VHOM Inner WG Halves Weld 2
2258 | AOBRIEN | 2024-11-14 09:48 | 197DVC | Copper Crab Assembly | HHOM Inner WG Tacks | Butt | Partial |  |  | EB6F24AF-D430-F1E3-A126C1CB00A35169 |  | Cu |  |  |  | 3 | Millimeter |  | Cu |  |  |  | 3 | Millimeter |  | 90 | 0 | 0 | 1000 | 325 | 325 | 6 | 325 | -14 | 20 | 200 | 60 | 595 | 50 | [6 empty] | Program ran 6 times total for 6 tacks over 2 pumpdowns. Upramp 0.5s, dwell 1.0s, travels 0.250", downramps over 0.100" | All tacks flat, fused, good. First tacks showed signs of stretching when outer fixture removed - issue will be corrected by using additional outer fixture components. | EB718BF1-D564-A9F3-8F219E99E3DF342D |  |  |  | EIC197-WGHalf1Ta | BAC8F391-A851-A8A6-11E8A183E483A2CC |  |  | BACA719A-D6E4-C6D2-35FF75A4A8B2EC22 | BAD1ED58-ECA0-5045-81B3E0241995BC7A | Copper Crab Assembly_HHOM Inner WG Tacks
2259 | AOBRIEN | 2024-11-14 10:50 | 197DVC | Copper Crab Assembly | HHOM Inner WG Halves Weld 1 | Butt | Complete | CJP not required |  | EB73E632-9D34-7875-F1A4EC4AF7803F53 |  | Cu |  |  | Stamped Sheet | 3 | Millimeter |  | Cu |  |  | Stamped Sheet | 3 | Millimeter |  | 90 | 0 | 0 | 1000 | 325 | 325 | 6 | 325 | -14 | 20 | 200 | 75 | 595 | 50 | [6 empty] | Weld begins 0.100" from edge of seam, upramp 0.5s, dwell 0.75s, downramp is 0.250" beginning 0.150" from end of seam. | Weld is flat, fused, smooth, good. Tail-out needs minor adjustment (start downramp 0.025-0.050 sooner) | EB75234C-A525-D384-2964BB35184E3823 | EB7641EF-FAF3-D2B1-B70BACBA02A5E340 |  |  | EIC197-WGHalf-WP | BADF9218-A521-A53A-9274E031000DD438 | EIC197-WGHalf-We | BAE119B1-FAC9-9945-430D5C29E1669E39 | BAE39884-B8A0-F691-2FC7B6A132F3A863 | BAEF5F3F-F6C9-5E8C-DF1880B19D8D04CE | Copper Crab Assembly_HHOM Inner WG Halves Weld 1
2260 | AOBRIEN | 2024-11-14 10:54 | 197DVC | Copper Crab Assembly | HHOM Inner WG Halves Weld 2 | Butt | Complete |  |  | EB79639B-E8BE-808F-8E9EFCA1DFBE7FB6 |  | Cu |  |  | Stamped Sheet | 3 | Millimeter |  | Cu |  |  | Stamped Sheet | 3 | Millimeter |  | 90 | 0 | 0 | 1000 | 325 | 325 | 6 | 325 | -14 | 20 | 200 | 75 | 595 | 50 |  |  |  | 0 | 47 | 50 | Weld begins 0.100 from edge, upramp 0.5s, dwell 0.75s, downramp is 0.250" beginning 0.150" from edge | Weld is flat, smooth, fused, good. Tailout adjustment still needed | EB7A9E74-C73E-1AC7-FB0F2A1B8428E00C | EB7BC75E-FBB8-24B8-F4C263D7011332CB | EB7CE7D9-EC53-44D2-3C1B3DE072C3503D |  | EIC197-WGHalf-WP | BAF69768-A672-8247-65F96134597A1F27 | EIC197-WGHalf-We | BAF895B5-E6F8-492E-68A373F407BFFA2B | BAFF3263-B3C9-D41D-B1BF5CC281DA807D | BB04458B-EF49-1CDA-C25D6DACB8E92898 | Copper Crab Assembly_HHOM Inner WG Halves Weld 2
2261 | AOBRIEN | 2024-11-14 12:49 | 197DVC | Copper Crab Assembly | FPC Waveguide Halves Tacks | Butt | Partial |  |  | EB87FF49-DCD6-9166-B25AE79F58792528 |  | Cu |  |  | Stamped Sheet | 3 | Millimeter |  | Cu |  |  | Stamped Sheet | 3 | Millimeter |  | 90 | 0 | 0 | 1000 | 325 | 325 | 6 | 325 | -14 | 20 | 200 | 60 | 595 | 50 | [6 empty] | Program ran 6 times across two pumpdowns for 6 tacks. Upramp 0.5, dwell 1.0, downramp 0.100" after 0.250" travel | All tacks flat, fused, smooth, good. | EB8965E5-FA1A-4253-E6F11958DCDFD7D7 |  |  |  | EIC197-WGHalf1Ta | BB184DA6-04E3-6D3D-809B2FAB1B14DEC9 |  |  | BB1B119E-DCE6-ED3A-DE2E69CE10316221 | BB1DA70F-93F2-FD28-AF17CE9C46A50EAF | Copper Crab Assembly_FPC Waveguide Halves Tacks
2263 | AOBRIEN | 2024-11-14 16:36 | 197DVC | Copper Crab Assembly | FPC Waveguide Halves Weld 2 | Butt | Complete | CJp not required |  | EB8FA1F6-C21C-84AF-3633676F5D0D527A |  | Cu |  |  | Stamped Sheet | 3 | Millimeter |  | Cu |  |  | Stamped Sheet | 3 | Millimeter |  | 90 | 0 | 0 | 1000 | 325 | 325 | 6 | 325 | -14 | 20 | 200 | 75 | 595 | 50 | [8 empty] | EB90C7D2-E84B-C1DD-8FD0474FC4BDE58A | EB91F7B4-A157-F295-DF1800735435A631 | EB98B1FC-CD68-85FA-B843FB79D239E818 |  | EIC197-WGHalf-WP | E30C7816-0B34-7830-C82E92EF95341033 | EIC197-WGHalf-We | E30E083B-D0D3-9D02-D7C7A1381839C0E7 | E312DB70-CEBA-4D59-8CB556B395277CA6 | E3155809-93DC-4B6A-4FBA568114F66CC1 | Copper Crab Assembly_FPC Waveguide Halves Weld 2
2264 | AOBRIEN | 2024-11-15 09:26 | 197DVC | Copper Crab Assembly | HHOM Outer WG Halves Tacks | Butt | Partial |  |  | EBA5E292-A068-D93F-D7D4A916D551DB93 |  | Cu |  |  | Stamped Sheet | 3 | Millimeter |  | Cu |  |  | Stamped Sheet | 3 | Millimeter |  | 90 | 0 | 0 | 1000 | 325 | 325 | 6 | 325 | -14 | 20 | 200 | 75 | 595 | 50 |  |  |  | 0 | 51 | 25 | 8 tacks between two pumpdowns. Program contains single tack. Upramp 0.5s, dwell 1.0s, weld 0.250, downramp 0.100" | All tacks flat, fused, smooth, good | EBA7125C-B651-E90E-D29DE8DA1C743441 | [5 empty] | EIC197-WGHalf-1Ta | E577F101-98FB-C9C0-F4998354496CBAD0 | E57A7DA4-CB14-F33D-E02458A36362CB14 | E587C168-A0DA-5A33-3E0B0022364F8DB0 | Copper Crab Assembly_HHOM Outer WG Halves Tacks
2265 | AOBRIEN | 2024-11-15 11:09 | 197DVC | Copper Crab Assembly | HHOM Outer WG Halves Weld 1 | Butt | Complete |  |  | EBA97180-B11A-6DDA-DD6C77BF8048AAB4 |  | Cu |  |  | Stamped Sheet | 3 | Millimeter |  | Cu |  |  | Stamped Sheet | 3 | Millimeter |  | 90 | 0 | 0 | 1000 | 325 | 325 | 6 | 325 | -14 | 20 | 200 | 75 | 595 | 50 | [6 empty] | Weld begins 0.100" from edge, upramp 0.5s, dwell 0.75s, downramp is 0.250" beginning 0.200" from edge | Weld is flat, fused, smooth, good. Startup and tailout are good. | EBAC1BDF-9302-D15D-BA404130D4528CDF | EBAD3B8E-062A-63F9-D5A88AAC866FF47D |  |  | EIC197-WGHalf-WP | E60AB7BC-D321-F066-D4D87D1082DD3DE3 | EIC197-WGHalf-We | E60C53D4-0570-0523-43F2D236DB8C6F42 | E5BD2ECE-02D6-1A8B-8B0910428E17EBEE | E5BFCE80-D9ED-1DAF-7006F08B2285EF83 | Copper Crab Assembly_HHOM Outer WG Halves Weld 1
2266 | AOBRIEN | 2024-11-15 11:11 | 197DVC | Copper Crab Assembly | HHOM Outer WG Halves Weld 2 | Butt | Complete |  |  | EBAF551F-C3C8-63C9-6061CC974C3ABD34 |  | Cu |  |  | Stamped Sheet | 3 | Millimeter |  | Cu |  |  | Stamped Sheet | 3 | Millimeter |  | 90 | 0 | 0 | 1000 | 325 | 325 | 6 | 325 | -14 | 20 | 200 | 75 | 595 | 50 |  |  |  | 0 | 52 | 19 | Weld begins 0.100" from edge, upramp 0.5s, dwell 0.75s, downramp is 0.250" long beginning 0.200" from edge of part | Weld is flat, fused, smooth, good. | EBB086A3-09FB-4F19-CCE2E93AFB8FA55E | EBB1B958-D25B-EF51-E737531647F00DD4 | EBB38293-FFAB-5DF1-520173157561251E |  | EIC197-WGHalf-WP | E60F1E16-A1C5-6171-35E6530FA0F2E182 | EIC197-WGHalf-We | E610AEF5-A027-A64A-6C6365896C17EECC | E5C1BC21-A714-5727-738486EC487E0FE2 | E5C36A21-0AF1-9BE2-2B92E9ED3F08195E | Copper Crab Assembly_HHOM Outer WG Halves Weld 2
2267 | AOBRIEN | 2024-11-19 13:00 | 197DVC | Run-On Tab Test | Tack | Butt | Partial |  |  |  |  | Nb |  |  | Stamped Sheet | 4.2 | Millimeter |  | Nb |  |  | Machined Plate | 4.2 | Millimeter |  | 0 | 0 | 0 | 1000 | 300 | 300 | 6 | 325 | -14 | 10 | 100 | 45 | 595 | 50 |  |  |  | 0 | 52 | 37 | 0.500" tack, upramp 1.0s, downramp 0.100". | Tack is good. | [6 empty] | 0500_X_Tack |  | E5CE900A-900E-4D84-FFD53468A8CDFE20 | E5D03436-B8CE-7984-0286025428EC5FC2 | Run-On Tab Test_Tack
2268 | AOBRIEN | 2024-11-20 10:11 | 197DVC | Run-On Tab Test | Weld | Butt | Complete |  |  |  |  | Nb |  |  | Machined Plate | 4.2 | Millimeter |  | Nb |  |  | Stamped Sheet | 4.2 | Millimeter |  | 0 | 0 | 0 | 1000 | 650 | 650 | 6 | 335 | -4 | 4.5 | 45 | 60 | 595 | 50 | [6 empty] | Upramp 0.5, dwell 3.0, downramp 0.250" | Weld face is good, bridged seam to tab with no issue. No CJP | [6 empty] | EIC-4mmNb-We | E5D457E8-CF8E-C272-4B9D06BF10ABEE2E | E5D608F0-F6F0-06BE-D845B84C079B8CA0 | E5D8182B-D34A-7577-E399180222757D3F | Run-On Tab Test_Weld
2269 | AOBRIEN | 2024-11-20 10:27 | 197DVC | 4mm Hole Creation Test | Weld 1 | Other | Complete | Bead-on-plate. |  |  |  | Nb |  |  | Machined Plate | 4.2 | Millimeter |  | Nb |  |  | Stamped Sheet | 4.2 | Millimeter |  | 90 | 0 | 0 | 1000 | 650 | 650 | 6 | 335 | -4 | 4.5 | 45 | 70 | 595 | 50 | [6 empty] | Upramp 0.75, dwell 1.5, downramp 0.250" | Underbead present but inconsistent. | [6 empty] | EIC-4mmNb-WeTest | E5F96BC1-ED4D-2652-B7DF2FD6411A8C08 | E601F6BA-DF3D-17C0-4A4BC7B4F93A54DA | E60328B8-9148-E2FE-C5C0BEEDA4464F0F | 4mm Hole Creation Test_Weld 1
2270 | AOBRIEN | 2024-11-20 13:11 | 197DVC | 4mm Hole Creation Test | Weld 2 | Other | Complete |  |  |  |  | Nb |  |  | Machined Plate | 4.2 | Millimeter | [8 empty] | 90 | 0 | 0 | 1000 | 650 | 650 | 6 | 335 | -4 | 4.5 | 45 | 80 | 595 | 50 | [6 empty] | Upramp 0.75, dwell 1.5, downramp 0.250" | Underbead is smooth and consistent. | [6 empty] | EIC-4mmNb-WeTest | F073B1C8-082D-AEEE-32C87B2FF67A104B | F074DBDF-CCB1-15FE-89CD3D2C8BFD3518 | F07682C5-C36B-269F-81E4916F219B3955 | 4mm Hole Creation Test_Weld 2
2272 | AOBRIEN | 2024-11-25 14:29 | 197DVC | 4mm Hole Creation Test | Weld 4 | Other | Complete |  |  |  |  | Nb |  |  | Stamped Sheet | 4.2 | Millimeter | [8 empty] | 90 | 0 | 0 | 1000 | 650 | 650 | 6 | 335 | -4 | 4.5 | 45 | 100 | 595 | 50 | [6 empty] | Upramp 0.75, dwell 1.5, downramp 0.250" | Puddle instability from beam onset, stopped after a few seconds. | [6 empty] | EIC-4mmNb-WeTest | 26CAF040-F4DA-4A46-E21378A704B7C582 | 256A27C9-EB91-112E-BA3F58E61D915F4B | 256CA39B-9EEB-976B-1F16F429523FBCE3 | 4mm Hole Creation Test_Weld 4
2273 | AOBRIEN | 2024-11-25 14:30 | 197DVC | 4mm Hole Creation Test | Weld 5 | Other | Complete |  |  |  |  | Nb |  |  | Stamped Sheet | 4.2 | Millimeter | [8 empty] | 90 | 0 | 0 | 1000 | 325 | 325 | 6 | 335 | -4 | 4.5 | 45 | 60 | 595 | 50 | [6 empty] | Upramp 0.75, dwell 1.5, downramp 0.250" | Puddle instability from beam onset, stopped after a few seconds. | [6 empty] | EIC-4mmNb-WeTest | 26DC36C9-B79D-DBF4-0E638D73D522E1A1 | 25748D80-E783-1C96-612A160E69407139 | 257755E8-A1A0-0CF0-8447CB9AE5A5AB2C | 4mm Hole Creation Test_Weld 5
2274 | AOBRIEN | 2024-11-25 14:31 | 197DVC | 4mm Hole Creation Test | Weld 6 | Other | Complete |  |  |  |  | Nb |  |  | Stamped Sheet | 4.2 | Millimeter | [8 empty] | 90 | 0 | 0 | 1000 | 325 | 325 | 6 | 335 | -4 | 4.5 | 45 | 50 | 595 | 50 | [6 empty] | Upramp 0.75, dwell 1.5, downramp 0.250" | No CJP. Puddle lost stability when amperage increases to 55mA. | [6 empty] | EIC-4mmNb-WeTest | 27206388-088E-CAAD-8EF2A06AF8F3266E | 257CAF5B-D2BB-A0F4-520FD7AC27833B69 | 257E387F-05A7-349F-CF63E7A79F54E826 | 4mm Hole Creation Test_Weld 6
2275 | AOBRIEN | 2024-11-25 14:34 | 197DVC | 4mm Hole Creation Test | Weld 7 | Other | Complete |  |  |  |  | Nb |  |  | Stamped Sheet | 4.2 | Millimeter | [8 empty] | 90 | 0 | 0 | 1000 | 650 | 650 | 6 | 335 | -4 | 5.5 | 55 | 80 | 595 | 50 | [6 empty] | Upramp 0.75, dwell 1.5, downramp 0.250" | Underbead smooth and consistent. | [6 empty] | EIC-4mmNb-WeTest | 2730F795-0684-E173-0E4E9680E0ED52D4 | 2589E139-CCCC-8851-65D77BAC86336D43 | 258D0520-0F03-FAF5-2257099DCFA71BA3 | 4mm Hole Creation Test_Weld 7
2276 | AOBRIEN | 2024-11-25 14:35 | 197DVC | 4mm Hole Creation Test | Weld 8 | Other | Complete |  |  |  |  | Nb |  |  | Stamped Sheet | 4.2 | Millimeter | [8 empty] | 90 | 0 | 0 | 1000 | 650 | 650 | 6 | 335 | -4 | 6 | 60 | 80 | 595 | 50 | [6 empty] | Upramp 0.75, dwell 1.5, downramp 0.250" | No underbead. | [6 empty] | EIC-4mmNb-WeTest | 2739C9BE-9A0B-5D36-027249D825BE58C6 | 2678261F-BEED-D6E8-C06BAB2FD7251EBC | 267A2961-E6AB-5D95-611F232AD1B8797F | 4mm Hole Creation Test_Weld 8
2277 | AOBRIEN | 2024-11-25 14:36 | 197DVC | 4mm Hole Creation Test | Weld 9 | Other | Complete |  |  |  |  | Nb |  |  | Stamped Sheet | 4.2 | Millimeter | [8 empty] | 90 | 0 | 0 | 1000 | 650 | 650 | 6 | 335 | -4 | 6.2 | 62 | 90 | 595 | 50 | [6 empty] | Upramp 0.75, dwell 1.5, downramp 0.250" | Underbead is smooth and consistent, very little reinforcement. | [6 empty] | EIC-4mmNb-WeTest | 2742B1D5-CB1E-7B7D-196832B8A12453A5 | 267E035E-BE37-08EE-13286F05BEAEC94D | 2680C296-0613-D4DC-03431BE9353C9CCD | 4mm Hole Creation Test_Weld 9
2278 | AOBRIEN | 2024-11-25 14:36 | 197DVC | 4mm Hole Creation Test | Weld 10 | Other | Complete |  |  |  |  | Nb |  |  | Stamped Sheet | 4.2 | [9 empty] | 90 | 0 | 0 | 1000 | 650 | 650 | 6 | 335 | -4 | 6.2 | 62 | 90 | 595 | 50 | [18 empty] | 4mm Hole Creation Test_Weld 10
2296 | AOBRIEN | 2025-01-30 09:31 | 197DVC | JL0136184---001 | Tacks | Butt | Partial |  |  | 69766997-096A-36B6-2DC3DB6B6482557C | Bespoke fixture | Nb |  |  | Stamped Sheet | 3 | Millimeter |  | Nb |  |  | Stamped Sheet | 3 | Millimeter |  | 90 | 0 |  | 1000 | 200 | 200 | 6 | 330 | -9 | 15 | 150 | 23 | 554 | 50 |  |  |  | 2 | 30 | 45 | 4 tacks, 0.600" each, upramp 0.100", downramp 0.100" | All tacks flat, fused, good. | 6954B08E-DA00-00E7-1B595F01E23CA4E4 | [5 empty] | 0500_X_Tack | 088B3883-D38F-A797-D1CB6184578CFB09 | 090E9129-B92B-7332-A5FF0669707A3A30 | 09119C66-02F8-3E9D-744180AECE9ABA40 | JL0136184---001_Tacks
2297 | AOBRIEN | 2025-01-30 16:38 | 197DVC | JL0136184---001 | Weld 1 | Butt | Complete |  |  |  | Bespoke Fixture | Nb |  |  | Stamped Sheet | 3 | Millimeter |  | Nb |  |  | Stamped Sheet | 3 | Millimeter |  | 90 | 0 |  | 1000 | 800 | 800 | 6 | 335 | -4 | 7.5 | 75 | 60 | 554 | 50 | [6 empty] | Upramp 0.5, dwell 1.25, downramp over ~0.500" | Beam hit aluminum outer fixture, causing molten aluminum to seep into weld | 695EA9FB-A3EB-0480-E0D318E94C03F8B5 | 6962B4B8-A680-80C9-DF48DD367432CE6A |  |  | EIC197-WGHalf-WP | 097C7D78-0484-3906-6BBFF319293EEB8C | EIC197-WGHalf-We | 097DFFB8-A98D-3185-E3F3CFE6EFB18E04 | 09833469-CDD6-6987-13FA93225C05EFB7 | 0984BA53-DB81-419F-6645CA3E5F5B4313 | JL0136184---001_Weld 1
2298 | AOBRIEN | 2025-01-30 16:38 | 197DVC | JL0136184---001 | Weld 2 | Butt | Complete |  |  |  | Bespoke Fixture | Nb |  |  | Stamped Sheet | 3 | Millimeter |  | Nb |  |  | Stamped Sheet | 3 | Millimeter |  | 90 | 0 |  | 1000 | 800 | 800 | 6 | 335 | -4 | 7 | 70 | 60 | 554 | 50 | [6 empty] | Upramp 0.5, dwell 1.25, downramp 0.5". Travel speed reduced from previous to promote root fusion. | Weld is flat and fused with a complete underbead. | 69694050-9DD4-D3D6-7F23A1CC901B7FA1 | 696AE725-DE64-FBBD-F1256643F9B75867 |  |  | EIC197-WGHalf-WP | 09970AF1-A0F1-0AE4-104A0E4BCAD9488B | EIC197-WGHalf-We | 09983F32-C99C-9331-20CEB43EDE5ECC9D | 099B5C33-CA26-3482-5F650A5994395DF6 | 099D10D5-0545-2F02-F46D6AB6BBF18D3E | JL0136184---001_Weld 2
2300 | AOBRIEN | 2025-01-30 09:30 | 197DVC | JL0136185---001 | Tacks | Butt | Partial |  |  |  |  | Nb |  |  | Stamped Sheet | 3 | Millimeter |  | Nb |  |  | Stamped Sheet | 3 | Millimeter |  | 90 | 0 |  | 1000 | 200 | 200 | 6 | 335 | -4 | 15 | 150 | 23 | 544 | 50 | [6 empty] | Program ran 4 times for 2 tacks, 2 per side of waveguide. | Tacks flat, fused, good. | [6 empty] | 0500_X_Tack | 08F521D4-A9A3-9900-97333EA04A843E60 | 08F68059-D3DB-2999-3601811B2E9E2F4C | 08FD787F-EF5F-ED53-7D6D50C58AF2718F | JL0136185---001_Tacks
2301 | AOBRIEN | 2025-02-03 16:08 | 197DVC | JL0136185---001 | Weld 1 | Butt | Complete |  |  |  |  | Nb |  |  | Stamped Sheet | 3 | Millimeter |  | Nb |  |  | Stamped Sheet | 3 | Millimeter |  | 90 | 0 |  | 1000 | 800 | 800 | 6 | 335 | -4 | 7 | 70 | 60 | 554 | 50 | [6 empty] | Upramp 0.5s, dwell 1.25s, downramp 0.5" | Vacuum fault ~2" into 3" weld. |  |  |  |  | EIC197-WGHalf-WP | 0AB8D73C-02FE-0B08-92288CBB7DFE2225 | EIC197-WGHalf-We | 0ABA557F-96B7-CBAC-F099ACDCB9A4208D | 0ABC3BC2-D05C-D7FC-F7CCF725F3076DDD | 0AC28C26-F47E-48DC-CA22DFA87BACDCF4 | JL0136185---001_Weld 1
2302 | AOBRIEN | 2025-02-03 16:09 | 197DVC | JL0136185---001 | Weld 2 PJP Seal | Butt | Partial |  |  |  |  | Nb |  |  | Stamped Sheet | 3 | Millimeter |  | Nb |  |  | Stamped Sheet | 3 | Millimeter |  | 90 | 0 |  | 1000 | 800 | 800 | 6 | 335 | -4 | 7 | 70 | 30 | 554 | 50 | [6 empty] | Attempting seal/heat pass to evaluate outgassing. First pass was 20mA, not enough to melt surface. | Surface melted, no significant outgassing occured. |  |  |  |  | EIC197-WGHalf-WP | 0AD85389-A761-219B-11B4C8E55F7F4E2F | EIC197-WGHalf-We | 0ADC31BD-D05A-BDE7-AE6572B1AD0295B4 | 0AE07BF9-E9A9-F0C7-E24072C06497E2A0 | 0AE372CD-0B13-CE76-A05F4DDC9B40DC7A | JL0136185---001_Weld 2 PJP Seal
2303 | AOBRIEN | 2025-02-03 16:10 | 197DVC | JL0136185---001 | Weld 1 Repair | Butt | Complete |  |  |  |  | Nb |  |  | Stamped Sheet | 3 | Millimeter |  | Nb |  |  | Stamped Sheet | 3 | Millimeter |  | 90 | 0 |  | 1000 | 800 | 800 | 6 | 335 | -4 | 7 | 70 | 60 | 554 | 50 | [6 empty] | Upramp 0.5, dwell 1.25, downramp 0.5" | No significant outgassing. Seam has a small section of LOP (assumed cause is gun arc), otherwise flat/smooth/fused. | 6986C2ED-A536-D1AE-7692D899617B9756 | 698810F4-A6EE-DFD0-526545D5C7FB0591 |  |  | EIC197-WGHalf-WP | 0AFB6736-E8BD-D488-C0FA2D4D8B62DA39 | EIC197-WGHalf-We | 0AFC849F-DC76-1B09-B497592FB637AD5A | 0AFE859A-93A0-5FF3-EAB6E9B7C93EDD51 | 0AFFE31A-D392-2EE4-0FFC86393E977183 | JL0136185---001_Weld 1 Repair
2304 | AOBRIEN | 2025-02-03 16:10 | 197DVC | JL0136185---001 | Weld 2 | Butt | Complete |  |  |  |  | Nb |  |  | Stamped Sheet | 3 | Millimeter |  | Nb |  |  | Stamped Sheet | 3 | Millimeter |  | 90 | 0 |  | 1000 | 800 | 800 | 6 | 335 | -4 | 7 | 70 | 60 | 554 | 50 | [6 empty] | Upramp 0.5s, dwell 1.25s, downramp 0.500" | Weld is flat, fused, good. | 698BAB82-D69D-531D-2637AA7B7DCA5DCE | 6991C4A9-CA75-7BFE-8C8314F492BFDCFA |  |  | EIC197-WGHalf-WP | 0B0B3B59-EEF7-AB28-6C0CF00E2163EA0D | EIC197-WGHalf-We | 0B0C65B2-E28D-8E09-9843890894247816 | 0B0DCAC7-E4D4-C0B7-2AA827E01101C930 | 0B0FD805-C15F-E692-AFECFE9BB33610F2 | JL0136185---001_Weld 2
2307 | AOBRIEN | 2025-02-06 14:29 | 197DVC | JL0136175---001 | Tacks | Butt | Partial |  |  |  |  | Nb |  |  | Stamped Sheet | 3 | Millimeter |  | Nb |  |  | Stamped Sheet | 3 | Millimeter |  | 90 |  |  | 1000 | 200 | 200 | 6 | 330 | -9 | 15 | 150 | 23 | 549 | 50 | [6 empty] | Program ran 10 times for 10 tacks | All tacks flat, fused, good. Tail out crater is slightly larger than ideal. | [5 empty] | D2297131-DB10-DBD6-D54D5F05C5296004 | 0500_X_Tack | D22BFC79-0E85-A938-85C34DC138AC68DA | D231EC97-D013-299B-119B35EFA6DF29FB | D234B384-D22D-691D-7CC43D38F3668566 | JL0136175---001_Tacks
2312 | AOBRIEN | 2025-02-10 11:41 | 197DVC | JL0136176---001 | Tacks | Butt | Partial |  |  |  |  | Nb |  |  | Stamped Sheet | 3 | Millimeter |  | Nb |  |  | Stamped Sheet | 3 | Millimeter |  | 90 | 0 |  | 1000 | 200 | 200 | 6 | 330 | -9 | 15 | 150 | 23 | 549 | 50 | [6 empty] | Program ran 10 times for 10 tacks, 5 per seam. | All tacks flat, fused, good. EBW Data acquisition was not enabled. | [6 empty] | 0500_X_Tack | 7057CCC1-B5D8-D2CB-DF8596BFA33BEFD0 |  | 6E5E6AA2-AD7B-76FF-184FED4535EEFA04 | JL0136176---001_Tacks
2313 | AOBRIEN | 2025-02-10 11:42 | 197DVC | JL0136176---001 | Weld 1 | Butt | Complete |  |  |  |  | Nb |  |  | Stamped Sheet | 3 | Millimeter |  | Nb |  |  | Stamped Sheet | 3 | Millimeter |  | 90 | 0 |  | 1000 | 800 | 800 | 6 | 335 | -4 | 6 | 60 | 60 | 549 | 50 | [6 empty] | Upramp 0.5, dwell 1.5, downramp 0.5" | Weld is flat, fused, good. Root has complete CJP but surface is undulating. |  |  |  |  | EIC197-WGHalf-WP | 705AC6BF-C439-656D-86B9DFD104169901 | EIC197-WGHalf-We | 705CA7A5-CB21-C758-2DD0208DA124FF25 | 7060C09E-9173-9009-7B6545C08F001964 | 7062B66E-CE20-7D56-B686AD3FCDDBB0D2 | JL0136176---001_Weld 1
2314 | AOBRIEN | 2025-02-10 11:43 | 197DVC | JL0136176---001 | Weld 2 | Butt | Complete |  |  |  |  | Nb |  |  | Stamped Sheet | 3 | Millimeter |  | Nb |  |  | Stamped Sheet | 3 | Millimeter |  | 90 | 0 |  | 1000 | 800 | 800 | 6 | 335 | -4 | 6 | 60 | 60 | 549 | 50 | [6 empty] | Upramp 0.5s, dwell 1.5s, downramp 0.5". | Weld is flat, smooth, fused. Root surface is smooth but undulating. |  |  |  |  | EIC197-WGHalf-WP | 707139AB-9C47-EF1E-BBB275C392859EDB | EIC197-WGHalf-We | 70760708-96C5-9DD0-7419EECCE56C405A | 7077C4AD-0FE3-95C8-1F90428DE585D3AE | 707978A3-949A-B5A7-07B6194755E3AC7E | JL0136176---001_Weld 2
2315 | AOBRIEN | 2025-02-10 15:07 | 197DVC | JL0136177---001 | Tacks | Other | Partial |  |  |  | Tacking required two pumpdowns to get seam to close | Nb |  |  | Stamped Sheet | 3 | Millimeter |  | Nb |  |  | Stamped Sheet | 3 | Millimeter |  | 90 | 0 |  | 1000 | 200 | 200 | 6 | 330 | -9 | 15 | 150 | 23 | 549 | 50 |  |  |  | 3 | 14 | 14 | First pump, 5 tacks side 1 (-90), 2 tacks side 2 (+90). Second pump 3 tacks on side 2 (+90) | TAcks are flat, fused, good. 2x tacks on +90 side did not fuse but others held joint fine. | [6 empty] | 0500_X_Tack |  | 727DA97A-DBEF-193E-8259D557F474EA8E | 7281F670-009F-C441-0C609A513B8D48DE | JL0136177---001_Tacks
2316 | AOBRIEN | 2025-02-11 10:52 | 197DVC | JL0136177---001 | Weld 1 Seal/PJP | Butt | Partial |  |  |  |  | Nb |  |  | Stamped Sheet | 3 | Millimeter |  | Nb |  |  | Stamped Sheet | 3 | Millimeter |  | 90 | 0 |  | 1000 | 800 | 800 | 6 | 335 | -4 | 6 | 60 | 40 | 549 | 50 | [6 empty] | 0.5s upramp, 1.5s dwell, 0.5" downramp | Some expulsions and 'stars' during pass, outgassing was minimal |  |  |  |  | EIC197-WGHalf-WP | 99BC024F-F654-30AA-BE6D22050E72C10B | EIC197-WGHalf-Se | 99BD939F-EFB6-B50D-B1A2854FD469E3F6 | 99BF76DC-0620-AC30-A892857F38BD1344 | 99C2BBE0-DBBA-79D1-D576FE0B110948DC | JL0136177---001_Weld 1 Seal/PJP
2317 | AOBRIEN | 2025-02-11 10:53 | 197DVC | JL0136177---001 | Weld 2 Seal/PJP | Butt | Partial |  |  |  |  | Nb |  |  | Stamped Sheet | 3 | Millimeter |  | Nb |  |  | Stamped Sheet | 3 | Millimeter |  | 90 | 0 |  | 1000 | 800 | 800 | 6 | 335 | -4 | 6 | 60 | 40 | 549 | 50 | [6 empty] | 0.5s upramp, 1.5s, dwell, 0.5" downramp | Some expulsions and 'stars' during pass, vacuum rise within normal range |  |  |  |  | EIC197-WGHalf-WP | 99D3402C-A8F4-7943-50121F1546609A93 | EIC197-WGHalf-Se | 99D80F78-052C-1F54-EC1FF2C0D1265AE6 | 99D9B3E1-DD73-35A2-0467366E08E81F74 | 99DB50AB-E9EF-0D29-FAD5E1ABEE355D30 | JL0136177---001_Weld 2 Seal/PJP
2318 | AOBRIEN | 2025-02-11 10:54 | 197DVC | JL0136177---001 | Weld 1 Penetration/CJP | Butt | Complete |  |  |  |  | Nb |  |  | Stamped Sheet | 3 | Millimeter |  | StainlessSteel |  |  | Stamped Sheet | 3 | Millimeter |  | 90 | 0 |  | 1000 | 800 | 800 | 6 | 335 | -4 | 6 | 60 | 60 | 549 | 50 | [6 empty] | 0.5s upramp, 1.5s dwell, 0.5" downramp | Significant vacuum rise during weld. Machine limit increased to 350uT, weld faulted at 6.8". Backup gauge read as high as 800uT, unknown which gauge is correct |  |  |  |  | EIC197-WGHalf-WP | 99E9E7E0-FE3C-3426-C79647C6CFEDAFF3 | EIC197-WGHalf-We | 99EC0458-B2A7-5E0F-B1DB9863775F6CEE | 99EE8C81-C556-055A-173E6D5865401C03 | 99F05C41-EF3C-2E66-A354B009934FBAB2 | JL0136177---001_Weld 1 Penetration/CJP
2319 | AOBRIEN | 2025-02-11 10:56 | 197DVC | JL0136177---001 | Weld 2 Penetration/CJP | Butt | Complete |  |  |  |  | Nb |  |  | Stamped Sheet | 3 | Millimeter |  | Nb |  |  | Stamped Sheet | 3 | Millimeter |  | 90 | 0 |  | 1000 | 800 | 800 | 6 | 335 | -4 | 6 | 60 | 60 | 549 | 50 | [6 empty] | 0.5s upramp, 1.5 dwell, 0.5" downramp | Vacuum increased to 300uT but didn't fault due to the limit increase before previous passes. |  |  |  |  | EIC197-WGHalf-WP | 9A0B6085-DC44-6FE9-480FDE7070BF7F28 | EIC197-WGHalf-We | 9A0CFDE9-B8A0-A48B-237F49B03F92E4D8 | 9A0F42BC-064E-725C-77F33A43D831D58C | 9A10A1B6-BA10-6E55-4A49273272B67202 | JL0136177---001_Weld 2 Penetration/CJP
2320 | AOBRIEN | 2025-02-11 10:57 | 197DVC | JL0136177---001 | Weld 1 Pentration/CJP Repair | Butt | Complete |  |  |  |  | Nb |  |  | Stamped Sheet | 3 | Millimeter |  | Nb |  |  | Stamped Sheet | 3 | Millimeter |  | 90 | 0 |  | 1000 | 800 | 800 | 6 | 335 | -4 | 6 | 60 | 60 | 549 | 50 |  |  |  | 3 | 23 | 35 | 0.5s upramp, 1.5s dwell, 0.5" downramp | 2.7" repair weld on the end of pass 1. Vacuum rose to ~100uT. | [6 empty] | 2000_Y_Weld | 9A189EE3-006C-9E75-E91209D35CF9AF5C | 9A1B7BAB-98B3-D8C5-01FAE794C8554549 | 9A1DCD5A-9282-1AB6-4A2DFE387DAB1F7E | JL0136177---001_Weld 1 Pentration/CJP Repair
2321 | AOBRIEN | 2025-02-11 15:06 | 197DVC | JL0136177---001 | Stiffener 1A Tacks | Fillet | Complete | "Fillet" weld with preplaced filler |  |  |  | Nb |  |  | Stamped Sheet | 4.2 | Millimeter |  | Nb-55Ti |  |  | Machined Plate | 6.35 | Millimeter |  | 90 | 45 | 0 | 1000 | 75 | 75 | 18 | 290 | -4 | 16 | 160 | 40 | 549 | 50 | [6 empty] | Each tack is 1.1" long: 0.5s upramp, 0.5s dwell, 0.750" at 40mA, downramp over 0.350" | First tack: On centerline, some fusion at start but goes away throughout weld, beam was misaligned by 0.060" | [6 empty] | EIC-CC-NbTi-18Weld | 3CCE361E-E571-76CD-4861EE062B42A3AA | 3CD397F0-BD66-008F-7497A7CADED43096 | 3CF4B1BE-E31C-5457-EEFF9094BB549B2F | JL0136177---001_Stiffener 1A Tacks
2322 | AOBRIEN | 2025-02-13 10:34 | 197DVC | JL0136177---001 | Stiffener 1B tacks | Fillet | Partial |  |  |  |  | Nb |  |  | Stamped Sheet | 4.2 | Millimeter |  | Nb-55Ti |  |  | Machined Plate | 6.35 | Millimeter |  | 90 | -45 |  | 1000 | 75 | 75 | 18 | 290 | -4 | 16 | 160 | 40 | 549 | 50 | [6 empty] | Upramp 0.25s, dwell 0.35s, downramp 0.350" | Tacks are fused, smooth | [6 empty] | EIC-CC-NbTi-18Weld | D653B87E-CEEA-DB7A-92D105C6496DDC7C | 3D1ADB0D-CD6C-D7D0-9C32F1A724E1CC68 | 3D1E053B-AE92-A7EE-2F8991C5CDFE3972 | JL0136177---001_Stiffener 1B tacks
2323 | AOBRIEN | 2025-02-13 10:35 | 197DVC | JL0136177---001 | Stiffener 2B Tacks | Fillet | Partial |  |  |  |  | Nb |  |  | Stamped Sheet | 4.2 | Millimeter |  | Nb-55Ti |  |  | Machined Plate | 6.25 | Millimeter |  | 90 | -45 | 0 | 1000 | 75 | 75 | 18 | 290 | -4 | 16 | 160 | 40 | 549 | 50 | [6 empty] | 1.1" tacks. Upramp 0.25s, dwell 0.3s, downramp 0.350" | Tacks are flat, fused, good. | [7 empty] | D6964D7E-CC6A-FAF6-15FBF410C775AAD7 | 3D241E0B-0D7A-9D78-2FE855D755C203B6 | 3D28330F-07A9-06A7-E181585B732699B1 | JL0136177---001_Stiffener 2B Tacks
2324 | AOBRIEN | 2025-02-13 10:35 | 197DVC | JL0136177---001 | Stiffener 2A Tacks | Fillet | Partial |  |  |  |  | Nb |  |  | Stamped Sheet | 4.2 | Millimeter |  | Nb-55Ti |  |  | Machined Plate | 6.25 | Millimeter |  | 90 | -45 |  | 1000 | 75 | 75 | 18 | 290 | -4 | 16 | 160 | 40 | 549 | 50 | [6 empty] | 1.1" tacks, 0.25s upramp, 0.3s dwell, 0.350" downramp | All tacks flat, fused, good. | [7 empty] | D6A19866-A73B-F720-9E9729D3EDA1B96F | 3D2CDCAD-0DB5-CD36-A61C2B245AFB8202 | 3D300410-DBFD-0184-76A243EAC2FE7DA4 | JL0136177---001_Stiffener 2A Tacks
2325 | AOBRIEN | 2025-02-13 10:36 | 197DVC | JL0136177---001 | Stiffener 1A Weld | Fillet | Complete |  |  |  |  | Nb |  |  | Stamped Sheet | 4.2 | Millimeter |  | Nb-55Ti |  |  | Machined Plate | 6.35 | Millimeter |  | 90 | 45 |  | 1000 | 75 | 75 | 18 | 290 | -4 | 16 | 46 | 40 | 549 | 50 | [6 empty] | Upramp 0.25s, dwell 0.35s, downramp over final 10 degrees (~0.375") | Weld surface is undulating and not pretty, but seam is fused with no obvious defects. |  |  |  |  | EIC197-WGStiff-WP2 | 3BD06938-E447-16C1-BBE7F97F06B25CEA | EIC197-WGStiff-We2 | 3BD29D08-F96C-BFEB-674E3F2E1ADE113C |  |  | JL0136177---001_Stiffener 1A Weld
2326 | AOBRIEN | 2025-02-13 10:40 | 197DVC | JL0136177---001 | Stiffener 2A Weld | Fillet | Complete |  |  |  |  | Nb |  |  | Stamped Sheet | 3 | Millimeter |  | Nb-55Ti |  |  | Machined Plate | 6.35 | Millimeter |  | 90 | -45 |  | 1000 | 75 | 75 | 18 | 289 |  | 16 | 160 | 40 | 549 | 50 | [6 empty] | Upramp 0.25s, dwll 0.3s, downramp 0.350" | Weld is flat, fused, good. Weld appearance improved with lowered focus. |  |  |  |  | EIC197-WGStiff-WP2 | 3C98BB61-C21F-8936-4BF0A8F60F04B5A5 | EIC197-WGStiff-We2 | 4094C6BB-0263-E72E-4174517EAF6984EB |  |  | JL0136177---001_Stiffener 2A Weld
2327 | AOBRIEN | 2025-02-13 13:41 | 197DVC | JL0136177---001 | Stiffener 1B Weld | Fillet | Complete | Fillet w/ preplaced/integrated filler |  |  |  | Nb |  |  | Machined Plate | 3 | Millimeter |  | Nb-55Ti |  |  | Machined Plate | 6.35 | Millimeter |  | 90 | -45 |  | 1000 | 75 | 75 | 18 | 288 | -6 | 16 | 160 | 40 | 549 | 50 | [6 empty] | 0.25s upramp, 0.3s hold, 0.350" downramp. | Weld appearance continues to improve as beam is defocused. |  |  |  |  | EIC197-WGStiff-WP2 | 40AD4257-B5B0-8199-BC724603B0DAE4F6 | EIC197-WGStiff-We2 | 40AEE144-BB3A-EBB6-B9A99265F44E317E |  |  | JL0136177---001_Stiffener 1B Weld
2328 | AOBRIEN | 2025-02-13 13:42 | 197DVC | JL0136177---001 | Stiffener 2B Weld | [26 empty] | 18 | 288 | -6 | [23 empty] | JL0136177---001_Stiffener 2B Weld
2330 | AOBRIEN | 2025-02-14 14:16 | 197DVC | JL0136175---001 | Weld 2 LOP Repair 2 | Other | Complete | Original seam was square butt, now bead-on-plate repair |  |  |  | Nb |  |  | Stamped Sheet | 3 | Millimeter |  | Nb |  |  | Stamped Sheet | 3 | Millimeter |  | 90 | 0 |  | 1000 | 800 | 800 | 6 | 335 | -4 | 6 | 60 | 60 | 549 | 50 | [6 empty] | 0.25s upramp, 0.3s dwell, 0.350" downramp | Full seam repair, LOP removed. |  |  |  |  | EIC197-WGHalf-WP | 3E609347-B228-48D9-D55DC930224C645E | EIC197-WGHalf-We | 3E62A833-98E8-5F23-DB70213826BC301E | 3E6684C1-D8C4-3F57-CC07640C82526E5B | 3E6890A8-D397-402D-C4D2EB28D77C26CF | JL0136175---001_Weld 2 LOP Repair 2
2331 | AOBRIEN | 2025-02-14 14:18 | 197DVC | JL0136175---001 | Weld 1 LOP Repair | Other | Complete | Original seam was square butt, now is bead-on-plate repair |  |  |  | Nb |  |  | Stamped Sheet | 3 | Millimeter |  | Nb |  |  | Stamped Sheet | 3 | Millimeter |  | 90 | 0 |  | 1000 | 800 | 800 | 6 | 335 | -4 | 6 | 60 | 60 | 549 | 50 | [6 empty] | Partial length repair. Upramp over 0.5", downramp over 0.350" | LOP removed, weld is good. | [5 empty] | 3E6D3B1C-0696-3C0D-C182031999195349 | EIC197-WGHalf-SmWe | 3E8BB81F-D4A2-0ADC-8328683C2EB2EE0A | 3E733775-C6E7-6898-1E3002CEA719C742 | 3E755BA8-0284-36F3-33200CBC5F7AA6BC | JL0136175---001_Weld 1 LOP Repair
2332 | AOBRIEN | 2025-02-14 15:35 | 197DVC | JL0136185---001 | Weld 1 LOP Repair | Other | Complete | Original seam was square butt, now bead-on-plate |  |  |  | Nb |  |  | Stamped Sheet | 3 | Millimeter |  | Nb |  |  | Stamped Sheet | 3 | Millimeter |  | 90 | 0 |  | 1000 | 800 | 800 | 6 | 335 | -4 | 6 | 60 | 60 | 549 | 50 | [6 empty] | 0.25s upramp, 0.3s dwell, 0.350" downramp | LOP repaired. |  |  |  |  | EIC197-WGHalf-WP | 3E7FA4BC-9B48-818A-68BD475AB612D43E | EIC197-WGHalf-We | 3E83DC97-0C04-454C-EB6CC5D718F61351 | 3E857B55-C642-78F9-29296325D7BCF1B4 | 3E870000-BCE0-399B-C9C6AABFD8880FDF | JL0136185---001_Weld 1 LOP Repair
2333 | AOBRIEN | 2025-02-18 13:12 | 197DVC | JL0136175---001 | Stiffener Tacks | Fillet | Partial |  |  |  |  | Nb |  |  | Stamped Sheet | 4.2 | Millimeter |  | Nb-55Ti |  |  | Machined Plate | 6.35 | Millimeter |  | 90 | -45 |  | 1000 | 75 | 75 | 18 | 286 | -8 | 16 | 160 | 40 | 549 | 50 | [6 empty] | Program ran 6 times for 6 tacks. Upramp 0.2s, dwell 0.3s, downramp 0.350" | All tacks flat, fused, good. One tack on second side was aligned with the top of the fillet, rewelded on seam | [6 empty] | EIC-CC-NbTi-18Weld | 6968E3F4-EF82-B08B-A8FF8703DACD0104 | 6975246C-E5A9-8B66-6485E23732FD5192 | 6977EBF5-BC51-B9C4-0E62600189C57935 | JL0136175---001_Stiffener Tacks
2334 | AOBRIEN | 2025-02-18 13:17 | 197DVC | JL0136175---001 | Stiffener 1A Weld | Fillet | Complete |  |  |  |  | Nb |  |  | Stamped Sheet | 4.2 | Millimeter |  | Nb-55Ti |  |  | Machined Plate | 6.35 | Millimeter |  | 90 | -45 |  | 1000 | 75 | 75 | 18 | 286 | -8 | 16 | 160 | 40 | 549 | 50 | [6 empty] | Upramp 0.25, dwell 0.35, downramp ~0.375" | Weld is flat, fused, good. |  |  |  |  | EIC197-WGStiff-WP2 | 697AE959-E402-9E5B-96FA4BA2DCB596E1 | EIC197-WGStiff-We2 | 697D18DD-AA3E-0487-13315A1C1AD8A855 | 697EDD70-9C40-59D1-6022A1CC95384914 | 6980D4D7-925D-FEF4-6B5147785605741F | JL0136175---001_Stiffener 1A Weld
2335 | AOBRIEN | 2025-02-18 13:25 | 197DVC | JL0136175---001 | Stiffener 1B Weld | Fillet | Complete |  |  |  |  | Nb |  |  | Stamped Sheet | 4.2 | Millimeter |  | Nb-55Ti |  |  | Machined Plate | 6.35 | Millimeter |  | 90 | -45 | 0 | 1000 | 75 | 75 | 18 | 286 | -8 | 16 | 160 | 40 | 549 | 50 |  |  |  | 5 | 30 | 20 | Upramp 0.25s, 0.35s dwell, 0.375" downramp. | Weld is flat, fused, smooth, good. |  |  |  |  | EIC197-WGStiff-WP2 | 698352EB-E36D-1CF2-B1B03CD77171825B | EIC197-WGStiff-We2 | 69852293-F5F5-E7F8-FBDFBC0D0436A6D8 | 69872B9E-A61E-A2C9-1C770A4141A4179F | 69890773-B8EC-DA52-4BEEC668D539272A | JL0136175---001_Stiffener 1B Weld
2350 | AOBRIEN | 2025-02-27 16:43 | 197DVC | JL0136176---001 | Stiffener Tacks | Fillet | Partial |  |  |  |  | Nb |  |  | Stamped Sheet | 3 | Millimeter |  | Nb-55Ti |  |  | Machined Plate | 6.35 | Millimeter |  | 90 | 45 |  | 1000 | 75 | 75 | 18 | 286 | -8 | 16 | 160 | 40 | 549 | 50 |  |  |  | 6 | 28 | 39 | Program does 1x 1.1" tack (upramp 0.25, 0.35 dwell, 0.350" downramp). Program ran 12 times for 12 tacks, 3 per side of each stiffener x 2 sides per stiffener x 2 | Initial tacks were at original focus setting of 290, exhibited poor fusion. Decreasing focus to 286 to match weld program improved appearance. | [6 empty] | EIC-CC-NbTi-18Weld | 129CE2A6-9DD7-2D84-382147EF2B0A730D | 0D7F31A8-9534-1EBE-D361BEFD5C2A5303 | 0D851023-0D57-9F62-A4337171B5454E9E | JL0136176---001_Stiffener Tacks
2351 | AOBRIEN | 2025-02-28 14:22 | 197DVC | JL0136176---001 | Stiffener Weld | Fillet | Complete |  |  |  |  | Nb |  |  | Stamped Sheet | 3 | Millimeter |  | Nb-55Ti |  |  | Machined Plate | 6.35 | Millimeter |  | 90 | -45 |  | 1000 | 75 | 75 | 18 | 286 | -8 | 16 | 160 | 40 | 549 | 50 |  |  |  | 6 | 43 | 12 | Upramp 0.25s, dwell 0.35s, downramp 0.350". | Weld is flat, fused, smooth, good. |  |  |  |  | EIC197-WGStiff-WP2 | 129216E9-D8F6-9FB3-7E1043E5B3A397A2 | EIC197-WGStiff-We2 | 1293416E-A532-2787-1842727034872B56 | 0D95A2AA-A21C-A81C-8D0AA4AC7A9F41BA | 0D97648F-FB27-F064-73F35DDF54FA5358 | JL0136176---001_Stiffener Weld
2352 | AOBRIEN | 2025-02-28 15:40 | 197DVC | JL0136176---001 | Stiffener Weld | Fillet | Complete |  |  |  |  | Nb |  |  | Stamped Sheet | 3 | Millimeter |  | Nb-55Ti |  |  | Machined Plate | 6.35 | Millimeter |  | 90 | -45 |  | 1000 | 75 | 75 | 18 | 286 | -8 | 16 | 160 | 40 | 549 | 50 |  |  |  | 6 | 55 | 19 | Upramp 0.25, 0.35s dwell, 0.350" downramp. | Weld is flat, fused, smooth, good. |  |  |  |  | EIC197-WGStiff-WP2 | 128EB4DA-E5C2-6A8B-349C705A27F465EE | EIC197-WGStiff-We2 | 129019FD-0FA9-55D7-A76FD1FA4EAB3858 | 0D99713F-9963-923C-1801F9EE14B3A021 | 0D9B14C7-04AC-23A4-AF8DB06767A83FDA | JL0136176---001_Stiffener Weld
2356 | AOBRIEN | 2025-03-05 13:50 | 197DVC | JL0141300---001 | Tacks | Butt | Partial | EBW 2aa.1.1, tacks |  | 11CA6ADF-D31A-E1C6-A47F574241E7A815 |  | Nb |  |  | Extruded Tube | 3 | Millimeter |  | Nb |  |  | Machined Plate | 3 | Millimeter |  | 90 | 0 |  | 1000 | 200 | 200 | 6 | 333 | -6 | 15 | 150 | 23 | 537 | 50 | [6 empty] | Program ran 4 times for 4 tacks | All tacks flat, fused, smooth. | 11CC1EE5-BD81-D479-6456038E07CEDFD5 | [5 empty] | EIC197-FPCTran-1Ta |  | 0F076920-A811-8BD3-DE514C7D8289FE3F | 0F095632-C276-FC52-36EAC804CA805E6C | JL0141300---001_Tacks
2357 | AOBRIEN | 2025-03-05 13:53 | 197DVC | JL0141300---001 | Tube to Transition Outside Weld | Butt | Complete | EBW 2aa.1.1 (first pass of 2-pass CJP butt plus seal pass) |  | 11C6B641-AA86-38ED-F50BB44B0D3D6BBA |  | Nb |  |  | Extruded Tube | 3 | Millimeter |  | Nb |  |  | Machined Plate | 3 | Millimeter |  | 90 | 0 |  | 1000 | 650 | 650 | 6 | 333 | -6 | 15 | 114 | 537 | 50 | 60 | [6 empty] | Seal pass performed immediately before weld pass, amperage was 40mA all other parameters identical. Upramp 30 degrees, downramp 20 degrees | Weld is flat, fused, smooth, good. | 11C8A38D-CC96-593A-A365FEDC9E8F3269 |  |  |  | EIC197-FPCTra-WP | 4642F0E9-9352-47D1-C5E3DED84D63E9C0 | EIC197-FPCTran-OuWe6 | 46443715-E6D6-BF8C-F84BE9A3A32B158C | 0F0D65B1-C43B-FDE7-D97DD821CEA3A099 | 0F0EFB1D-A775-6ED4-F968E3B46916D317 | JL0141300---001_Tube to Transition Outside Weld
2358 | AOBRIEN | 2025-03-05 13:54 | 197DVC | JL0141300---001 | Tube to Transition Inside Weld | Butt | Complete | Second pass of 2-sided square butt (+seal) EBW 2aa.1.1 |  | 0F9DAE76-DB73-9141-E19FA7265EBF83F6 |  | Nb |  |  | Extruded Tube | 3 | Millimeter |  | Nb |  |  | Machined Plate | 3 | Millimeter |  | 90 | -15 |  | 1000 | 650 | 60 | 6 | 331 | -8 | 15 | 114 | 60 | 537 | 50 |  |  |  | 7 | 43 | 33 | Upramp 30 degrees, downramp 20 degrees. | Weld is flat, fused, smooth, good. | 0F9FD38A-0D40-0738-01DE61F3ED4D9035 |  |  |  | EIC197-FPCTra-WP | 463FA35E-D7D2-4A8E-42E07AA8F2C4BFBF | EIC197-FPCTran-OuWe6 | 4640E4D8-9C55-1859-C333EB96EBA51610 | 0F10EE1F-02AA-51F4-1914816AE74E622A | 0F12826E-08E6-096E-118E8FFFA0B7544F | JL0141300---001_Tube to Transition Inside Weld
2367 | AOBRIEN | 2025-03-10 15:15 | 197DVC | EIC197 WG Flange Weld Test | Face Weld Tacks | Butt | Partial | Low penetration seal pass between bulk Nb flange and stamped WG |  |  |  | Nb |  |  | Machined Plate | 1.6 | Millimeter |  | Nb |  |  | Machined Plate | 30 | Millimeter |  | 0 | 0 | 0 |  |  |  | 6 | 330 | -9 | 12 | 120 | 30 | 537 | 50 | [6 empty] | Upramp and downramp 0.150". Program ran twice for 2x 0.800" tacks | Good. | 799422D1-E6DF-91E8-00A3FBE09F96D2D1 | [5 empty] | EIC197-WGFlange-Te |  | 11C9339F-96E8-E633-4BE24F6EFF198AC1 | 11CB8E9B-08F6-D903-BE49AC7C773C54C0 | EIC197 WG Flange Weld Test_Face Weld Tacks
2368 | AOBRIEN | 2025-03-10 15:18 | 197DVC | EIC197 WG Flange Weld Test | Face Weld Test 1 | Butt | Partial | Sealing end of flange to waveguide |  |  |  | Nb |  |  | Machined Plate | 1.6 | Millimeter |  | Nb |  |  | Machined Plate | 30 | Millimeter |  | 0 | 0 | 0 |  |  |  | 6 | 330 | -9 | 12 | 120 | 30 | 527 | 50 | [6 empty] | 0.150 up and downramp. 1.8" heat pass |  | 79971B6F-FF5C-7621-68876485F38AEF9F | [5 empty] | EIC197-WGFlange-Te |  | 11C0C674-C740-383E-CF6F990445EDAFDE | 11C2A63A-B73B-524C-6B180D023F37BEC7 | EIC197 WG Flange Weld Test_Face Weld Test 1
2369 | AOBRIEN | 2025-03-10 15:19 | 197DVC | EIC197 WG Flange Weld Test | Face Weld Test 2 | Butt | Partial | Sealing of flange to stamped waveguide |  |  |  | Nb |  |  | Machined Plate | 1.6 | Millimeter |  | Nb |  |  | Machined Plate | 30 | Millimeter |  | 0 | 0 | 0 |  |  |  | 6 | 330 | -9 | 12 | 120 | 40 | 527 | 50 |  |  |  | 8 | 53 | 10 | 0.150" up and downramp | Weld appears OK, face melted into interior edge of waveguide. | 7999C94E-A143-0F92-D06F10CE6EBD1F2A | [5 empty] | EIC197-WGFlange-Te |  | 11BC3F15-C34E-442C-E477FDC39B18D723 | 11BDF28C-F4D2-76F4-71895F55E0A6C7AE | EIC197 WG Flange Weld Test_Face Weld Test 2
2371 | AOBRIEN | 2025-03-10 17:03 | 197DVC | EIC Outgassing Plate Testing | HdT - 1 | Other | Partial | Bead on plate |  |  |  | Nb |  |  | Sheet | 4.17 | Millimeter | [8 empty] | 0 | 0 | 0 | 1000 | 500 | 500 | 14 | 303 | -1 |  | 60 | 30 | 537 | 50 | [7 empty] | Outgassing test. | 79AF3206-C41B-06B0-05607418E25D2ADF | [7 empty] | 793701CB-AC44-CA90-D5FAE8F209F5CD56 | 79396C3F-ECB7-597D-0309A3E5F185CAF1 | EIC Outgassing Plate Testing_HdT - 1
2372 | AOBRIEN | 2025-03-10 17:04 | 197DVC | EIC Outgassing Plate Testing | HdT - 2 | [42 empty] | 79ACB6BE-C24C-A0D8-D2537A06BAE04138 | [7 empty] | 793BBF88-BA28-E6E7-820699BF1F2572ED | 793DE2FC-E2FD-BDAE-E5F77D9881FC9E27 | EIC Outgassing Plate Testing_HdT - 2
2373 | AOBRIEN | 2025-03-10 17:04 | 197DVC | EIC Outgassing Plate Testing | HdT - 3 | [42 empty] | 79B131CD-CDF4-C3B0-FAB71D5F4A6037FE | [7 empty] | 793FC269-F2EC-68F5-45816C7F69E0E084 | 7942986F-C0FA-185D-7B2E8583AD63EE97 | EIC Outgassing Plate Testing_HdT - 3
2374 | AOBRIEN | 2025-03-11 13:21 | 197DVC | EIC197 WG Flange Weld Test | Fillet Weld Test Tacks | Fillet | Complete |  |  |  |  | Nb |  |  | Machined Plate | 1.6 | Millimeter |  | Nb |  |  | Machined Plate | 30 | Millimeter |  | 0 | -45 | 0 |  |  |  | 8 | 318 | -9 | 12 | 120 | 30 | 537 | 50 | [7 empty] | First tack went through the 1.6mm wall. B angle reduced to 20 degrees but second tack hit step in vertical plate. Gouged step region to allow clearance for fillet. for next tests | 799F5120-097B-CD52-CC2980DFA450F2CA | [7 empty] | 790ACA5C-A616-4972-885DAC9A20209CB8 | 7912FC12-F4CE-1A5F-1BF672F71E873918 | EIC197 WG Flange Weld Test_Fillet Weld Test Tacks
2375 | AOBRIEN | 2025-03-11 13:26 | 197DVC | EIC197 WG Flange Weld Test | Fillet Weld Test 1 | Fillet | Complete |  |  |  |  | Nb |  |  | Machined Plate | 1.6 | Millimeter |  | Nb |  |  | Machined Plate | 30 | Millimeter |  | 0 | -20 | 0 |  |  |  | 8 | 318 | -9 | 12 | 120 | 40 | 537 | 50 |  |  |  | 8 | 59 | 57 |  | Minor root deformation, fillet face is small and concave, sealed. Weld is acceptable but would be better with a fillet with adequate throat, preplaced filler would be required for this application. | 79A2FA93-E1E0-715C-D46561C7066FA738 | B208D711-FA50-9543-11C267EC40A1033E |  |  |  |  | EIC197-WGFlaFil-Te | B214BEF6-A447-8F92-36D447FDECD885C5 | 78F19BC1-D937-D6F8-B2F85F4F182381BB | 78F51E57-C9D5-BBE6-F3198F7FB3F80E7F | EIC197 WG Flange Weld Test_Fillet Weld Test 1
2376 | AOBRIEN | 2025-03-12 09:21 | 197DVC | EIC197 WG Flange Weld Test | Fillet Weld Test 2 | [42 empty] | 79A540FA-E603-A226-5B19948EE7E65B5F | [7 empty] | 78F79247-0CE2-DFF3-C43B67680918639E | 78F93CA3-0014-CF53-EE612C7D278FCEAD | EIC197 WG Flange Weld Test_Fillet Weld Test 2
2377 | AOBRIEN | 2025-03-12 09:22 | 197DVC | EIC Outgassing Plate Testing | HdT - 4 First Pass | [50 empty] | 78A24871-EE20-D84D-F419D51B3F5E57F4 | 78A3E641-A08C-FCC2-EEC6D201F73C093A | EIC Outgassing Plate Testing_HdT - 4 First Pass
2378 | AOBRIEN | 2025-03-12 09:22 | 197DVC | EIC Outgassing Plate Testing | HdT - 4 Second Pass | [50 empty] | 789D88E1-9027-483D-DEBCD2A0EEF20363 | 789F8195-D038-42A6-A9ADF14C2DEC429F | EIC Outgassing Plate Testing_HdT - 4 Second Pass
2379 | AOBRIEN | 2025-03-12 09:23 | 197DVC | EIC Outgassing Plate Testing | HdT - 4 Third Pass | [42 empty] | 79B3D2A9-9C37-3136-1DD53007A4DFBA13 | [7 empty] | 789527D7-9E11-F240-DAED3DD0C33B2D31 | 7896AA6A-9C95-355D-DBFDC34D35242326 | EIC Outgassing Plate Testing_HdT - 4 Third Pass
2391 | AOBRIEN | 2025-03-18 10:29 | 197DVC | EIC197 WG Flange Weld Test | Seam 2 Tacks | Butt | Partial | [50 empty] | EIC197 WG Flange Weld Test_Seam 2 Tacks
2392 | AOBRIEN | 2025-03-18 10:30 | 197DVC | EIC197 WG Flange Weld Test | Face Weld Test 3 | [50 empty] | 4297A1FE-C7BD-054C-E3F6FBC240B3630B | 429AE47B-DEB4-7366-27B08B74344324B1 | EIC197 WG Flange Weld Test_Face Weld Test 3
2393 | AOBRIEN | 2025-03-18 12:55 | 197DVC | EIC197 WG Flange Weld Test | Face Weld Test 4 | [31 empty] | 45 | [18 empty] | 42BFB7E6-B6B2-F50B-0D8AB995EFA91F8E | 42C254F7-C7FE-BFB9-847F714D87382E66 | EIC197 WG Flange Weld Test_Face Weld Test 4
2394 | AOBRIEN | 2025-03-19 14:02 | 197DVC | EIC197 WG Flange Weld Test | Fillet Tacks | [50 empty] | 4365613C-ACF8-A273-AAF12C0DE663F1E9 | 436819E1-D618-6F0F-A7784D0010215249 | EIC197 WG Flange Weld Test_Fillet Tacks
2395 | AOBRIEN | 2025-03-19 14:03 | 197DVC | EIC197 WG Flange Weld Test | Fillet Weld Test 3 | [50 empty] | 436E1E0C-D3EE-58CB-F384BA7959BB7D5F | 437D6757-D212-6C1A-9215CA95A2D9D480 | EIC197 WG Flange Weld Test_Fillet Weld Test 3
2396 | AOBRIEN | 2025-03-19 14:03 | 197DVC | EIC197 WG Flange Weld Test | Fillet Weld Test 4 | [50 empty] | 437117A6-9CCF-8D21-701712910E03DBA2 | 437A26FE-B684-D84F-D2B5770C8A1E29F0 | EIC197 WG Flange Weld Test_Fillet Weld Test 4
2397 | AOBRIEN | 2025-03-19 14:30 | 197DVC | EIC197 WG Flange Weld Test | Fillet Weld Test 5 | [50 empty] | 43749727-FBB8-691F-903D3940B11746FB | 4376A476-A9DE-0F97-1E685F34C41094B4 | EIC197 WG Flange Weld Test_Fillet Weld Test 5
2179 | AOBRIEN | 2024-08-16 10:39 | 591 DVC | EIC-591SC | Lg BT to NbTi Tab Weld 6 | Fillet | Complete |  |  |  |  | Nb-55Ti |  |  | Machined Plate | 2.5 | Millimeter |  | Nb |  |  | Stamped sheet | 2.5 | Millimeter |  | 90 | -45 |  | 1000 | 175 | 175 | 12 | 300 | -10 | 10 | 29 | 35 | 527 | 50 |  |  |  | 1 | 41 | 28 | Weld starts at -10 degrees, upramps over 0.5, dwells 0.5, travels to +8 degrees, downramps to +13 degrees. | Weld is good (Tab 2) | 40A0DCA1-01C4-872A-1DCFF918018A85F0 | [5 empty] | EICECM-NbTiTab-We | 99DA6CA9-00ED-171E-AA96E72CC9ED730F | 99DC00CF-EE2D-E784-B9D7042216C1E61C | 99DD7E6E-C0E3-30D3-F01285F61C349027 | EIC-591SC_Lg BT to NbTi Tab Weld 6
2105 | AOBRIEN | 2024-06-03 15:09 | 591DEVC | EIC-591FPC-IC Test Assy #1 | Downtube to Choke - Weld | Step-Butt | Complete |  |  | F2395083-D922-BD7A-F4A8FCE9F20B434A |  | Cu |  |  | Machined Plate | 2 | Millimeter |  | Cu |  |  | Machined Plate | 2 | Millimeter |  | 90 | 0 |  |  |  |  | 6 | 325 | -14 | 30.5 | 570 | 55 | 547 | 50 |  |  |  | 5 | 18 | 35 | Weld begins at -10 degrees, upramps over 0.5s, dwells 1.0s, travels to 360, downramps to 390 | Weld face is fused, flat, smooth. Additional smoothing pass may be required to achieve peak RF surface condition. | F23B3EEB-A622-4781-A7DBB23FC6EFC07D |  |  |  | EICFPC-Pringle-WP | E4D3F98B-E301-5A07-BAB1024025FA6EB6 | EICFPC-Pringle-We | E4E81BEB-A5C0-9E6E-3E7A6C81F7EB8698 | E4D7A44E-C77B-D082-5C24FCFD2A15D09E | E4D977BE-FD8F-6F64-2274A8B1EF0CC5C1 | EIC-591FPC-IC Test Assy #1_Downtube to Choke - Weld
1936 | AOBRIEN | 2024-02-14 09:31 | 591DVC | EIC Outgassing Test B | Weld 1 | Other | Complete | Bead on Plate |  |  |  | Nb |  |  | Machined Plate | 4.2 | Millimeter | [8 empty] | 0 | 0 | 0 | 1000 | 650 | 650 | 6 | 335 | -4 | 4.5 | 45 | 60 | 546 | 50 |  |  |  | 9 | 42 | 51 | Plate was in EBW chamber overnight at vacuum. | Peak pressure during weld ~100uT. | 0CB69FF4-C9CD-5980-82D55D16FB995A3F | [5 empty] | EIC-OutgassingTest | 7025A0F7-E7DD-51A4-55C246E927B854E6 | 6B1B14BF-F7C7-ED63-E9461C1230312DE6 | 6B1FC952-C0A1-5AE6-19F1E7E3DB2267FF | EIC Outgassing Test B_Weld 1
1937 | AOBRIEN | 2024-02-14 11:05 | 591DVC | EIC Outgassing Test A | Weld 1 | Other | Complete | Bead-on-plate |  |  |  | Nb |  |  | Machined Plate | 4.2 | Millimeter | [8 empty] | 0 | 0 | 0 | 1000 | 650 | 650 | 6 | 335 | -4 | 4.5 | 45 | 60 | 540 | 50 | [6 empty] | Upramp 0.5, dwell 3.0, downramp 0.500 | Peak vacuum 123uT with overnight vacuum. | 0CB9DBCE-B84A-9488-B07704E044E038F7 | [5 empty] | EIC-OutgassingTest | 720F92DE-AAE3-8873-21DBC99EB05644FC | 6B23D5C7-9F16-B552-904A6D13327EEA74 | 6B25B6BE-D108-E78F-43A6B4169190D414 | EIC Outgassing Test A_Weld 1
1938 | AOBRIEN | 2024-02-14 11:06 | 591DVC | EIC Outgassing LCLS B | Weld 1 | Other | Complete | Bead-on-plate |  |  |  | Nb |  |  | Machined Plate | 2.8 | Millimeter | [8 empty] | 0 | 0 | 0 | 1000 | 500 | 500 | 6 | 335 | -4 | 6 | 60 | 50 | 540 | 50 | [6 empty] | Upramp 1s, dwell 1.5s, downramp 0.500" | Peak pressure 86uT after overnight vacuum | 0CBDC4A5-97A9-0022-BB0D0A682F535CAE | [5 empty] | EIC-OutgassingTest2 | 722B9FA8-EA41-868D-CFD913A760C06C33 | 6B299702-DBF5-2742-39737C0BB7AB59DC | 6B2BDEE8-F71F-F412-02D5F4B43B50EB3C | EIC Outgassing LCLS B_Weld 1
1939 | AOBRIEN | 2024-02-14 11:21 | 591DVC | EIC Outgassing LCLS A | Weld 1 | Other | Complete | Bead-on-plate |  |  |  | Nb |  |  | Machined Plate | 2.8 | Millimeter | [8 empty] | 0 | 0 | 0 | 1000 | 500 | 500 | 6 | 335 | -4 | 6 | 60 | 50 | 540 | 50 | [6 empty] | Upramp 1.0s, dwell 1.5s, downramp 0.500 | Peak pressure 81uT after overnight vacuum | 0CC0E48D-FB8E-F2C4-CB1A3C4BA0A7E90B | [5 empty] | EIC-OutgassingTest2 | 723BF1B3-ABD3-4813-F7887E70FF448224 | 6B300239-CDC4-D7D7-CB02356A63CB2B95 | 6B31C394-F7C9-10C0-C929DEEA35ADF9C5 | EIC Outgassing LCLS A_Weld 1
1940 | AOBRIEN | 2024-02-14 15:49 | 591DVC | EIC Outgassing Ring | Weld | Other | Complete | Bead-on-plate |  |  |  | Nb |  |  | Machined Plate | 4.2 | Millimeter | [8 empty] | 0 | 0 | 0 | 1000 | 650 | 650 | 6 | 335 | -4 | 4.5 | 45 | 60 | 540 | 50 | [6 empty] | Upramp 0.5s, dwell 3.0s, downramp 0.500" | Two passes made on top of one another, first faulted at ~1.2", second at ~1.5" | [6 empty] | EIC-TubeOutgasTest | 7257F7C0-0F8F-7C7A-D4BB7F4BC406DF2E | 6B386A75-B2C3-2430-99B49724133BBCA3 | 6B3A9CDF-F9D0-7009-2CD0B669C7E0ABFF | EIC Outgassing Ring_Weld
1953 | AOBRIEN |  | 591DVC | EIC Outgassing Test B | Weld 2 | Other | Complete | Bead on plate |  |  |  | Nb |  |  | Machined Plate | 4.2 | Millimeter | [8 empty] | 0 | 0 | 0 | 1000 | 650 | 650 | 6 | 330 | -9 | 4.5 | 45 | 60 | 538 | 50 | [6 empty] | Outgassing test with no vacuum hold (weld started shortly after chamber reached 50uT) | Faulted. | [6 empty] | EIC-OutgassingTest2 | A25FB694-0028-3A2B-8A6FFC13D8165D35 | 2D180160-A219-44CB-B2611EBEC021AF06 | 2D286EFA-D507-3BC3-9134DFB401A13090 | EIC Outgassing Test B_Weld 2
1954 | AOBRIEN | 2024-02-21 16:32 | 591DVC | EIC Outgassing LCLS B | Weld 2 | Other | Complete | Bead on plate |  |  |  | Nb |  |  | Machined Plate | 2.8 | Millimeter | [8 empty] | 0 | 0 | 0 | 1000 | 500 | 500 | 6 | 335 | -4 | 6 | 60 | 50 | 540 | 50 | [6 empty] | Welded shortly after vac hit <50uT to test hydrogen outgassing without vacuum hold. | Faulted. | [6 empty] | LCLS-OutgassingTest2 | A280DBA5-08E4-B218-EABA1C73960844A8 | 2D0AA98F-F768-ADD2-177234F5993DE002 | 2D0DAEE7-B874-96FB-FB27391EC0EEAE80 | EIC Outgassing LCLS B_Weld 2
1955 | AOBRIEN | 2024-02-22 09:20 | 591DVC | EIC Outgassing Test A | Weld 2 | Other | Complete | Bead on plate. |  |  |  | Nb |  |  | Machined Plate | 4.2 | Millimeter | [8 empty] | 0 | 0 | 0 | 1000 | 650 | 650 | 6 | 335 | -4 | 4.5 | 45 | 60 | 540 | 50 | [6 empty] | Bead-on-plate after overnight vacuum hold. | Vacuum rose from 3uT to 60uT, no where near faulting. | [6 empty] | EIC-OutgassingTest2 | A2AFCF39-BB50-1CDD-7A5C5FC2F4423447 | 6C1647AB-D145-9752-16039ABAC92358BD | 6C17AF04-FBEF-8E36-C502412077770048 | EIC Outgassing Test A_Weld 2
1956 | AOBRIEN | 2024-02-22 09:21 | 591DVC | EIC Outgassing LCLS A | Weld 2 | Other | Complete | Bead on plate |  |  |  | Nb |  |  | Machined Plate | 2.8 | Millimeter | [8 empty] | 0 | 0 | 0 | 1000 | 500 | 500 | 6 | 335 | -4 | 6 | 60 | 540 | 50 | [7 empty] | Outgassing evaluation after holding at vacuum overnight. | Vacuum rose from 11uT-55uT. | [6 empty] | LCLS-OutgassingTest2 | A38F1051-EEC0-6929-42BBA5A1E5F5B055 | 6C11D724-01BE-A70C-1E5C53449B00411E | 6C135986-065A-CC36-0EF7404B55EA257D | EIC Outgassing LCLS A_Weld 2
1957 | AOBRIEN | 2024-02-22 10:33 | 591DVC | EIC Outgassing LCLS B | Weld 3 | Other | Complete | Bead on plate |  |  |  | Nb |  |  | Machined Plate | 2.8 | Millimeter | [8 empty] | 0 | 0 | 0 | 1000 | 500 | 500 | 6 | 335 | -4 | 6 | 60 | 50 | 540 | 50 | [6 empty] | Welding plate that outgassed previous evening after short pump to see if it still outgasses | Running beam on plate that faulted last evening. Plate has been under vacuum since initial test. | [6 empty] | LCLS-OutgassingTest3 | A3A979DD-A116-F56B-E2F42713099C22E8 | 6C0BB708-B127-9C22-533FC5534FD81507 | 6C0EA058-CC01-EC90-1163CB8F778FF9F8 | EIC Outgassing LCLS B_Weld 3
1958 | AOBRIEN | 2024-02-22 13:11 | 591DVC | EIC Outgassing B | Weld 3 | Other | Complete | Bead on plate |  |  |  | Nb |  |  | Machined Plate | 4.2 | Millimeter | [8 empty] | 0 | 0 | 0 | 1000 | 650 | 650 | 6 | 335 | -4 | 4.5 | 45 | 60 | 540 | 50 | [6 empty] | Running another pass on plates that outgassed on the initial weld after pumpdown to see if it still does after sitting in vacuum overnight. | Total vacuum rise 12-60uT | [6 empty] | EIC-OutgassingTest3 | A52AD4CF-C821-D51A-7574C87341603C9C | 6B6DDFF3-AA65-B437-0A1EE029D733368B | 6DCA308C-C332-21DC-54BF3B38B83A9246 | EIC Outgassing B_Weld 3
1959 | AOBRIEN | 2024-02-22 13:13 | 591DVC | EIC Outgassing Ring | Weld 2 | [50 empty] | 6F150CE6-D9F2-E2C5-40F04B44816913D1 | 6F1751F5-B2FE-9EC2-1FFFDF4911701E65 | EIC Outgassing Ring_Weld 2
1960 | AOBRIEN |  | 591DVC | EIC Outgassing Ring | Weld 3 | Other | Complete | Bead on plate |  |  |  | Nb |  |  | Rolled Plate | 4.2 | Millimeter | [8 empty] | 0 | 0 | 0 | 1000 | 650 | 650 | 6 | 335 | -4 | 4.5 | 45 | 60 | 540 | 50 | [6 empty] | Making 3rd pass on the ring after leaving it exposed to atmosphere for ~3 days. | Outgassing hit ~200uT (on machine gauge, backup gauge was reading ~150) from ~30uT | [6 empty] | EIC-TubeOutgasTest | A54D3302-ABFC-7C13-DF8F93F67C3017E8 | 6B611866-F8B5-748B-6EE0B1930BD1D4A1 | 6B627512-9219-4F63-BB771026626B7CB1 | EIC Outgassing Ring_Weld 3
1961 | AOBRIEN | 2024-02-22 13:34 | 591DVC | EIC Outgassing A | Weld 3 | Other | Complete | Bead on plate |  |  |  | Nb |  |  | Machined Plate | 4.2 | Millimeter | [8 empty] | 0 | 0 | 0 | 1000 | 650 | 650 | 6 | 335 | -4 | 4.5 | 45 | 540 | 50 | [7 empty] | Welding a 3rd time. Per had no significant outgassing in run after overnight vacuum hold and was exposed to atmosphere for 5ish min. | Total vacuum rise 22-142uT | [6 empty] | EIC-OutgassingTest3 | A562410C-FFEA-07DA-E477D22C1BB93BF0 | 6B59F700-C84F-C37B-B0C4712738045853 | 6B5B6137-C493-6410-C02FEA4C9DF9690E | EIC Outgassing A_Weld 3
1962 | AOBRIEN | 2024-02-22 15:22 | 591DVC | EIC Outgassing LCLS A | Weld 3 | Other | Complete | Bead on plate |  |  |  | Nb |  |  | Machined Plate | 2.8 | Millimeter | [8 empty] | 0 | 0 | 0 | 1000 | 500 | 500 | 6 | 335 | -4 | 6 | 60 | 50 | 540 | 50 | [6 empty] | Repeating previous test after a ~5minute exposure to atmosphere. | Total vac rise 30-152uT | [6 empty] | LCLS-OutgassingTest3 | A56E834A-EE12-320C-1579DAE266E8DA8E | 6B559263-B71A-4778-632D6AE681885EDD | 6B574B10-D4AA-6E38-DACF9AB0D12D0226 | EIC Outgassing LCLS A_Weld 3
2039 | AOBRIEN | 2024-04-03 16:22 | 591DVC | EICECM - LgBT Circ. Test | Tacks | Butt | Partial |  |  | AB43FF41-E404-F9F9-F49B216D60A7844A |  | Nb |  |  | Stamped Sheet | 2.5 | Millimeter |  | Nb |  |  | Stamped sheet | 2.5 | Millimeter |  | 90 | 0 |  | 1000 | 150 | 150 | 8 | 321 | -6 | 20 | 59 | 40 | 555 | 50 |  |  |  | 0 | 27 | 11 | Program ran 6 times for 6 tacks, spaced every 60 degrees offset 15 degrees from test welds. | Tacks look good. | AB45AEA4-BF64-53E0-8C571FF8C597AC1A | [5 empty] | EIC-25mmBTTest-1Ta | AAF298FE-AE42-216F-8E79929E688FA3D0 | AB01D75B-DF12-35E1-2D8DCC5AF3F3A9FB | AB033233-DF8B-B0F5-8E05E7F9FD3CB492 | EICECM - LgBT Circ. Test_Tacks
2040 | AOBRIEN | 2024-04-04 12:31 | 591DVC | EICECM - LgBT Circ. Test | Weld 1 | Butt | Complete |  |  | AB4DD005-B29E-2730-7FC8C05B9745701D |  | Nb |  |  | Rolled Plate | 2.5 | Millimeter |  | Nb |  |  | Machined Plate | 2.5 | Millimeter |  | 90 | 0 |  | 1000 | 500 | 500 | 8 | 320 | -7 | 12 | 36 | 60 | 555 | 55 | [6 empty] | Upramp 0.5, dwell 1.5, downramp 5 degrees (~0.5") | Weld face is good, root has full penetration. Weld is acceptable overall, attempting to flatten the root profile. | AB4FFF1B-DE24-8C72-D545880182E3B7D0 | AB52328D-95F1-3E93-9A6C099A9713453A |  |  | EIC-25mmBTTest-WP | AB059D02-D60F-04A7-F6CEDBDF7AB2C8BC | EIC-25mmBTTest-We | AB0749C5-A2C4-E381-06C79CC0E50A00A0 | AB0A0FAB-F97E-26F5-10C5FF715BCDDAE6 | AB0B7241-B7F4-E30D-49DA580FAD6E1199 | EICECM - LgBT Circ. Test_Weld 1
2041 | AOBRIEN | 2024-04-04 12:33 | 591DVC | EICECM - LgBT Circ. Test | Weld 2 | Butt | Complete |  |  | AB544485-E8F5-BDAF-B37390529A914A45 |  | Nb |  |  | Rolled Plate | 2.5 | Millimeter |  | Nb |  |  | Rolled Plate | 2.5 | Millimeter |  | 90 | 0 |  | 1000 | 500 | 500 | 8 | 320 | -7 | 12 | 36 | 65 | 555 | 55 | [6 empty] | Upramp 0.5, dwell 1.5, downramp 5 degrees (~0.5") | (This weld was made after 1 but before it had been looked at) Weld face is good, root has full penetration. Weld is acceptable overall, attempting to flatten the root profile. | AB562F10-C156-1803-AEC05A3B9487C246 | AB579D7A-BAB1-0669-6CC8EE98973AD747 |  |  | EIC-25mmBTTest-WP | AB0D91F8-BA2E-00C1-52711F1CC6CACC33 | EIC-25mmBTTest-We | AB0EFA47-A500-57E7-10C5AF2B06E50ABB | AB112986-F8EC-63A7-73FDEB1D066430FC | AB137BC7-C924-6264-38C2E86F1F4F9B35 | EICECM - LgBT Circ. Test_Weld 2
2042 | AOBRIEN | 2024-04-04 15:37 | 591DVC | EICECM - LgBT Circ. Test | Weld 3 | Butt | Complete |  |  | DDECE86D-CEF2-5431-8C60DC411EB5D7CE |  | Nb |  |  | Rolled Plate | 2.5 | Millimeter |  | Nb |  |  | Rolled Plate | 2.5 | Millimeter |  | 90 | 0 |  | 1000 | 188 | 500 | 8 | 320 | -7 | 12 | 36 | 60 | 555 | 55 |  |  |  | 0 | 29 | 24 | Upramp 0.5, dwell 1.5, downramp over 5 degrees (~0.5") | No underbead. (~649.6j/mm) | A52681CA-F6B2-2FA4-1937FB29D97ACCBF | A52883F0-D7B1-7810-726B66025726795B |  |  | EIC-25mmBTTest-WP | AB3043C4-9A84-292F-ED2718DC148A2B06 | EIC-25mmBTTest-We | AB31EB78-D731-498F-C1B246A9DA36E2A0 |  | DCC1AA62-D7E4-DA14-EA319FEA1BC2928F | EICECM - LgBT Circ. Test_Weld 3
2043 | AOBRIEN | 2024-04-04 16:26 | 591DVC | EICECM - LgBT Circ. Test | Weld 4 | Butt | Complete |  |  | A52EFA69-0D82-DBA9-2FFC9EA493DAA903 |  | Nb |  |  | Rolled Plate | 2.5 | Millimeter |  | Nb |  |  | Rolled Plate | 2.5 | Millimeter |  | 90 | 0 |  | 1000 | 188 | 500 | 8 | 320 | -7 | 12 | 36 | 65 | 555 | 55 |  |  |  | 0 | 30 | 0 | Upramp 0.5s, dwell 1.5s, downramp 5 degrees (~0.5") | Minimal/spotty underbead. (700j/mm) | A5429E84-DE3B-90FC-F3632D5ECFBEE569 | A5446818-EC68-A258-1938FFCD188FF5D1 |  |  | EIC-25mmBTTest-WP | A282004B-CD50-743F-8DB1EBDE8D411561 | EIC-25mmBTTest-We | A535E750-E98F-D1AD-7B9A4CC2CE908F77 | DC767C94-038B-DE89-9D4DAC8DE53E84F9 | DC7D450F-A717-DC15-F17796AC89AB48CF | EICECM - LgBT Circ. Test_Weld 4
2044 | AOBRIEN | 2024-04-05 10:46 | 591DVC | EICECM - LgBT Circ. Test | Weld 5 | Butt | Complete |  |  | A5470CA0-EC0D-AF64-97549C045EBB455A |  | Nb |  |  | Rolled Plate | 2.5 | Millimeter |  | Nb |  |  | Rolled Plate | 2.5 | Millimeter |  | 90 | 0 |  | 1000 | 188 | 500 | 8 | 320 | -7 | 12 | 36 | 70 | 555 | 55 |  |  |  | 0 | 31 | 6 | Upramp 0.5s, dwell 1.5s, downramp 0.5" | Consistent underbead, profile isn't perfectly flat but is flatter than 1 and 2. (757.8j/mm) | A58D7374-0684-B5D5-EE0921DA392DEBBF | A58EDB04-0C7A-F094-3C0028FF35A244C8 |  |  | EIC-25mmBTTest-WP | A27E969F-A314-6AB4-AB65B76134A7FAC8 | EIC-25mmBTTest-We | A55B8A51-C408-52DA-4A460499AAA36FFC | DC80E435-0AD9-E967-DF5FE464D3ADA93F | DC93516F-F358-06DB-6999E4979AB2210A | EICECM - LgBT Circ. Test_Weld 5
2045 | AOBRIEN | 2024-04-05 13:01 | 591DVC | EICECM - LgBT Circ. Test | Weld 6 | Butt | Complete |  |  | A5929F65-EFFA-D3F4-0D62CAC2DDDAC4C4 |  | Nb |  |  | Rolled Plate | 2.5 | Millimeter |  | Nb |  |  | Rolled Plate | 2.5 | Millimeter |  | 90 | 0 |  | 1000 | 188 | 500 | 8 | 320 | -7 | 12 | 36 | 75 | 555 | 55 |  |  |  | 0 | 31 | 59 | 0.5s upramp, 1.5s dwell, 0.50" downramp. | Multiple holes formed in seam, this is slightly beyond the maximum heat input for this seam (Heat input is 812J/mm or 20.6kJ/in, at 15.3J/mm3 required heat to melt Nb and assuming 100% heat efficiency, total melt cross-section is appx 53mm2 | A5959CAB-C8C3-8175-1EEECF4CE929A378 | A596F2CE-0FB6-3E80-812764AA28B95C56 |  |  | EIC-25mmBTTest-WP | A27C6B74-FD42-9369-519BC1E8636EF6F6 | EIC-25mmBTTest-We | A56F0195-B08F-CB57-9A40D12FC4AD74EC | DC95C697-F33D-B7F0-158DCD958BDA568F | DC974A3B-AFB9-01C0-62D92A51648BE470 | EICECM - LgBT Circ. Test_Weld 6
2046 | AOBRIEN | 2024-04-05 14:45 | 591DVC | EICECM - LgBT Circ. Test | Weld 7 (Full) | Butt | Complete |  |  | A5AAD2D7-DEBD-4F79-9AF44769BEE4DB93 |  | Nb |  |  | Rolled Plate | 2.5 | Millimeter |  | Nb |  |  | Rolled Plate | 2.5 | Millimeter |  | 90 | 0 |  | 1000 | 188 | 500 | 8 | 320 | -7 | 12 | 36 | 70 | 555 | 55 |  |  |  | 0 | 35 | 16 | Upramp 0.5s, dwell 1.5s, downramp 10 degrees (~1") | Face and root look good. Crossover point has ~1/8" of LOP, need to correct via heat input? | A5A94562-DDFF-6BC9-2932A77B1FEECA68 | A5AD3A2C-089A-F3F7-5BCDBCA4854D9AD8 | A5AED05D-0746-420E-76A0CA9E294A3E62 |  | EIC-25mmBT-WP | A25869AB-9B94-CD2E-45C88CD5E744A9EF | EIC-25mmBT-We | A2667854-F228-2B60-29D75ECF9458CCA9 | DC99B721-0C25-56E9-1890B84D501877AE | DC9B1310-9FDF-318F-7ACC26A1BDB73E57 | EICECM - LgBT Circ. Test_Weld 7 (Full)
2047 | AOBRIEN | 2024-04-10 16:11 | 591DVC | EIC-591SC - Lg. BeamTube #1 | Tacks | Butt | Partial |  |  | E2AD1D4A-0C30-20B2-50CDEC66D86D8068 |  | Nb |  |  | Rolled Plate | 4.2 | Millimeter |  | Nb |  |  | Rolled Plate | 4.2 | Millimeter |  | 90 | 0 | 0 | 1000 | 300 | 300 | 8 | 320 | -7 | 6 | 60 | 45 | 556 | 50 | [6 empty] | Program ran 5 times for 5 tacks. Upramp 1s, dwell 2s, downramp 0.150" | All tacks flat, fused. | E2AEFFB2-ACF3-F090-C59D5B69E4A989FD | [5 empty] | EICECM-AxialTu-1Ta8 | 1548DCC4-9FA3-18AB-25036D0007EC35FE | 154BFBF4-CA9F-ED9C-EF1703E7E635D3B0 | 154DF65C-CE79-6384-AC3F4AE3714E47F4 | EIC-591SC - Lg. BeamTube #1_Tacks
2048 | AOBRIEN | 2024-04-10 16:14 | 591DVC | EIC-591SC - Lg. BeamTube #1 | Weld | Butt | Complete |  |  | E2B25692-C9A2-1644-943A8F7C4690761D |  | Nb |  |  | Rolled Plate | 4.2 | Millimeter |  | Nb |  |  | Rolled Plate | 4.2 | Millimeter |  | 90 | 0 | 0 | 1000 | 650 | 650 | 6 | 335 | -4 | 3.9 | 39 | 60 | 556 | 584 |  |  |  | 0 | 45 | 54 | Upramp 0.5s, dwell 3s. Programmed downramp was 0.4" | Vacuum fault at 13.7" of travel distance. Weld has underbead for the entire length, however size varies down the length (appears that regions on tacks have more penetration, which is opposite of what we'd normally expect) | E341A7C3-C1BD-C27E-3ED975C7A6FD1684 | E344C084-DAF1-E15E-B9FE6FF33E347EEF | E3430EFC-C885-D600-E907009DD3DD54CA |  | EICECM-AxialTu-WP | 1550270F-A503-CD5E-81E5BBAA9FBB2633 | EICECM-AxialTu-We | 15517414-C007-B271-349B5B89B8DF70F1 | 1552DA21-E7F4-9C03-A9B72C73246CFC85 | 15550D44-C3F6-EAB5-C365897EFBB76069 | EIC-591SC - Lg. BeamTube #1_Weld
2049 | AOBRIEN | 2024-04-11 11:17 | 591DVC | EIC-591SC - Lg. BeamTube #1 | Weld 2 (Repair) | Butt | Complete | Weld starts 1" back from previous tailout |  | E2B45422-9630-EF19-1B61EE9DC0C69391 |  | Nb |  |  | Rolled Plate | 4.2 | Millimeter |  | Nb |  |  | Rolled Plate | 4.2 | Millimeter |  | 90 | 0 | 0 | 1000 | 650 | 650 | 6 | 335 | -4 | 3.9 | 39 | 60 | 556 | 584 |  |  |  | 0 | 50 | 8 | Weld begins 1" back from previous weld tailout. Upramp 0.5s, dwell 3s, downramp 0.4" | Crater top and bottom filled with no significant defects (weld face has remaining concavity) | E2B75E78-DF3D-585C-8A04EE9494E37BBC | E349DCA2-CCA1-07D4-853DB2DAB3B7F35A |  |  | EICECM-AxialTu-WP | B18E8EFB-CE05-233A-57542FDD5D0269E9 | EICECM-AxialTu-We | 1559A189-089C-3B24-8FAB1E6FB81C3CCA | 155B6185-EEEB-B526-C94872556BDD17B4 | 155D351B-D111-78BD-C88224C31372BD00 | EIC-591SC - Lg. BeamTube #1_Weld 2 (Repair)
2050 | AOBRIEN | 2024-04-11 16:22 | 591DVC | EIC-591SC - Lg. BeamTube #1 | Inside Weld Repair | Butt | Complete | Fusing root of section missed in previous seam |  | E2B9D04E-B941-CB2D-AE928B0B0F57840A |  | Nb |  |  | Rolled Plate | 4.2 | Millimeter |  | Nb |  |  | Rolled Plate | 4.2 | Millimeter |  | 0 | 0 | 0 | 1000 | 488 | 488 | 8 | 320 | -7 | 3.9 | 39 | 60 | 556 | 584 |  |  |  | 0 | 57 | 27 | Upramp 0.5s, dwell 2s, downramp 0.4" | Face is flat and smooth. | E350E9ED-A573-F2C5-3A5C066F47E76847 | [5 empty] | EICECM-AxialTu-1We | 465D4D80-C455-E055-19351A0720F28C9C |  |  | EIC-591SC - Lg. BeamTube #1_Inside Weld Repair
2053 | AOBRIEN |  | 591DVC | C75 U-Waveguide | Flange to Stub Waveguide (End 1) Tacks | Butt | Partial |  |  | 4B7F73C8-FC9D-7B16-B57896013315788D |  | Nb |  |  | Stamped Sheet | 1.6 | Millimeter |  | Nb |  |  | Stamped sheet | 1.6 | Millimeter |  | 90 | 0 | 0 | 1000 | 38 | 100 | 12 | 305 | -5 | 16 | 160 | 20 | 548 | 50 |  |  |  | 3 | 2 | 26 | Program contains single tack, program ran 4 times for 4 tacks | Tacks are good. | 4B8111E8-CAB6-D7A8-0DF385351372524E | [5 empty] | DLFlange-1Ta12 | 4B35996C-B1F3-51EA-059EE6EAC87EE3E5 | 4B36F70D-CAEF-6872-3AC90ECC9EFDECDD | 4B383E25-F301-2B9A-C1AF0D25BA41A74B | C75 U-Waveguide_Flange to Stub Waveguide (End 1) Tacks
2054 | AOBRIEN | 2024-04-17 17:26 | 591DVC | C75 U-Waveguide | Flange to Stub Waveguide (End 1) Weld | Butt | Complete |  |  | 4B83E3C4-CA40-0403-F4F614E59D0EBD4B |  | Nb |  |  | Stamped Sheet | 1.6 | Millimeter |  | Nb |  |  | Stamped sheet | 1.6 | Millimeter |  | 90 | 0 |  | 1000 | 75 | 200 | 12 | 304 | -6 | 6 | 60 | 25 | 548 | 584 |  |  |  | 3 | 4 | 58 |  | Vacuum fault on first corner. |  |  |  |  | DLFlangeWP-Zadj | 4B3D5BF5-B222-BBC4-011C3413ECF29A31 | DLFlangeWe-12 | 4B410F9E-ADFE-8A66-A7355E674AE996BC | 4B425DBE-9869-61A2-0098796BC40ADEF9 | 4B43DB01-A9BF-C713-E75403CBB51A96AA | C75 U-Waveguide_Flange to Stub Waveguide (End 1) Weld
2057 | AOBRIEN | 2024-04-19 13:31 | 591DVC | EIC-591SC | Sm. Beamtube to FPC Port 1/2 - Tack | Butt | Partial |  |  | 472F367A-E3DA-8EFD-9983AB1A4996F013 |  | Nb |  |  | Rolled Plate | 2 | Millimeter |  | Nb |  |  | Rolled Plate | 2 | Millimeter |  | 90 | 0 |  | 1000 | 200 | 200 | 6 | 335 | -4 | 16 | 160 | 23 | 548 | 50 |  |  |  | 3 | 13 | 55 | Program contains 4 tacks. Program ran once per FPC port for 8 total tacks. | All tacks flat, smooth, acceptable. | 4730DDCF-AE7E-7DB1-73EAA46505702023 | 47323308-0D3D-704B-ABC69E14DB3544C3 |  |  | EICECM-2mmNbTu-TP | 46587444-D3FB-02CE-165072B878D5D82F | EICECM-2mmNbTu-Ta | 4659B9C1-E0D1-FB3C-C2DC76446916B161 | 465BF37B-A4B5-2D0C-C5A0FA3320DC4FE3 | 465D8E36-F9AE-C616-3242B42E3DACA871 | EIC-591SC_Sm. Beamtube to FPC Port 1/2 - Tack
2058 | AOBRIEN | 2024-04-22 12:32 | 591DVC | EIC-591SC | Sm. Beamtube to FPC Port 1 - In. Weld | Butt | Partial | First pas of two-pass CJP. |  | 47352D52-0B38-69F2-7CB1CBF96D52F911 |  | Nb |  |  | Stamped Sheet | 2 | Millimeter |  | Nb |  |  | Stamped sheet | 2 | Millimeter |  | 90 | -40 |  | 1000 | 450 | 450 | 8 | 322 | -5 | 15 | 150 | 50 | 547 | 55 |  |  |  | 3 | 19 | 5 | Begins at -10 degrees, upramp 0.5s, dwell 1.5s, downramp 10 degrees (~0.350"), ends at 370 degrees | Weld is flat, smooth, no underbead. | 47395F7E-93A6-F95B-981B72035D3347AE |  |  |  | EICECM-2mmNbTu-WP | 46600919-0862-C745-BD5CBE4AD4A5F0F3 | EICECM-2mmNbTu-InWe | 46618F09-D971-B9B0-40289CD5F22406C9 | 46635E94-DCEA-2F78-3C52A321E11DA0E7 | 46666A73-D53D-2297-168BFF829EDAE35C | EIC-591SC_Sm. Beamtube to FPC Port 1 - In. Weld
2059 | AOBRIEN | 2024-04-22 14:07 | 591DVC | EIC-591SC | Sm. Beamtube to FPC Port 2 - In. Weld | Butt | Partial | First pass of two-pass CJP |  | 49AB799A-A279-24AE-FD340CD84C7E70EA |  | Nb |  |  | Stamped Sheet | 2 | Millimeter |  | Nb |  |  | Stamped sheet | 2 | Millimeter |  | 90 | -40 |  | 1000 | 450 | 450 | 8 | 322 | -5 | 15 | 120 | 50 | 547 | 50 |  |  |  | 3 | 21 | 29 | Weld begins at -10 degrees, upramps over 0.5s, dwells 1.5s, downramp over 10 degrees/0.350" | Weld is flat, smooth, no visible indications. | 49AD0D92-E8C3-9DCE-C6D66792B7FACF15 |  |  |  | EICECM-2mmNbTu-WP | 466975C4-F703-4976-79D8E902F2D91B87 | EICECM-2mmNbTu-InWe | 466C92E3-9396-D84D-DA8794F579307533 | 466E46A4-F951-CEC6-081A27261F887FC5 | 467075FF-C987-581D-06FC28A749A293DE | EIC-591SC_Sm. Beamtube to FPC Port 2 - In. Weld
2060 | AOBRIEN | 2024-04-22 15:40 | 591DVC | EIC-591SC | Sm. Beamtube to FPC Port 2 - Out. Weld | Butt | Partial | Second pass of two-pass CJP |  | B1145777-FA04-AF44-D47F5E26170A3BEB |  | Nb |  |  | Stamped Sheet | 2 | Millimeter |  | Nb |  |  | Stamped sheet | 2 | Millimeter |  | 90 | 0 |  | 1000 | 650 | 650 | 6 | 335 | -4 | 15 | 120 | 50 | 547 | 50 |  |  |  | 3 | 24 | 5 | Weld begins at 45 degrees, upramps over 0.5, dwells 1.5, welds to 300 degrees, downramps to 315 degrees. Additional pass with gun angle required to seal under flange. | Weld surface is flat, smooth, with no indications. | B116E623-A941-AB43-83EC9D90F3AB86AA |  |  |  | EICECM-2mmNbTu-WP | 7CF05D54-9A4A-225D-47EF0B0911A889D3 | EICECM-2mmNbTu-OutWe | 7CF2493F-08AE-BABB-9ACB14CBF38AE8A8 | 49A42DD6-C87D-3DE9-3594D8BB736450DE | 49A552A6-CF07-A249-962B49A49026B711 | EIC-591SC_Sm. Beamtube to FPC Port 2 - Out. Weld
2061 | AOBRIEN | 2024-04-22 16:44 | 591DVC | EIC-591SC | Sm. Beamtube to FPC Port 1 - Out. Weld | Butt | Partial | Second weld of a two pass CJP joint |  | B120C3FD-FB55-7343-9FAD92EB9EF72346 |  | Nb |  |  | Stamped Sheet | 2 | Millimeter |  | Nb |  |  | Stamped sheet | 2 | Millimeter |  | 90 | 0 |  | 1000 | 650 | 650 | 6 | 335 | -4 | 15 | 120 | 50 | 547 | 50 | [6 empty] | Weld starts at 45 degrees, upramps 0.5s, dwells 1.5s, travels to 300 degrees, downramps to 315. Remaider of seam will be sealed via additional pass w/ gun angle. | Weld is flat, fused, smooth, good. | B1221785-D69E-D8BD-70759FAAED4460A8 |  |  |  | EICECM-2mmNbTu-WP | 7D04DA35-0092-1069-EF50B0EE9BEC4395 | EICECM-2mmNbTu-OutWe | 7D061E21-D8F7-0151-48FC8A0CE85188F2 | 7D0A19CB-B264-77A8-BDD311D31795B5A2 | 7D0BA8AF-A74F-30A4-82E43E9BB90BF5C0 | EIC-591SC_Sm. Beamtube to FPC Port 1 - Out. Weld
2062 | AOBRIEN | 2024-04-23 11:14 | 591DVC | EIC-591SC | Sm. Beamtube to FPC Port 1 - Final Weld | Other | Partial | Second pass of two-pass CJP seam, included gun angle to avoid flange |  | B126C090-C00D-C9CC-C5C66DB1EF5698A2 |  | Nb |  |  | Stamped Sheet | 2 | Millimeter |  | Nb |  |  | Stamped sheet | 2 | Millimeter |  | 90 | -40 |  | 1000 | 450 | 450 | 8 | 322 | -5 | 15 | 119 | 50 | 547 | 50 |  |  |  | 3 | 27 | 39 | Weld begins at -65 degrees, upramps over 0.5s, dwells 1.5s, travels to 50 degrees, downramps to 65 degrees (0 degrees is TDC flange up) | Weld with gun angle to hit seam under flange. Weld is flat, fused, good, with no indications. | B128CC26-DE88-808A-E092B7094DF82221 |  |  |  | EICECM-2mmNbTu-FinWP | 7D0DE554-DE8D-56EE-D9FD2FE96255E6C9 | EICECM-2mmNbTu-FinWe | 7D0F42FA-C6AA-9B51-A3F110D8D02D80CC | 7D10FCE3-02BB-3A62-671D07F96D5FC2AD | 7D12821A-977A-F30F-BB4F6C2FAC73C6BE | EIC-591SC_Sm. Beamtube to FPC Port 1 - Final Weld
2063 | AOBRIEN | 2024-04-23 15:38 | 591DVC | EIC-591SC | Sm. Beamtube to FPC Port 2 - Final Weld | Other | Partial | Second pass of two-pass CJP (covering area under BT flange) |  | B13180D8-EE4C-4926-613D4320B07C8176 |  | Nb |  |  | Stamped Sheet | 2 | Millimeter |  | Nb |  |  | Stamped sheet | 2 | Millimeter |  | 90 | -40 |  | 1000 | 450 | 450 | 8 | 322 | -5 | 15 | 119 | 50 | 547 | 50 |  |  |  | 3 | 28 | 10 | Weld begins at -65 degrees, upramps over 0.5s, dwells 1.5s, travels to 50 degrees, downramps to 65 degrees (0 degrees is TDC flange up) | Welding with gun angle to hit seam under flange. Weld is flat, fused, smooth, with no visible indications | B135C30C-E002-F840-9028622B4B57650B |  |  |  | EICECM-2mmNbTu-FinWP | 7D14A2C7-F7BF-F0DF-FA18DA068F1E125E | EICECM-2mmNbTu-FinWe | 7D15ECDB-FBE7-3380-97BCB1FD42C6F883 | 7D17B687-F2EC-C3F8-71DB088FDE5DCAA4 | 7D199B24-C05C-2798-E002283E69B11B80 | EIC-591SC_Sm. Beamtube to FPC Port 2 - Final Weld
2078 | AOBRIEN | 2024-05-06 12:40 | 591DVC | EIC-591FPC-IC Test Assy #1 | Downtube to Pringle Tacks | Step-Butt | Complete |  |  | 19A77CC4-BAD8-6D21-274106A86DDA468E | #8-32 Rod to pringle with nut and 2x washers on SS section. Titanium shim used around stainless hub to prevent marring | Cu |  |  | Machined Plate | 2 | Millimeter |  | Nb |  |  | Machined Plate | 2 | Millimeter |  | 90 | 0 |  |  |  |  | 6 | 333 | -6 | 31.9 | 600 | 35 | 551 | 57 |  |  |  | 3 | 56 | 36 | 4 tacks in single program, nominally centered at 90 degree increments. Order was 0, 180, 90, 270. Each tack ramps up over 5 degrees, travels 10 degrees, downramps over 5 degrees (appx 0.1" - 0.2" - 0.1") | All tacks fused. Appearance isn't great, could use some defocusing. | 19A8F17F-0926-61B8-E82FC3CD80B6034B |  |  |  | EICFPC-Pringle-WP |  | EICFPC-Pringle-Ta |  |  |  | EIC-591FPC-IC Test Assy #1_Downtube to Pringle Tacks
2079 | AOBRIEN | 2024-05-06 13:54 | 591DVC | EIC-591FPC-IC Test Assy #1 | Downtube to Pringle Weld | Step-Butt | Complete |  |  | 19ABB66E-BA43-C1B8-0E7531059DFF6099 |  | Cu |  |  | Machined Plate | 2 | Millimeter |  | Cu |  |  | Machined Plate | 2 | Millimeter |  | 90 | 0 |  |  |  |  | 6 | 325 | -14 | 30.3 | 570 | 55 | 551 | 57 |  |  |  | 3 | 58 | 16 | Weld begins at -10 degrees, upramps over 0.5s, dwells 1s, travels to 360 degrees, downramps to 390 degrees (10 degrees full-power overlap) | -Beam overpenetrated wall, melted inner spindle -Entire seam has ~0.025" sag, crossover region ~0.050" -Looks like weld would pass leak check but otherwise has poor appearance. UPDATE AFTER INSPECTION: Multiple passes were done on/near this seam to adjust parameters. Despite overpenetration, assembly still passed leak check. Shrink: 0: 236.26 -> 236.05, 0.19mm (0.0075") reduction 90: 236.29 -> 236.09, 0.20mm (0.008") reduction 180: 236.31 -> 236.08, 0.23mm (0.009") reduction 270: 236. | 19B51776-DEB5-4029-0E6F8D9B8FDFFF7F | 19B778A9-95C9-1877-FADA10307D142579 | 19BBB48A-DCCA-7410-BFE1CB1E349C8EEF | 19BF2DF2-0774-1BB6-A516010879EBA70D | EICFPC-Pringle-WP | 1944E3C9-E444-F2E7-56825434B0F8174A | EICFPC-Pringle-We | 194673FC-E7EA-51EB-27F8F76B61822D21 | 1947DDB1-AA44-2BDA-30F26739F7C3EDA6 | 194935EC-9953-884C-88334FE6E115ABE5 | EIC-591FPC-IC Test Assy #1_Downtube to Pringle Weld
2085 | AOBRIEN | 2024-05-14 12:50 | 591DVC | EIC-591FPC-IC Test Assy #1 | Downtube to Pringle Weld 2 | Other | Complete | Bead-on-plate adjacent to previous seam. |  | 03993436-FA59-D9D7-9568ED817C21BFD3 |  | Cu |  |  | Machined Tube | 2 | Millimeter |  | Cu |  |  | Machined Plate | 2 | Millimeter |  | 90 | 0 |  |  |  |  | 6 | 325 | -14 | 30.3 | 570 | 55 | 551 | 50 | [6 empty] | Upramp 0.5s, dwell 1.0s, downramp 30 degrees | Weld has CJP. Face is relatively smooth (smoothing pass would be helpful). | 039A7626-E7FA-FBE2-4B05037A98BC9E6D |  |  |  | EICFPC-Pringle-WP | B6B8C2A8-B3B3-8AD6-114D0C92F3018532 | EICFPC-Pringle-We | B6BA5777-D105-F07A-2B45F925E9148985 | B6CCD046-E3F0-E22A-14AC19D950B49258 | B6CF6217-FEBA-F91D-B64180FAB6DAFDD6 | EIC-591FPC-IC Test Assy #1_Downtube to Pringle Weld 2
2086 | AOBRIEN | 2024-05-14 15:51 | 591DVC | EIC-591FPC-IC Test Assy #1 | Downtube to Pringle Weld 3 | Other | Complete | Bead-on-plate near previous welds |  | 039E11B9-ABF0-803A-E2D1C8974E8F2477 |  | Cu |  |  | Machined Plate | 2 | Millimeter |  | Cu |  |  | Machined Plate | 2 | Millimeter |  | 90 | 0 |  |  |  |  | 6 | 325 | -14 | 31.94 | 600 | 55 | 551 | 50 | [6 empty] | Upramp 0.5s, dwell 1.0s, downramp 30 degrees | No underbead. | 039F4203-A01D-EB2B-B04A422060BCA011 |  |  |  | EICFPC-Pringle-WP | B6E2FA34-B7E9-61E9-7F33D3B41C17697B | EICFPC-Pringle-We | B6E478F2-D06F-DC3D-1CBA73EE71C93D74 | B6E68F97-BF85-3E17-5830FC99F74DB9C2 | B6E83391-0691-1BDA-C8E7CBCE29F88DF4 | EIC-591FPC-IC Test Assy #1_Downtube to Pringle Weld 3
2087 | AOBRIEN | 2024-05-14 15:52 | 591DVC | EIC-591FPC-IC Test Assy #1 | Downtube to Pringle Weld 4 | Other | Complete | Weld near previous passes |  | 03A389A4-0C05-2BE6-7C2898E397AE1E4C |  | Cu |  |  | Machined Plate | 2 | Millimeter |  | Cu |  |  | Machined Plate | 2 | Millimeter |  | 90 | 0 |  |  |  |  | 6 | 325 | -14 | 28.5 | 535 | 55 | 551 | 50 | [6 empty] | Upramp 0.5s, dwell 1.0s, downramp 30 degrees | Weld has CJP with a small underbead. Weld face fused and flat, smoothing pass needed. | 03A4A3D3-0C51-D62E-6D5F786086FE2D0E |  |  |  | EICFPC-Pringle-WP | B6F682E2-0CDC-82B2-5100C9B0CF7A30E1 | EICFPC-Pringle-We | B70B458F-F837-475E-603A1922515FB8EC | B6F7FF62-02E4-E122-C1CF406638634469 | B6F9DF9A-E0C5-C5A4-F3079A89B6B33147 | EIC-591FPC-IC Test Assy #1_Downtube to Pringle Weld 4
2088 | AOBRIEN | 2024-05-15 09:51 | 591DVC | EIC-591FPC-IC Test Assy #1 | Downtube to Pringle Weld 4 Smooth | Other | Partial | Bead-on-plate covering penetration pass (surface smoothing) |  | 03AB2C59-BE92-257A-3F37D1C48ACE2987 |  | Cu |  |  | Machined Plate | 2 | Millimeter |  | Cu |  |  | Machined Plate | 2 | Millimeter |  | 90 | 0 |  | 1000 | 650 | 175 | 6 | 330 | -9 | 32 | 600 | 40 | 551 | 50 |  |  |  | 4 | 21 | 33 |  | Second half has a smooth surface, first half not - increase travel to add 180 degrees or increase start dwell, or add preheat pass | 03ADDF9F-A140-9E65-DEAB6FAD78FC2727 |  |  |  | EICFPC-Pringle-WP |  | EICFPC-Pringle-Sm | 1E7DB213-FAC5-0D47-34C7D9597AB3E4FF | 1EA0690F-C2B6-7D6B-E6BEBF0E61D0D4CA | 1EBCD590-DE8B-6038-360258424D83368F | EIC-591FPC-IC Test Assy #1_Downtube to Pringle Weld 4 Smooth
2090 | AOBRIEN | 2024-05-15 13:41 | 591DVC | EIC-591FPC-IC Test Assy #1 | Downtube to Pringle Smooth | Other | Partial | Bead-on-plate of base material directly adjacent to weld 4 on raw base material |  | 03B28A01-C940-C596-8F2A92F9A87F8975 |  | Cu |  |  | Machined Plate | 2 | Millimeter |  | Cu |  |  | Machined Plate | 2 | Millimeter |  | 90 | 0 |  | 1000 | 650 | 175 | 6 | 330 | -9 | 32 | 600 | 20 | 551 | 50 |  |  |  | 4 | 22 | 27 | Begins at -10 degrees, upramps over 0.25, dwells 0.5, travels to 330 degrees at 20mA, upramps from 20-30mA between 330-360, continues to 720, downramps to 765 | Minimal to no surface melting. | 03B3CBD6-FA9F-A7C0-58D80621B0D0E2EE |  |  |  | EICFPC-Pringle-WP | 1E74C602-CA0A-D740-A8ACE6BE6E4FEE74 | EICFPC-Pringle-Sm2 | 1E762D7A-955D-7335-7965FDA04EDA95AB | 1E9A6899-B6E2-0427-85066780AA9A4259 | 1E9BC486-C3DE-1B70-88FC6ED72F868BBE | EIC-591FPC-IC Test Assy #1_Downtube to Pringle Smooth
2091 | AOBRIEN | 2024-05-15 17:12 | 591DVC | EIC-591FPC-IC Test Assy #1 | Downtube to Pringle Smooth 3 | Other | Partial | Bead-on-plate on fresh material adjacent to previous passes |  | 03B716D2-C037-10CE-51E75E63925DD13B |  | Cu |  |  | Machined Plate | 2 | Millimeter |  | Cu |  |  | Machined Plate | 2 | Millimeter |  | 90 | 0 |  | 1000 | 650 | 175 | 6 | 330 | -9 | 32 | 600 | 20 | 551 | 50 | [6 empty] | Begins at -10 degrees, upramps over 0.25, dwells 0.5, travels to 360 degrees at 25mA, upramps from 25-40mA between 360-390, continues to 720, downramps to 765 |  | 03B83C0D-C9EC-C16B-FBD330E541E25CE5 |  |  |  | EICFPC-Pringle-WP | 1E69DE54-A140-76EF-22BD21B5CB4489B2 | EICFPC-Pringle-Sm2 | 1E6E7F1B-C7E6-7111-8A72D820BE4EBDC6 | 1E95EC6F-9B52-BF65-1671085616598FC3 | 1E97418D-A0D8-F912-2BAB238723DF4593 | EIC-591FPC-IC Test Assy #1_Downtube to Pringle Smooth 3
2092 | AOBRIEN | 2024-05-16 15:52 | 591DVC | EIC-591SC | Sm. Beamtube Assy to Half Cell Tacks | Butt | Partial |  |  | 4E6C9135-99F2-2964-B9A52FDB51DB2ECC |  | Nb |  |  | Stamped Sheet | 2 | Millimeter |  | Nb |  |  | Stamped sheet | 2 | Millimeter |  | 90 | 0 |  | 1000 | 100 | 100 | 12 | 305 | -5 | 16 | 106 | 23 | 549 | 50 |  |  |  | 4 | 28 | 0 | 8x 20 degree tacks in single program centered every 45 degrees (0, 180, 90, 270, 45, 215, 135, 315). 2.5 degree upramp and downramp | All tacks look good. Surface has "stacked coin" appearance due to C axis gains. | 4E6EBA0E-B766-A08A-610221B3410A7453 |  |  |  | EICECM-2mmSmBT-WP | 1EBF9814-B45E-4AF0-D16ADD16C5DC16FE | EICECM-2mmSmBT-Ta | 1EC0E5E5-B0AA-BE9C-37C06CFF99FAF8BE | 1EC3011E-0471-E845-1EC0EC0967A155BD | 1EC46E3F-D1A5-AD05-67C6ECFCB844A882 | EIC-591SC_Sm. Beamtube Assy to Half Cell Tacks
2093 | AOBRIEN | 2024-05-17 10:53 | 591DVC | EIC-591SC | Sm. Beamtube Assy to Half Cell InWeld | Butt | Partial | First half of 2-pass CJP |  | 4E718923-BAE3-5A97-B90B631218EA30BF |  | Nb |  |  | Machined Plate | 2 | Millimeter |  | Nb |  |  | Machined Plate | 2 | Millimeter |  | 90 | -40 |  | 1000 | 300 | 300 | 12 | 305 | -5 | 15 | 80 | 50 | 549 | 55 |  |  |  | 4 | 38 | 52 | Weld begins at -10 degrees, upramps over 0.5s, dwells 1.5s, travels to 360 degrees, downramps over 10 degrees | Bead is flat, smooth, no visible indications. | 4E72CCEA-F6FA-1AC9-DCF42BD11E2C2814 |  |  |  | EICECM-2mmSmBT-WPsp | 4E3EAD4D-C336-01C6-119DA65D66489AB1 | EICECM-2mmSmBT-InWe | 4E40B47D-E317-D156-4C0000FDC2B90177 | 4E41DAA5-F620-A264-AF8CEAB63DEFBA18 | 4E436848-D175-0A1B-8B9AC34F8090414E | EIC-591SC_Sm. Beamtube Assy to Half Cell InWeld
2094 | AOBRIEN | 2024-05-17 13:23 | 591DVC | EIC-591SC | Sm. Beamtube Assy to Half Cell OutWeld | Butt | Partial | Second pass of 2-pass CJP |  | 4E753F01-DE82-EE39-00B786C204363964 |  | Nb |  |  | Machined Plate | 2 | Millimeter |  | Nb |  |  | Machined Plate | 2 | Millimeter |  | 90 | 0 |  | 1000 | 325 | 325 | 12 | 305 | -5 | 15 | 78 | 55 | 549 | 55 |  |  |  | 4 | 43 | 32 | Weld begins at -10 degrees, upramps over 0.5s, dwells 1.5s, travels to 360 degrees, downramps over 10 degrees | Bead is flat, smooth, no visible indications. | 4E768803-C204-C32D-432314A36A5ECEFA | 4E77E875-0E96-5D8A-D4234E4D30CADBD9 |  |  | EICECM-2mmSmBT-WPsp | 4E4884CC-E8AF-FF25-9729A366DC174D7E | EICECM-2mmSmBT-OutWe | 4E4A0310-0C7B-BC3A-33C4450311F94BE5 | 4E53BA8A-B30A-7580-8B8FA6056D8ECA7A | 4E551DC0-CC85-31D8-6A74F5E8ADACD872 | EIC-591SC_Sm. Beamtube Assy to Half Cell OutWeld
2095 | AOBRIEN | 2024-05-28 16:28 | 591DVC | EIC-591SC | Lg BT to NbTi Tab Tacks 1 | Fillet | Partial | Prepped fillet w/ integrated filler |  |  |  | Nb |  |  | Machined Plate | 3.2 | Millimeter |  | Nb-55Ti |  |  | Machined Plate | 3.2 | Millimeter |  | 0 | -45 |  | 1000 | 175 | 175 | 8 | 320 | -7 | 16 | 160 | 40 | 548 | 50 |  |  |  | 4 | 48 | 28 | Multiple processes attempted, none was particularly great. These were all facing away from the cell on two of the tabs. Tack 1: 1s upramp, 2s dwell, 1s downramp, all in place. 40mA, dug into material. Tack 2: 0.5s upramp, 0.5s dwell, 4 degree travel, 2 degree downslope. Still looks bad, likely fused Tack 3/4: Used 8" spot puddler program at 20mA, fused Tack 5: 0.5s upramp, 1s dwell, 1s downramp, all in place. 20mA, looks bad but fused |  | 1CA6CA99-E95C-59BE-15253D655296B560 | 1CA9ADF1-AD9B-9289-73F3C7F2D641172A | [6 empty] | ACF0D1AD-D49A-72B0-7A874BCE1781187A | ACF9C725-D8EE-3A5D-82705C1156062584 | EIC-591SC_Lg BT to NbTi Tab Tacks 1
2096 | AOBRIEN | 2024-05-29 09:17 | 591DVC | EIC-591SC | Lg BT to NbTi Tab Tacks 2 | Fillet | Partial | Prepped fillet w/ integrated filler (spot tacks) |  |  |  | Nb |  |  | Machined Plate | 3.2 | Millimeter |  | Nb-55Ti |  |  | Machined Plate | 3.2 | Millimeter |  | 0 | -45 | 0 | 1000 | 175 | 175 | 8 | 318 | -9 |  |  | 20 | 548 | 50 |  |  |  | 4 | 50 | 36 | Using Spot8Pud program, beam ramped up from 0 to 16 then off | Tacks are slightly concave but fused. 4 spots on the non-cell side of the two tabs not covered in the previous entry. | 1CAD770B-DA65-AEED-860A179F7A8E5B6C | 1CAEFE5E-C543-806A-492A8C307BDC8203 |  |  |  |  | Spot8Pud | E0178DD0-DFB5-9303-1FC3AEF084C4F5F7 | E011420F-9ABC-A4EF-323C4B2E8F8B4CB0 | E012CC22-E1BD-502D-F600325D8672D0C5 | EIC-591SC_Lg BT to NbTi Tab Tacks 2
2097 | AOBRIEN | 2024-05-29 10:15 | 591DVC | EIC-591SC | Lg BT to NbTi Tab Tacks 3 | Fillet | Partial | Prepped fillet w/ integrated filler |  |  |  | Nb |  |  |  | 3.2 | Millimeter |  | Nb-55Ti |  |  | Machined Plate | 3.2 | Millimeter |  | 0 | -45 |  | 1000 | 175 | 175 | 8 | 318 | -9 | 16 | 47 | 25 | 548 | 50 |  |  |  | 4 | 51 | 49 | Single 6 degree tack, upramp 0.5, dwell 1.0, travels 4 degrees, downramp 2 degrees. |  | 1CB1AFAD-01EF-9C8B-0B915E5B8DC72BCE | [5 empty] | EICECM-NbTiTab-Ta | 15EA694F-F52E-88EF-7278839D778B692B | E3975E6E-D83E-895E-09A8ACEE28A6F381 | E398FD6B-F167-2C0A-53014E29BF7A0B7A | EIC-591SC_Lg BT to NbTi Tab Tacks 3
2098 | AOBRIEN | 2024-05-29 11:26 | 591DVC | EIC-591SC | Lg BT to NbTi Tab Tacks 4 | Fillet | Partial | Prepped fillet w/ integrated filler |  |  |  | Nb |  |  | Machined Plate | 3.2 | Millimeter |  | Nb-55Ti |  |  | Machined Plate | 3.2 | Millimeter |  | 0 | -45 |  | 1000 | 175 | 175 | 8 | 318 | -9 | 16 | 46 | 33 | 548 | 50 | [8 empty] | 1CB3F950-B882-FEFD-A128D778E1924A19 | [6 empty] | 15C28DA2-06FB-5FC2-FB2096BA2C5C09EE | E393967A-9D0F-2104-2874485EA5E49577 | E39507DB-F13F-0006-AE0E081D031D5C55 | EIC-591SC_Lg BT to NbTi Tab Tacks 4
2099 | AOBRIEN | 2024-05-29 13:00 | 591DVC | EIC-591SC | Lg BT to NbTi Tab Tacks 5 | Fillet | Partial | Prepped fillet w/ integrated filler |  |  |  | Nb |  |  | Machined Plate | 3.2 | Millimeter |  | Nb-55Ti |  |  | Machined Plate | 3.2 | Millimeter |  | 90 | -45 |  | 1000 | 175 | 175 | 8 | 317 | -10 | 16 | 46 | 30 | 548 | 50 | [6 empty] | Upramp 0.5s, dwell 1s, 4 degree travel, downramp 2 degrees |  | 1CB5EF92-947B-D55F-C0D23874813A4DA4 | [5 empty] | EICECM-NbTiTab-Ta | 15BC056C-0CCA-376A-2D1214D94EB47B03 | E38F926E-E2D5-1081-D22019BBDA48728C | E3914A4A-B146-2DC0-494EC300009F5104 | EIC-591SC_Lg BT to NbTi Tab Tacks 5
2100 | AOBRIEN | 2024-05-30 09:13 | 591DVC | EIC-591SC | Lg BT to NbTi Tab Tacks 6 | Fillet | Partial | Prepped fillet w/ integrated filler |  |  |  | Nb |  |  | Machined Plate | 3.2 | Millimeter |  | Nb-55Ti |  |  | Machined Plate | 3.2 | Millimeter |  | 0 | -45 |  | 1000 | 175 | 175 | 8 | 318 | -9 | 12 | 35 | 35 | 548 | 50 |  |  |  | 4 | 46 | 22 | Upramp 1s, dwell 0.5s, 4 degree travel, downramp 2 degrees | Tack looks good (!!) | 1CB804A8-A4B5-E698-C57D50EF30E03223 | [5 empty] | EICECM-NbTiTab-Ta | 15B2296A-93C0-53C8-FF1C84997A38DA6A | E0761872-B9DC-E2B2-37D338CF45D13DFD | E077809E-CE41-915D-8884909FB6AC816F | EIC-591SC_Lg BT to NbTi Tab Tacks 6
2101 | AOBRIEN | 2024-05-31 09:57 | 591DVC | EIC-591SC | Lg. BT Stub to Half Cell - Tacks | Butt | Partial |  |  | 1CCADA2F-0B80-E8C4-229ACBA5906F3131 |  | Nb |  |  | Machined Plate | 2.5 | Millimeter |  | Nb |  |  | Machined Plate | 2.5 | Millimeter |  | 90 | 0 |  | 1000 | 100 | 100 | 12 | 305 | -5 | 20 | 58 | 23 | 547 | 50 |  |  |  | 5 | 3 | 20 | 8x 10 degree tacks in single program, centered around 0/180/90/270/45/225/135/315. Upramp 2 degrees, 6 degrees at power, 2 degree downramp | All tacks are flat, fused, good. Surface has stacked-dime appearance due to C axis gains vs. large part. | 1CC76BAE-F745-D058-0AA4F796D4A21AAA |  |  |  | EICECM-25mmLgBT-WP | 15F6ABDB-AD43-F92B-440CFD7E64013D11 | EICECM-25mmLgBT-Ta | 15F8686B-AAFF-2C43-98F4808F4B7E9AE0 | 15FC1D1E-C77B-BFD9-DB8DD8E9149EF820 | 15FD8D95-BE47-538C-A71B80106B1DBC1A | EIC-591SC_Lg. BT Stub to Half Cell - Tacks
2102 | AOBRIEN | 2024-05-31 13:10 | 591DVC | EIC-591SC | Lg. BT Stub to Half Cell - In Weld | Butt | Partial | First pass of 2-pass CJP |  | 1F067C1C-F81B-5CB6-91C5458E79F90741 |  | Nb |  |  | Machined Plate | 2.5 | Millimeter |  | Nb |  |  | Machined Plate | 2.5 | Millimeter |  | 90 | -45 |  | 1000 | 400 | 400 | 12 | 305 | -5 | 15 | 43 | 60 | 547 | 50 |  |  |  | 5 | 8 | 57 | Weld begins at -10 degrees, upramps over 0.5s, dwells 1.5s, travels to 360 degrees, downramps to 380 degrees. | Weld is flat, fused, with no visible indications. | 1F1FFDEA-0B33-288C-DBB99BE91A146018 |  |  |  | EICECM-25mmLgBT-WP | 1EF7C95A-ED59-8874-E1F844573180F631 | EICECM-25mmLgBT-InWe | 1EF93A5E-EAE7-5180-4995BFBFC986F04F | 1EFABFEC-EDF4-5286-352301F66C1832F4 | 1EFBFE8E-D493-F5F8-D942E9A921D7A930 | EIC-591SC_Lg. BT Stub to Half Cell - In Weld
2103 | AOBRIEN | 2024-05-31 15:15 | 591DVC | EIC-591SC | Lg. BT Stub to Half Cell - Out Weld | Butt | Partial | Second pass of 2-pass CJP |  | F21BF91B-A6F3-4279-B79C55D744C4870B |  | Nb |  |  | Machined Plate | 2.5 | Millimeter |  | Nb |  |  | Machined Plate | 2.5 | Millimeter |  | 90 | 0 |  | 1000 | 325 | 325 | 12 | 305 | -5 | 15 | 43 | 60 | 547 | 50 |  |  |  | 5 | 13 | 13 | Weld begins at -10 degrees, upramps over 0.5, dwells 1.5s, travels to 360 degrees, downramps to 380 degrees | Weld is flat, smooth, with no visible indications. | F21E279A-F4FF-2861-55007869B497E2F2 |  |  |  | EICECM-25mmLgBT-WP | AFC6BAA7-A84D-5F6C-D4F02532E5DBE8FF | EICECM-25mmNbTu-OuWe | AFC84DD9-D6E3-1E84-61155B75970D527C | AFC9B91F-9C76-F11B-B4D0C0D9AB9CCA8F | AFCB285A-C5D8-C8C4-E70DB3671C862F89 | EIC-591SC_Lg. BT Stub to Half Cell - Out Weld
2104 | AOBRIEN | 2024-06-03 13:12 | 591DVC | EIC-591FPC-IC Test Assy #1 | Downtube to Choke - Tacks | Step-Butt | Partial | Tacking |  | F222F43D-A2AD-9F0C-2BFC8C547FC720FB |  | Cu |  |  | Machined Plate | 2 | Millimeter |  | Cu |  |  | Machined Plate | 2 | Millimeter |  | 90 | 0 |  |  |  |  | 6 | 330 | -9 | 31.9 | 600 | 33 | 547 | 50 |  |  |  | 5 | 15 | 54 | 4x 20 degree tacks in single program, nominally centered on 0/180/90/270 degrees. Upramp over 5 degrees, 10 degree at power, 5 degree downramp | All tacks are flat, fused, good. | F2247381-BE03-CD8E-AF6D41C8E3B08F5D |  |  |  | EICFPC-Pringle-WP | BF164641-D3C4-9BAC-C5F73EDF88CEBB0F | EICFPC-Pringle-Ta | BF18D71A-94B3-9F2C-26408E39B8CA5FDF | BF1DB2D1-E983-433C-7BA653FF4854D8EC | BF1F5631-B64B-B601-8777DF1073A4F69A | EIC-591FPC-IC Test Assy #1_Downtube to Choke - Tacks
2106 | AOBRIEN | 2024-06-04 10:33 | 591DVC | EIC-591SC | Field Probe Port - Fillet Test 1 | Fillet | Partial | Double-side cosmetic/seal |  | F240E83F-F2D0-4FC1-A770A44634A51E6D |  | Nb |  |  | Machined Plate | 4.2 | Millimeter |  | Nb |  |  | Machined Tube | 1.5 | Millimeter |  | 0 | -30 | 0 | 1000 | 113 | 113 | 12 | 305 | -5 | 12 | 120 | 30 | 547 | 50 |  |  |  | 5 | 26 | 27 | Upramp 1s, dwell 0.5s, downramp over points 3-4 | Weld appearance is good however the seam didn't fuse. |  |  |  |  | EIC-591FP-WP | EDB3BC7E-F986-E853-446F1E0BBC0386CF | EIC-591FP-We | EDB5AFAF-C2BB-C707-60DD6C456361E40D | EDB8E680-9355-A62B-3B078FFCE3E3D663 | EDBB88AF-DB84-64F4-D9B365D563FEBA1E | EIC-591SC_Field Probe Port - Fillet Test 1
2107 | AOBRIEN | 2024-06-04 14:31 | 591DVC | EIC-591SC | Field Probe Port - Fillet Test 2 | Step-Butt | Partial |  |  | F2443215-ABBE-E816-DCFDFC1195BB7949 |  | Nb |  |  | Machined Plate | 4.2 | Millimeter |  | Nb |  |  | Machined Tube | 1.5 | Millimeter |  | 0 | -30 | 0 | 1000 | 75 | 75 | 12 | 305 | -5 | 8 | 80 | 25 | 547 | 50 |  |  |  | 4 | 27 | 49 | Upramp 0.25, dwell 1.0, downramp between points 3 and 4 | Some fusion in the middle of seam, otherwise similar to first. | 24601F8D-DC14-5470-CAA6A83BE9316A49 |  |  |  | EIC-591FP-WP | ED570053-9F55-6B5F-F5443CBE7214B98E | EIC-591FP-We | ED58591D-0782-BD54-53E0DA508F671482 | ED6195AD-A3E5-FA16-A987A6E88C8628BC | ED63339B-E445-8CE4-29BDE818F54C26A4 | EIC-591SC_Field Probe Port - Fillet Test 2
2108 | AOBRIEN | 2024-06-04 16:22 | 591DVC | EIC-591SC | Field Probe Port - Fillet Test 3 | Fillet | Partial |  |  | F248FF77-A610-97F0-E315FC77355594EA |  | Nb |  |  | Machined Plate | 4.2 | Millimeter |  | Nb |  |  | Machined Tube | 1.5 | Millimeter |  | 0 | -30 | 0 | 1000 | 75 | 75 | 12 | 305 | -5 | 6 | 60 | 25 | 547 | 50 |  |  |  | 5 | 28 | 39 | Upramp 0.5s, dwell 1.0s, downramp between 3 and 4 | Similar to 1 and 2 | 2462B8F5-DEF1-D70F-3CFEA40035FF0D8F |  |  |  | EIC-591FP-WP | F1D60E4F-C7B0-1EE8-7C7CD463533A5F0B | EIC-591FP-We | F1D791BF-A9C0-57B8-1A7C6BDF80A27370 | F1D9209D-D21F-9972-C37797BA0B01BC85 | F1DB0E67-CB30-C04C-B11CAA857335F17B | EIC-591SC_Field Probe Port - Fillet Test 3
2109 | AOBRIEN | 2024-06-05 10:17 | 591DVC | EIC-591SC | Field Probe Port - Fillet Test 4 | Fillet | Partial |  |  | 2468F362-D975-C42D-13F086FF6B532BA0 |  | Nb |  |  | Machined Plate | 4.2 | Millimeter |  | Nb |  |  | Machined Tube | 1.5 | Millimeter |  | 0 | -30 | 0 | 1000 | 75 | 75 | 12 | 305 | -5 | 6 | 60 | 35 | 547 | 50 |  |  |  | 5 | 31 | 2 | Upramp 0.5, dwell 1.0, downramp between 3 and 4 | Fillet profile very concave but sealed. | 246D15E4-EB60-45AC-7B234F82612652FF |  |  |  | EIC-591FP-WP | 242B5ACB-E6BF-6A39-4931C57E54AD002E | EIC-591FP-We | 242CA873-0EEE-3619-DD052FA3F81E98D1 | 245207E2-F728-8868-9ED488091107E273 | 245399C6-E9F3-E837-45D7FE3673AED4C5 | EIC-591SC_Field Probe Port - Fillet Test 4
2110 | AOBRIEN | 2024-06-05 14:16 | 591DVC | EIC-591SC | Field Probe Port - Butt Test 1 | Butt | Partial |  |  | 52E0A823-C204-9159-4DAFABC12FC01758 |  | Nb |  |  | Machined Plate | 4.2 | Millimeter |  | Nb |  |  | Machined Tube | 1.5 | Millimeter |  | 0 | -30 | 0 | 1000 | 75 | 75 | 12 | 305 | -5 | 6 | 60 | 35 | 547 | 50 |  |  |  | 5 | 39 | 57 | Upramps over 0.5s, dwells 1.0s, dowrap begins at 225 degrees, amperage reduces from 35-30mA between 225 and 315 degrees, 30-25mA from 315-360 degrees, 25-0mA from 360-405 degrees. | Far side slightly ran off the seam, needs to be modified but otherwise the weld looks great. | 24702399-009B-D2BB-D473B936059DB113 | [5 empty] | EIC-591SC-InWe | 2455F810-AF5D-BCBF-434DC4BDBCAC2C81 | 24574315-BB2C-C469-87C04FBC6B83822D | 2458C7B8-E696-015A-457D351F9686BFCB | EIC-591SC_Field Probe Port - Butt Test 1
2111 | AOBRIEN | 2024-06-05 16:46 | 591DVC | EIC-591SC | Field Probe Port - Fillet Test 5 | Fillet | Partial |  |  | 52E67FB8-E68C-5CE1-37CD3D23556FD4B7 |  | Nb |  |  | Machined Plate | 4.2 | Millimeter |  | Nb |  |  | Machined Tube | 1.5 | Millimeter |  | 90 | -30 | 0 | 1000 | 75 | 75 | 12 | 305 | -5 | 6 | 60 | 35 | 547 | 50 |  |  |  | 5 | 43 | 39 | Weld begins at -15 degrees, upramps over 0.5s, dwells 1.0s, travels to 270 degrees, downramps to 30mA between 270 and 315, downramps to 25mA between 315 and 360, downramps from 25mA to 0mA between 360 and 390. | Entire seam is smooth and fused. Weld is very concave but that is expected with autogenous ebw | 52EFAFB6-DBFA-8FA8-001FF4C83C67A57B | 52F11875-AD37-15ED-DBEAB41D6A90A220 |  |  | EIC-591FP-WP | 25B586BA-E923-6409-EC009A24FA0606FA | EIC-591FP-We | 25B6E44B-DCA1-2E50-A753B2A49D65DA48 | 25B81513-C339-14F4-090543DE15BBAA7C | 25B9E2AF-B8EF-9DE1-1877D5742CCBBF48 | EIC-591SC_Field Probe Port - Fillet Test 5
2112 | AOBRIEN | 2024-06-06 10:41 | 591DVC | EIC-591SC | Field Probe Port - Butt Test 2 | Butt | Complete |  |  | 52F36E91-AAA1-DFB0-96BD21E1481782C4 |  | Nb |  |  | Machined Plate | 4.2 | Millimeter |  | Nb |  |  | Machined Tube | 1.5 | Millimeter |  | 0 | -30 | 0 | 1000 | 75 | 75 | 12 | 305 | -5 | 6 | 60 | 35 | 547 | 50 |  |  |  | 5 | 48 | 6 | Upramp 0.5, dwell 1.0, travels from o to 360 degrees, downramps from 360 to 400. Beam aligned Y-010 from nominal seam | Weld is flat, smooth, fused, with no visible indications. | 52F555DD-C456-146C-C84A09FAECEE367D | 52F6FE48-01C8-C126-F4BDDC9596E05030 |  |  |  |  | EIC-591SC-InWeSmall | 51B99B11-D6A8-1F8F-A423FFCB870F15B4 | 51C26CE8-B9D1-EBBD-1311DA698188C1D1 | 51C86DD5-F823-68B6-004CCAB0EB6266CD | EIC-591SC_Field Probe Port - Butt Test 2
2113 | AOBRIEN | 2024-06-10 15:47 | 591DVC | EIC-591SC | Lg. BT Middle to FP1 - OutWeld | Fillet | Partial | Outside seal fillet |  | 4CA2487E-B682-0DC2-31237B11DFDFE085 |  | Nb |  |  | Machined Plate | 4.2 | Millimeter |  | Nb |  |  | Machined Tube | 1.5 | Millimeter |  | 0 | -30 |  | 1000 | 75 | 75 | 12 | 305 | -5 | 6 | 306 | 35 | 546 | 50 |  |  |  | 5 | 52 | 56 | Weld begins at -15 degrees, upramps over 0.5s, dwells 1.0s, travels to 270 degrees, downramps from 35 to 30mA between 270 and 315, from 30mA to 25mA between 315 and 260, then from 25-0mA between 360 and 390 | Weld is flat, smooth, and fused with no visual indications. | 4CA8A03C-0C48-161E-6491556A649869A2 | 4CAA04AA-0659-77B9-BFD71594E0D06478 |  |  | EIC-591FP-WP | 4C7F042C-C222-1FF0-D95766C6C283EDCC | EIC-591FP-We | 4C80D862-AA4C-CAD5-4C3F2FACB1BD6E44 | 4C825C39-D4B5-8368-3466E94BEEA94ACD | 4C83FAE0-E631-DFAB-792E244963EBA7C4 | EIC-591SC_Lg. BT Middle to FP1 - OutWeld
2114 | AOBRIEN | 2024-06-11 09:26 | 591DVC | EIC-591SC | Lg. BT Middle to FP2 - OutWeld | Fillet | Partial |  |  | 4C98059A-B824-0E2F-EFAA44EF5BB5C7B0 |  | Nb |  |  | Machined Plate | 4.2 | Millimeter |  | Nb |  |  | Machined Tube | 1.5 | Millimeter |  | 0 | -30 |  | 1000 | 75 | 75 | 12 | 305 | -5 | 6 | 306 | 35 | 546 | 50 |  |  |  | 5 | 56 | 13 | Weld begins at -15 degrees, upramps over 0.5s, dwells 1.0s, travels to 270 degrees, downramps from 35 to 30mA between 270 and 315, from 30mA to 25mA between 315 and 260, then from 25-0mA between 360 and 390 | Weld is flat, smooth, and fused with no visible indications. Crater is slightly more concave than ideal. | 588B626C-F1D7-D7BD-ABA65B682B6B2FEE | 588D19BB-BB14-8665-4A89E30C0A3CCABA |  |  | EIC-591FP-WP | 4C867D7A-FA45-396D-D52010DFF2639AA7 | EIC-591FP-We | 4C87C66B-BFB5-A0E3-3A24F36431BDC7A3 | 4C894211-0376-CF63-8AC9ABEB7DBF29E9 | 4C8AAD4C-98BC-1780-46C79F5BD12C5171 | EIC-591SC_Lg. BT Middle to FP2 - OutWeld
2115 | AOBRIEN | 2024-06-11 10:51 | 591DVC | EIC-591SC | Lg. BT Middle to FP1 - InWeld | Butt | Partial |  |  | 0432D5A1-9D3C-A9AA-3A4668BD82363A4F |  | Nb |  |  | Machined Plate | 4.2 | Millimeter |  | Nb |  |  | Machined Tube | 1.5 | Millimeter |  | 0 | -30 |  | 1000 | 75 | 75 | 12 | 305 | -5 | 6 | 306 | 35 | 546 | 50 |  |  |  | 5 | 59 | 34 | Weld begins at -15 degrees, upramps over 0.5s, dwells 1.0s, travels to 270 degrees, downramps from 35 to 30mA between 270 and 315, from 30mA to 25mA between 315 and 260, then from 25-0mA between 360 and 390 | WELD PROGRAM NAME CHANGED FROM 'EIC-591SC-InWeSmall' TO 'EIC-591FP-InWe' TO AVOID CONFUSION BETWEEN INTERNAL WELDS ON THE SINGLE CELL. Weld is flat, smooth, and fused with no visible indications. | 58D8C03B-B858-C1EE-DCF056F47810DE95 | 58D9F724-022E-B0CD-5C0C5ABF043657A4 |  |  |  |  | EIC-591FP-InWe | 589DF29C-BD75-9D3B-CD081A95E895152B | 58C765B5-C155-B79B-DB5AFE888FF9CBA0 | 58C93950-0E16-FFE2-B9CC2C5031D89D27 | EIC-591SC_Lg. BT Middle to FP1 - InWeld
2116 | AOBRIEN | 2024-06-11 14:36 | 591DVC | EIC-591SC | Lg. BT Middle to FP2 - InWeld | Butt | Partial |  |  | 0437B73B-D89A-9E26-B74A34F0FC008FD4 |  | Nb |  |  | Machined Plate | 4.2 | Millimeter |  | Nb |  |  | Machined Tube | 1.5 | Millimeter |  | 0 | -30 |  | 1000 | 75 | 75 | 12 | 305 | -5 | 6 | 306 | 35 | 546 | 50 |  |  |  | 6 | 8 | 9 | Weld begins at -15 degrees, upramps over 0.5s, dwells 1.0s, travels to 270 degrees, downramps from 35 to 30mA between 270 and 315, from 30mA to 25mA between 315 and 260, then from 25-0mA between 360 and 390 | Weld is flat, smooth, and fused with no visible indications. | 58DDBCA4-91B7-5A8B-98B121C817714957 | 58DF3D56-D96C-B4A1-226185346AE42D8C |  |  |  |  | EIC-591FP-InWe | 58CC5BE3-0CBA-23FD-F590520913706C1A | 58CE4E3D-D923-4282-BD312E2C6F1165A8 | 58CF8106-09A3-4173-710ADFCBAD0FA5DB | EIC-591SC_Lg. BT Middle to FP2 - InWeld
2121 | AOBRIEN | 2024-06-13 10:22 | 591DVC | EIC-591FPC-IC Test Assy #1 | Downtube to Choke - Smooth | Step-Butt | Partial | Smoothing previous CJP pass |  |  |  | Cu |  |  | Machined Plate | 2 | Millimeter |  | Cu |  |  | Machined Plate | 2 | Millimeter |  | 90 | 0 |  | 1000 | 175 | 650 | 6 | 330 | -9 | 31.9 | 600 | 40 | 546 | 50 |  |  |  | 6 | 27 | 31 | Weld begins at -10 degrees, upramps to 25mA over 0.25s, dwells 0.5s, travels 360 degrees, upramps to 40mA between 360 and 390, travels to 720 degrees, downramps to 780 degrees. | Weld face is RF smooth per operator standards. | 86FCA009-F3B2-7441-6E1E72DD46675D06 |  |  |  | EICFPC-Pringle-WP | BF935CFD-B545-87FC-6E22AF75720E1C29 | EICFPC-Pringle-Sm2p | BF966F2B-9E2C-B79D-C1AAF6E768E9A55C | BF97B2B9-F646-AF72-0D588AD831D14AEB | BF98E3FA-CD41-EA4E-6114DCF4505460AD | EIC-591FPC-IC Test Assy #1_Downtube to Choke - Smooth
2122 | AOBRIEN | 2024-06-18 16:03 | 591DVC | EIC-591SC | Equator Tacks | Butt | Partial |  |  | 57C509AC-D1F4-6637-381F95580ACD464A |  | Nb |  |  | Stamped Sheet | 2.5 | Millimeter |  | Nb |  |  | Stamped sheet | 2.5 | Millimeter |  | 90 | 0 |  | 1000 | 100 | 100 | 12 | 305 | -5 | 20 | 36 | 23 | 549 | 50 | [6 empty] | 8x 10 degree tacks on 45 degree centers (0, 180, 90, 270, 45, 225, 135, 315) Upramps over 2 degrees, at power for 6 degrees, downramp 2 degrees | All tacks appear flat, fused, good. | 57C6A502-E373-53E8-910B7E1271291A79 |  |  |  | EICECM-591Equator-WP | C1933DB3-9F41-8CFE-84AAE7BD5C6FF189 | EICECM-591Equator-Ta | C19483AC-BA9D-B90E-F17C727B785ACCB0 | C1961E5A-06F5-C231-9463FA4CEA6B5A2D | C19DF320-B821-8BDF-2EBB8F8B1EDD0CD9 | EIC-591SC_Equator Tacks
2123 | AOBRIEN | 2024-06-20 14:55 | 591DVC | EIC-591SC | Equator Inside Weld | Butt | Partial | First pass of 2-pass CJP |  | 57C97D3A-9C55-D4C0-24A138AF1DE1D573 |  | Nb |  |  | Stamped Sheet | 2.5 | Millimeter |  | Nb |  |  | Stamped sheet | 2.5 | Millimeter |  | 90 | -45 |  | 1000 | 266 | 266 | 18 | 288 | -6 | 15 | 27 | 60 | 549 | 50 |  |  |  | 6 | 54 | 30 | Weld begins at -10 degrees, upramps over 0.5s, dwells 1.5s, travels to 360 degrees, downramps to 380 degrees | Seam is flat and fused, however the two regions with large mismatches didn't flatten. | 57CAFFFF-AD04-4F00-E2CB61B55120BF9C |  |  |  | EICECM-591Equator-WP | 5799ACC6-EE0E-0E7B-34D4454F5241A5C9 | EICECM-591Equa-InWe | 579CBE7D-9F4C-B745-539D44F43643D58B |  | 57B064DB-AEF3-FCC7-8E88458EFA83C191 | EIC-591SC_Equator Inside Weld
2124 | AOBRIEN | 2024-06-21 10:28 | 591DVC | EIC-591SC | Equator Outside Weld | Butt | Partial | Second pass of 2-pass CJP |  | 57D6BF74-E8BF-011D-F735A8FBB613FEDD |  | Nb |  |  | Stamped Sheet | 2.5 | Millimeter |  | Nb |  |  | Stamped sheet | 2.5 | Millimeter |  | 90 | 0 |  | 1000 | 800 | 800 | 6 | 334 | -5 | 15 | 27 | 60 | 549 | 50 |  |  |  | 7 | 11 | 48 | Weld begins at -10 degrees, upramps over 0.5s, dwells 1.5s, travels to 360 degrees, downramps to 380 degrees | Weld is flat and smooth with no visible indications. | 57D89114-B852-1804-84E7E594E2AB1411 |  |  |  | EICECM-591Equator-WP | 57B4BFD4-076E-C42A-67BC96717991E7EA | EICECM-591Equa-OutWe | 57B658D9-E03B-D886-678B2EF78D4AD879 |  | 57B7C921-FC0A-4B67-ED2FD87BB3E31541 | EIC-591SC_Equator Outside Weld
2125 | AOBRIEN | 2024-06-24 16:10 | 591DVC | EIC-591SC | Equator Inside Weld Repair | Butt | Partial | Rewelding interior seam due to poor surface finish from previous pass (seam mismatch didn't smooth) |  |  |  | Nb |  |  | Stamped Sheet | 2.5 | Millimeter |  | Nb |  |  | Stamped sheet | 2.5 | Millimeter |  | 90 | -45 |  | 1000 | 266 | 266 | 18 | 295 | 1 | 15 | 27 | 60 | 549 | 50 |  |  |  | 9 | 20 | 44 | Weld begins at -10 degrees, upramps over 0.5s, dwells 1.5s, travels to 360 degrees, downramps to 380 degrees | Original weld made at improper GTW, that was corrected and this was ran at nominal parameters. No noticeable improvement in the weld surface finish. |  |  |  |  | EICECM-591Equator-WP | 56F794AB-9AB4-A7D2-DC249BB47DB5D3F6 | EICECM-591Equa-InWe | 56FD30D4-E77F-E2E0-A11633EB434D0689 |  | 570096CB-981B-600F-95DFFFF75D23B3BC | EIC-591SC_Equator Inside Weld Repair
2126 | AOBRIEN | 2024-06-25 13:20 | 591DVC | EIC - 591SC | Equator Inside Weld Repair 2 | Other | Partial | Attempting to smooth inner surface, previous pass didn't clean up. |  |  |  | Nb |  |  | Stamped Sheet | 2.5 | Millimeter |  | Nb |  |  | Stamped sheet | 2.5 | Millimeter |  | 90 | -45 |  | 1000 | 225 | 225 | 18 | 294 | 0 | 15 | 27 | 60 | 549 | 50 |  |  |  | 7 | 36 | 44 | Weld begins at -10 degrees, upramps over 0.5s, dwells 1.5s, travels to 360 degrees, downramps to 380 degrees | Some of the edges smoothed out but not all. |  |  |  |  | EICECM-591Equator-WP | 5703C2A0-B1BF-4058-8A9E00CABC5E018B | EICECM-591Equa-InWe | 57083C99-F5B3-E18C-7B77E728A08ED360 | 570E1F82-CFAA-A870-EFBDC62EC76F6A43 | 57108E82-09BC-1985-77F4BF46742CACC2 | EIC - 591SC_Equator Inside Weld Repair 2
2127 | AOBRIEN | 2024-06-26 10:05 | 591DVC | EIC - 591SC | Equator Inside Weld Repair 3 | Other |  | Attempting to smooth out inner surface |  |  |  | Nb |  |  | Stamped Sheet | 2.5 | Millimeter |  | Nb |  |  | Stamped sheet | 2.5 | Millimeter |  | 90 | -45 |  | 1000 | 200 | 200 | 18 | 298 | 4 | 15 | 27 | 60 | 549 | 50 |  |  |  | 7 | 47 | 36 | Weld begins at -10 degrees, upramps over 0.5s, dwells 1.5s, travels to 360 degrees, downramps to 380 degrees | Amperage was turned up until noticable variations in the puddle reflection (indicating a mobile and fluid surface). All areas after the increase in amperage cleaned up, section near the beginning did not. |  |  |  |  | EICECM-591Equator-WP | 5712FED3-E765-811B-4FCE63028010F6CC | EICECM-591Equa-InWe | 57206821-D20B-B19C-A0C52B5B406EB7CB | 5722387E-9EFC-6038-0603F767BAF7C1B4 | 572453C6-96D7-8F21-33CF0D4A93E80D1F | EIC - 591SC_Equator Inside Weld Repair 3
2128 | AOBRIEN | 2024-06-26 15:41 | 591DVC | EIC - 591SC | Equator Inside Weld Repair 4 |  | Partial |  |  |  |  | Nb |  |  | Stamped Sheet | 2.5 | Millimeter |  | Nb |  |  | Stamped sheet | 2.5 | Millimeter |  | 90 | -45 |  | 1000 | 200 | 200 | 18 | 295 | 1 | 15 | 27 | 63 | 549 | 50 |  |  |  | 7 | 58 | 10 | Weld begins at -10 degrees, upramps over 0.5s, dwells 1.5s, travels to 360 degrees, downramps to 380 degrees | Amperage increased to 65mA during weld to promote internal smoothing. Still sections requiring smoothing near start region. |  |  |  |  | EICECM-591Equator-WP | 5EEA84C0-AEF2-0027-56A534FE3309BA4B | EICECM-591Equa-InWe | 5EEBEA8D-9DF5-7920-95F012927195513E | 5EED55BA-B38F-D845-C3098F080B1D2201 | 5EEE8716-D2B5-DBE9-89747B8CA8D63452 | EIC - 591SC_Equator Inside Weld Repair 4
2129 | AOBRIEN | 2024-06-26 16:45 | 591DVC | EIC - 591SC | Equator Inside Weld Repair 5 |  | Complete |  |  |  |  | Nb |  |  | Stamped Sheet | 2.5 | Millimeter |  | Nb |  |  | Stamped sheet | 2.5 | Millimeter |  | 90 | -45 |  | 1000 | 100 | 100 | 18 | 298 | 4 | 15 | 27 | 63 | 549 | 50 |  |  |  | 7 | 58 | 10 | Weld begins at -10 degrees, upramps over 0.5s, dwells 1.5s, travels to 360 degrees, downramps to 380 degrees | Start position moved 180 degrees (the remaining bad area is in the previous start, now is in middle of weld). Amperage increased to 67mA during weld to help promote internal smoothing. A few small sections left with the internal step. |  |  |  |  | EICECM-591Equator-WP | 5F024392-0332-44A9-3AE5D352D635BE4A | EICECM-591Equa-InWe | 5F0405CB-FA19-7FC5-889CE1EC751E8621 | 5F057904-E497-6F58-E95E08DFA7749440 | 5F06DE7E-E3CB-1217-8DB2A0C55DB3566C | EIC - 591SC_Equator Inside Weld Repair 5
2130 | AOBRIEN | 2024-06-28 14:58 | 591DVC | EIC - 591SC | Equator Inside Weld Repair 6 | Other | Complete |  |  |  |  | Nb |  |  | Stamped Sheet | 2.5 | Millimeter |  | Nb |  |  | Stamped sheet | 2.5 | Millimeter |  | 90 | -45 |  | 1000 | 175 | 175 | 18 | 298 | 4 | 15 | 27 | 65 | 549 | 50 |  |  |  | 8 | 8 | 36 | Weld begins at -10 degrees, upramps over 0.5s, dwells 1.5s, travels to 360 degrees, downramps to 380 degrees | Start position still rotated 108 degrees from initial zero. Internal seam is now flat, howver internal surfaces need to be buffed to remove minor spatter. GOOD |  |  |  |  | EICECM-591Equator-WP | C249D694-CC29-B0B8-8F24A5441C97C20D | EICECM-591Equa-InWe | C24C2C6E-CA58-0CBB-283E24C8B6D1DF16 | C25B0D07-F676-BCBB-3831531C090DA309 | C25C777B-DB3A-142C-4025EC65151D4F68 | EIC - 591SC_Equator Inside Weld Repair 6
2131 | AOBRIEN | 2024-07-02 15:36 | 591DVC | EIC-591FPC-IC Test Assy #2 | Downtube to Pringle - Tacks | Step-Butt | Partial | Tacking |  |  |  | Cu |  |  | Machined Plate | 2 | Millimeter |  | Cu |  |  | Machined Plate | 2 | Millimeter |  | 90 | 0 |  |  |  |  | 6 | 330 | -9 | 31.9 | 600 | 35 | 540 | 50 |  |  |  | 0 | 5 | 47 | 4 20 degree tacks, cenetered on 0, 180, 90, 270 degrees. Upramp and downramp 5 degrees each. | All tacks are flat, smooth, fused. |  |  |  |  | EICFPC-Pringle-WP | 92E0392E-D10B-E720-959FD362E4F6BCEA | EICFPC-Pringle-Ta | 92E17AFF-AE52-A0D6-AAEF3963D93FAB98 | 92EB9DE3-B9F5-E91D-FF790115B1DC925B | 92ED5AD3-F07A-C36A-9AC307D87D1A9CA2 | EIC-591FPC-IC Test Assy #2_Downtube to Pringle - Tacks
2132 | AOBRIEN | 2024-07-02 15:54 | 591DVC | EIC-591FPC-IC Test Assy #2 | Downtube to Pringle - Weld | Step-Butt | Complete |  |  | 6FCFEA7F-FD36-C92F-EF10BF2646E09DE1 |  | Cu |  |  | Machined Plate | 2 | Millimeter |  | Cu |  |  | Machined Plate | 2 | Millimeter |  | 90 | 0 |  |  |  |  | 6 | 325 | -14 | 30.5 | 570 | 55 | 540 | 50 |  |  | -65 | 0 | 6 | 39 | Weld begins at -10 degree,s upramps over 0.5s, dwells 1.0s, travels to 360 degrees, downramps to 420 degrees | Weld is fused, flat. Some spatter from the weld process, weld face appears to have contamination, assumed caused of spatter. Measured shrink: 1.) 374.79 -> 374.60 = -0.19mm 2.) 374.86 -> 374.60 = -0.26mm 3.) 374.83 -> 374.66 = -0.17mm 4.) 374.80 -> 374.69 = -0.11mm | 6FD2EA98-05AD-3CFF-FC12552A8EF33362 |  |  |  | EICFPC-Pringle-WP | 92F0A623-ED20-2D75-141C369F261A2991 | EICFPC-Pringle-We | 92F2B173-0B2C-2BB1-6D5612DAFDB0B048 | 92F5C28F-D3D7-97A5-1707D0F8401DAA94 | 92F6E9B2-9E54-C0BB-AAE11356AAAA5E51 | EIC-591FPC-IC Test Assy #2_Downtube to Pringle - Weld
2133 | AOBRIEN | 2024-07-03 09:21 | 591DVC | EIC-591FPC-IC Test Assy #2 | Choke to Downtube - Weld | Step-Butt | Complete |  |  | 6FD76782-C13A-675E-BB62FA65DFD58489 |  | Cu |  |  | Machined Rod | 2 | Millimeter |  | Cu |  |  | Machined Rod | 2 | Millimeter |  | 90 | 0 |  |  |  |  | 6 | 325 | -14 | 30.5 | 570 | 55 | 540 | 50 |  |  | 65 | 0 | 11 | 56 | Weld begins at -10 degrees, upramps over 0.5s, dwells 1.0s, travels to 360 degrees, downramps to 420 degrees | Weld is flat, fused, surface appearance is good but smoothing pass needed. Shrink: 1.) 374.60 -> 374.35 = -0.25mm (-0.44mm total) 2.) 374.60 -> 374.38 = -0.22mm (-0.48mm total) 3.) 374.66 -> 374.40 = -0.26mm (-0.43mm total) 4.) 374.69 -> 374.44 = -0.25mm (-0.36mm total) | 6FDA90C5-E087-34D1-56EA20485564B522 |  |  |  | EICFPC-Pringle-WP | C3C7B1F4-B291-7353-AB8DD061684D9868 | EICFPC-Pringle-We | C3C9117D-923D-B0FC-8B63E87A773AD170 | C3CA8D6D-D51C-D532-9D861DA0CBDE1DA1 | C3CC0242-BDE4-4BB9-BAC7FB7D1383D376 | EIC-591FPC-IC Test Assy #2_Choke to Downtube - Weld
2134 | AOBRIEN | 2024-07-03 11:03 | 591DVC | EIC-591FPC-IC Test Assy #2 | Choke to Downtube - Smooth | Other | Partial | Smoothing pass |  | 6FDDB08E-0003-CA2D-ECF2926539207A99 |  | Cu |  |  | Machined Rod | 2 | Millimeter |  | Cu |  |  | Machined Rod | 2 | Millimeter |  | 90 | 0 |  |  |  |  | 6 | 330 | -9 | 32 | 600 | 40 | 540 | 50 |  |  |  | 0 | 13 | 21 | Weld begins at -10 degrees, upramps to 25mA over 0.25s, dwells 0.5s, travels to 360 degrees, upramps to 40mA from 360 to 390, travels to 780 degrees, downramps to 40 degrees. Second smoothing pass ran Y-0.035" offset to cover small pores on weld toe. Pores remain, third smoothing pass ran Y-0.015" offset to cover small pores on weld toe, pores still there. Fourth pass ran on same seam as previous, travel speed reduced to 28IPM, no change in pore appearance. Program needs more time to f | First pass is flat, smooth, looks to have formed one small pore every 110 degrees or so. | 6FDF5E5C-0AA5-4299-72D8921AB3C7BDBF |  |  |  | EICFPC-Pringle-WP | C3C1EC63-C9C9-BDB3-C66CCB453BF9373B | EICFPC-Pringle-Sm2p | C3C3520F-C6B5-799A-FF136360C1C6AEE8 | C3D04AA7-BC44-C2EC-640FC5C7097E9476 | C3D2FC75-F6CF-483A-9362A0BA2045EBB4 | EIC-591FPC-IC Test Assy #2_Choke to Downtube - Smooth
2135 | AOBRIEN | 2024-07-03 16:00 | 591DVC | EIC-591FPC-IC Test Assy #2 | Downtube to Pringle - Smoothing | Other | Partial |  |  |  |  | Cu |  |  | Machined Rod | 2 | Millimeter |  | Cu |  |  | Machined Rod | 2 | Millimeter |  | 90 | 0 |  | 1000 | 175 | 650 | 6 | 330 | -9 | 28 | 525 | 40 | 540 | 50 | [6 empty] | Weld begins at -10 degrees, upramps over 0.25s, dwells 0.5s, travels to 360 degrees, upramps to 40mA from 360 to 390, welds to 780 degrees, downramps to 840 degrees. First attempt smoothed good sections of original weld, didn't clean up areas with contamination. Second pass, puddler adjusted to 175x400. Smoothing more effective but didn't remove contamination. | Smoothing pass works on good starting weld, areas with contamination did not clean up. | 6FE6C969-ECA2-8F26-7D86139BA48F82B4 |  |  |  | EICFPC-Pringle-WP | C5ECBA72-A0F5-0223-65303E4B75F73393 | EICFPC-Pringle-Sm2p | C5EB3A2E-0081-E11C-D94AF41FFBD1EA46 | C5F6CDBA-A8B1-B5A4-026B2803351CD613 | C5F83406-F13F-5D38-FE6B6AED6E340D98 | EIC-591FPC-IC Test Assy #2_Downtube to Pringle - Smoothing
2136 | AOBRIEN | 2024-07-10 16:26 | 591DVC | EIC-591FPC-IC Test Assy #1 | SS Choke to Body Tacks | Butt | Partial |  |  | 5640B55D-C91E-30EE-32A62C9CB531A7DD |  | StainlessSteel |  |  | Machined Rod | 2.5 | Millimeter |  | StainlessSteel |  |  | MAchined Rod | 19.05 | Millimeter |  | 0 | 0 | 0 |  |  |  | 6 | 335 | -4 |  |  | 6 | 540 | 50 | [6 empty] | 4x spot tacks, 0.25s upramp, 0.75s dwell, 0.25s downramp | Beam too focused and too hot, drilled instead of welded. |  |  |  |  | EICFPC-SSChoke-WP | 54FE5E8F-E18B-4F97-8C0927D5C5D66538 | EICFPC-SSChoke-Ta | 54FC320B-CC4F-FF76-E14AAB24F70F1C87 | 5453606C-051A-AC4B-51D7C04B401FD180 | 54558B40-CD1B-9F99-436E6520E7BD1D10 | EIC-591FPC-IC Test Assy #1_SS Choke to Body Tacks
2137 | AOBRIEN | 2024-07-10 16:26 | 591DVC | EIC-591FPC-IC Test Assy #1 | SS Choke to Body Weld | Butt | Complete | Seal weld |  | 564FEC6C-0F4A-05B2-CB9B5136E4F26E7A |  | StainlessSteel |  |  | Machined Rod | 2.5 | Millimeter |  | StainlessSteel |  |  | MAchined Rod | 19.05 | Millimeter |  | 0 | 0 | 0 |  |  |  | 6 | 328 | -11 | 6 | 60 | 10 | 540 | 50 | [6 empty] | Upramp in place over 0.25s, dwell 0.5s, travels 380 degrees, downramps over 90 degrees | Overall surface appears fused but poor appearance. Entire downramp has a cold crack. Lots of overspray buildup on central hub that needs to be abrasively removed. | 5652BCDD-A978-CAE7-7D6220E9FB2C865B |  |  |  | EICFPC-SSChoke-WP | 552BB57B-9008-9E96-B67AC8391BBF46E8 | EICFPC-SSChoke-We | 552D9010-91AE-D9BB-F1969058BCC5048B | 544C29D6-CC4C-9C2D-965119F47D8A5693 | 544F8B5C-CB44-32AB-2FC01EE896DAA120 | EIC-591FPC-IC Test Assy #1_SS Choke to Body Weld
2138 | AOBRIEN | 2024-07-10 16:27 | 591DVC | EIC-591FPC-IC Test Assy #1 | SS Cap to SS Choke Tacks | Butt | Partial |  |  |  |  | StainlessSteel |  |  | Machined Plate | 19.05 | Millimeter |  | StainlessSteel |  |  | Machined Tube | 19.05 | Millimeter |  | 90 | 0 | 0 | 1000 | 150 | 150 | 6 | 330 | -9 | 6 | 124 |  | 540 | 50 | [6 empty] | 4x tacks at different parameters. All 20 degrees in length, 5 degree upramp, 10 degree tack, 5 degree downramp. Amperages were 5, 8, 10, 12mA | 5mA tack is good, 8mA tack is good but at the upper limit, 10 and 12 too hot. | 565BDD08-0360-5A34-9EECB9AAA07BBF6E | 565D246D-9370-46F4-0B0687A521A747E8 | 565E7064-EBB6-CA38-77AA675CE7D609AA | 565FABCE-FD55-BAAB-3CBFC987FC192813 | EICFPC-SSCap-WP | 5550F6A6-B961-A92D-E44ED7420E22A934 | EICFPC-SSCap-Ta | 5553532A-00BC-76B3-906F86A1F956CA97 |  |  | EIC-591FPC-IC Test Assy #1_SS Cap to SS Choke Tacks
2139 | AOBRIEN | 2024-07-10 16:27 | 591DVC | EIC-591FPC-IC Test Assy #1 | SS Cap to SS Choke Weld | Butt | Complete | Seal weld |  |  |  | StainlessSteel |  |  | Machined Rod | 19.05 | Millimeter |  | StainlessSteel |  |  | Machined Rod | 19.05 | Millimeter |  | 90 | 0 |  | 1000 | 250 | 250 | 6 | 328 | -11 | 6 | 124 | 6 | 540 | 50 | [6 empty] | Weld begins at -10 degrees, upramps over 0.5s, dwells 1.0s, travels to 360 degrees, downramps to 420 degrees. | First pass was slightly off seam (beam deflection from SS?). Second weld is good. | 56624F9B-0D45-801A-1A2FE7500F6C72B8 |  |  |  | EICFPC-SSCap-WP | 55700230-EEE8-2FE0-234E6D2C47B0B67C | EICFPC-SSCap-We | 557161EF-9C48-C165-9933C0C406B20628 | 5423C112-D15C-BAB0-B5AB10873B8517C8 | 5427503A-C9E6-C008-9279D20FD3E98A8B | EIC-591FPC-IC Test Assy #1_SS Cap to SS Choke Weld
2140 | AOBRIEN | 2024-07-10 16:28 | 591DVC | EIC-591FPC-IC Test Assy #2 | SS Choke to Body Tacks | Butt | Partial |  |  | 56681203-C209-A611-0618DC3939BF0129 |  | StainlessSteel |  |  | Machined Rod | 2.5 | Millimeter |  | StainlessSteel |  |  | Machined Rod | 19.05 | Millimeter |  | 0 | 0 | 0 | 1000 | 150 | 150 | 6 | 325 | -14 |  |  | 6 | 540 | 50 |  |  |  | 0 | 40 | 5 | 4x spot tacks. Upramp 0.25s, dwell 0.75s, downramp 0.25s. | Tacks didn't fuse @4mA. Second run of tacks ran at 6mA are good. | 5669D1F3-BE27-8E27-78D0F2F9DDACE93F | 566C7879-D2D5-1D93-7AFAAFBCF2A1749A |  |  | EICFPC-SSChoke-WP | 549A5F8B-BE91-6112-27655223E25A954E | EICFPC-SSChoke-Ta | 5498EDE9-ADA1-3E65-240FC36E6E2B809E | 5417833B-9059-64DD-31CB70DF4FC384FD | 541D00C5-9E01-E64D-1B88499A2FCFC63D | EIC-591FPC-IC Test Assy #2_SS Choke to Body Tacks
2141 | AOBRIEN | 2024-07-11 10:25 | 591DVC | EIC-591FPC-IC Test Assy #2 | SS Choke to Body Weld | Butt | Complete | Seal weld |  | 8F5472E1-95CC-2261-1B12CCC7D41764E1 |  | StainlessSteel |  |  | Machined Rod | 2.5 | Millimeter |  | StainlessSteel |  |  | Machined Rod | 19.05 | Millimeter |  | 0 | 0 | 0 | 1000 | 250 | 250 | 6 | 328 | -11 | 12 | 120 | 8 | 540 | 50 |  |  |  | 0 | 42 | 4 | Upramp 0.25s, dwell 0.5s, weld starts at 0 degrees, travels to 380 degrees, downramps to 560 degrees | Weld is flat, smooth, and fused with no indications. Spatter was able to be removed via alcohol wipe. | 8F51DC93-944A-F085-8C3E3AA0FC5C2A86 |  |  |  | EICFPC-SSChoke-WP | 8E52A8C3-A4D6-6F64-E02DD64D172606DE | EICFPC-SSChoke-We | 8E789EAF-E5A7-2522-81749AC2245F8347 |  |  | EIC-591FPC-IC Test Assy #2_SS Choke to Body Weld
2142 | AOBRIEN | 2024-07-11 14:50 | 591DVC | EIC-591FPC-IC Test Assy #2 | SS Cap to SS Choke Tacks | Butt | Partial |  |  |  |  | StainlessSteel |  |  | Machined Plate | 19.05 | Millimeter |  | StainlessSteel |  |  | Machined Plate | 19.05 | Millimeter |  | 90 | 0 |  | 1000 | 150 | 150 | 6 | 330 | -9 | 6 | 124 | 6 | 540 | 50 |  |  |  | 0 | 44 | 7 | 4x 20 degree tacks. Upramp 5 degrees, 10 degree tack, 5 degree downramp. | All tacks flat, fused, good. | 8F591DFA-9F7D-B01F-0F67EE2A4F82C4EC |  |  |  | EICFPC-SSCap-WP |  | EICFPC-SSCap-Ta | 8E852581-E8A3-8AFD-D9F294854AE5999D |  | 8E451EE6-AED5-FAE9-EC7096983FC6CCAD | EIC-591FPC-IC Test Assy #2_SS Cap to SS Choke Tacks
2143 | AOBRIEN | 2024-07-11 15:26 | 591DVC | EIC-591FPC-IC Test Assy #2 | SS Cap to SS Choke Weld | Butt | Complete | Seal weld |  |  |  | StainlessSteel |  |  | Machined Tube | 19.05 | Millimeter |  | StainlessSteel |  |  | Machined Plate | 19.05 | Millimeter |  | 90 | 0 |  | 1000 | 250 | 250 | 6 | 328 | -11 | 6 | 124 | 6 | 540 | 50 |  |  |  | 0 | 46 | 19 | Weld begins at -10 degrees, upramps over 0.5s, dwells 1.0s, travels to 360 degrees, dowramps to 420 degrees | Weld is flat, smooth, fused, with no visible indications. | 8F5B3005-0C04-354C-C3771093F7B81061 |  |  |  | EICFPC-SSCap-WP | 8E8B07E0-E5AB-9F52-B0400970FD71DF81 | EICFPC-SSCap-We | 8E8C7950-BD20-1111-B0F52BF3607D5CCA |  | 8E4736FD-9CFD-BF99-2BC90B0A8814740D | EIC-591FPC-IC Test Assy #2_SS Cap to SS Choke Weld
2144 | AOBRIEN | 2024-07-12 11:21 | 591DVC | EIC-591FPC-IC Test Assy #3 | Downtube to Pringle - Tacks | Butt | Partial |  |  | C65CA078-B5CB-A44F-BF9616F9F7239C13 |  | Cu |  |  | Machined Rod | 2 | Millimeter |  | Cu |  |  | Machined Rod | 2 | Millimeter |  | 90 | 0 |  |  |  |  | 6 | 330 | -9 | 32 | 600 | 35 | 540 | 50 |  |  |  | 0 | 48 | 56 | 4x 20 degree tacks centered on 0, 180, 90, 270 degrees. 5 degree upramp, 10 degree tack, 5 degree downramp | All tacks flat, fused, good. | 8F5D41BC-AC4F-F807-842938F0A3F3B351 |  |  |  | EICFPC-Pringle-WP | 8E935455-A2BC-7DFC-91CF0C0D1AF61F6F | EICFPC-Pringle-Ta | 8E94A29C-A0D5-6840-D73ACB43A593E818 |  | 8E972D67-D88E-793E-2AA9E7A5C7C0556B | EIC-591FPC-IC Test Assy #3_Downtube to Pringle - Tacks
2145 | AOBRIEN | 2024-07-12 13:31 | 591DVC | EIC-591FPC-IC Test Assy #3 | Downtube to Pringle - Weld | Step-Butt | Complete |  |  | C66BEA2B-CB56-9E4D-916E415E0BF7E1D0 |  | Cu |  |  | Machined Rod | 2 | Millimeter |  | Cu |  |  | Machined Rod | 2 | Millimeter |  | 90 | 0 |  |  |  |  | 6 | 325 | -14 | 30.5 | 570 | 55 | 540 | 50 |  |  | -65 |  |  |  | Weld begins at -10 degrees, upramps over 0.5s, dwells 1.0s, travels to 360 degrees, downramps to 420 degrees | Weld is fused, slightly concave, with no visible indications. Weld face requires smoothing for RF surface. | C66E164C-EF31-DA2F-276A44403553FD9B |  |  |  | EICFPC-Pringle-WP | 9387C739-0608-A1CF-908201348A12372A | EICFPC-Pringle-We | 93893CCD-0B0A-888F-8F434073040C90C9 | 938CEF0E-FFBE-BF5C-423989C9719FD9E2 | 938E7043-E7E3-60E6-F1C7C283CB3A6309 | EIC-591FPC-IC Test Assy #3_Downtube to Pringle - Weld
2146 | AOBRIEN | 2024-07-12 13:32 | 591DVC | EIC-591FPC-IC Test Assy #3 | Choke to Downtube - Tacks | Step-Butt | Partial |  |  | C6712CCA-F24A-020F-120F3F729A05A5F9 |  | Cu |  |  | Machined Rod | 2 | Millimeter |  | Cu |  |  | Machined Rod | 2 | Millimeter |  | 90 | 0 |  |  |  |  | 6 | 330 | -9 | 32 | 600 | 35 | 540 | 50 |  |  |  | 0 | 50 | 53 | 4x 20 degrees tacks, centered at 0, 180, 90, 270 degrees. 5 degree upramp, 10 degree tack, 5 degree downrmap | All tacks flat, fused, good. | C681173B-A76A-A0B1-7C8F158A5441E569 |  |  |  | EICFPC-Pringle-WP | 9391282B-E3BA-1328-85636AD47A08575D | EICFPC-Pringle-Ta | 93927FEA-F4A8-BFEA-592FC238A3D34566 | 93942304-FA05-B166-9308D8EE87A6B54D | 93953464-A390-7C86-6F53D8EF13854F27 | EIC-591FPC-IC Test Assy #3_Choke to Downtube - Tacks
2147 | AOBRIEN | 2024-07-12 14:58 | 591DVC | EIC-591FPC-IC Test Assy #3 | Choke to Downtube - Weld | Step-Butt | Complete |  |  | C684FCC6-AA77-CDDA-4D53E2BB07A88353 |  | Cu |  |  | Machined Rod | 2 | Millimeter |  | Cu |  |  | Machined Rod | 2 | Millimeter |  | 90 | 0 |  |  |  |  | 6 | 325 | -14 | 30.5 | 570 | 55 | 540 | 50 |  |  | 65 | 0 | 51 | 45 | Weld begins at -10 degrees, upramps over 0.5s, dwells 1.0s, travels to 360 degrees, downramps to 420 degrees | Weld is fused, flat, good. | C6874B13-DB54-4BF7-6169E83A85D5844F | C6885B96-9ACD-EBD3-16643289173BDA3A |  |  | EICFPC-Pringle-WP | 93760D4F-D1E0-173C-E3B1560F77E42B19 | EICFPC-CuChoke-We | 93787E2E-BDB0-5E7B-5B308DE30D07DF0E | 9396E7CA-B18D-F291-A5F4C2E2194FCD32 | 93980F6E-0C50-9431-EE4BE20FB5033906 | EIC-591FPC-IC Test Assy #3_Choke to Downtube - Weld
2148 | AOBRIEN | 2024-07-16 14:56 | 591DVC | EIC-591FPC-IC Test Assy #3 | Choke to Downtube - Smooth | Other | Partial | Bead on plate |  | C6979483-9DD9-A099-FCAC7D1B2F39DD51 |  | Cu |  |  | Machined Rod | 2 | Millimeter |  | Cu |  |  | Machined Rod | 2 | Millimeter |  | 90 | 0 | 0 | 1000 | 175 | 400 | 6 | 330 | -9 | 28 | 525 | 40 | 533 | 50 | [6 empty] | Starts at -10 degree, upramp to 25mA over 0.25s, dwell 0.5s, travel to 360 degrees, upramp to 40mA to 390 degrees, weld to 780 degrees, downramp to 40 degrees | Surface is smooth, centerline depression occurring again, unsure of cause | C6996FED-9363-73E8-6765D6908499875A |  |  |  | EICFPC-Pringle-WP | 64913B32-FB63-D2C5-FA6E400B56AF4785 | EICFPC-Pringle-Sm2p | 64931223-AB27-C7C3-DCEABBDD3C6768EC | 6494970E-FA74-CB22-57D424D7A3448D4C | 6495B9C6-B1F8-A0C1-1F06772D1CE3D48E | EIC-591FPC-IC Test Assy #3_Choke to Downtube - Smooth
2149 | AOBRIEN | 2024-07-16 16:30 | 591DVC | EIC-591FPC-IC Test Assy #3 | Downtube to Pringle - Smoothing | Other | Partial | Smoothing pass |  | C69C7ED4-A76E-6EF4-6F8BB0FC47698B0F |  | Cu |  |  | Machined Rod | 2 | Millimeter |  | Cu |  |  | Machined Rod | 2 | Millimeter |  | 90 | 0 |  | 1000 | 175 | 400 | 6 | 330 | -9 | 28 | 525 | 40 | 533 | 50 | [6 empty] | Same as previous. | Centerline depression still present. | C69E2CEB-CF96-82D6-52DF5AE50F954270 |  |  |  | EICFPC-Pringle-WP | 64982DE5-E6EB-8A73-0807C19F4EA9F8B2 | EICFPC-Pringle-Sm2p | 649A5F6E-FD4F-B04B-323901DA059916CC | 64A1FA7D-990E-6E5F-95CC65DB432554BA | 64A2F420-D6B0-76A1-785F06B28F6C0957 | EIC-591FPC-IC Test Assy #3_Downtube to Pringle - Smoothing
2150 | AOBRIEN | 2024-07-16 16:31 | 591DVC | EIC-591FPC-IC Test Assy #3 | Downtube to Pringle - Smoothing 2 |  | Partial | Smoothing |  | C6A0F7B3-DF74-6CB0-1CB263FE46860213 |  | Cu |  |  | Machined Rod | 2 | Millimeter |  | Cu |  |  | Machined Rod | 2 | Millimeter |  | 90 | 0 |  | 1000 | 175 | 400 | 6 | 330 | -9 | 28 | 525 | 40 | 533 | 50 | [6 empty] | Starts at -10 degree, upramp to 30mA over 0.25s, dwell 0.5s, travel to 360 degrees, upramp to 40mA to 390 degrees, weld to 780 degrees, downramp to 40 degrees | Same. | C6AA5445-BBF0-3037-A7DFCA7D720D7F95 |  |  |  | EICFPC-Pringle-WP | 64878936-D50B-BFE1-89F37FEE79DBAD23 | EICFPC-Pringle-Sm2p | 648659DA-062B-8926-3A3211F70D40C954 | 648920E9-987B-9053-5718233FA9D8FA82 | 648AB0F4-9524-B891-5DAC1504926B3710 | EIC-591FPC-IC Test Assy #3_Downtube to Pringle - Smoothing 2
2152 | AOBRIEN | 2024-07-17 12:36 | 591DVC | EIC-591FPC-IC Test Assy #3 | Choke to Downtube - Smooth 2 | Other | Partial | Smoothing pass |  | C7FAFF55-E39E-6D05-230905B19E538EFB |  | Cu |  |  | Machined Rod | 2 | Millimeter |  | Cu |  |  | Machined Rod | 2 | Millimeter |  | 90 | 0 |  | 1000 | 225 | 400 | 6 | 330 | -9 | 25.3 | 475 | 40 | 533 | 50 |  |  |  | 0 | 59 | 30 | Starts at -10 degree, upramp to 30mA over 0.25s, dwell 0.5s, travel to 360 degrees, upramp to 40mA to 390 degrees, weld to 780 degrees, downramp to 40 degrees | Weld is flat, smooth, good. | C7FC8A82-F6A6-B382-4B375DC05721FA30 |  |  |  | EICFPC-Pringle-WP | C44BA90F-F384-C7B3-ED92B80FDEBB4D84 | EICFPC-Pringle-Sm2p | C44D7A74-977F-1C81-57BF0BEC100F8D48 | C3F786E8-E8DB-EBF9-ADCB82A9ECB1A40D | C3F983AB-F57C-EFBF-57FA275CDFE33FAD | EIC-591FPC-IC Test Assy #3_Choke to Downtube - Smooth 2
2158 | AOBRIEN | 2024-07-25 10:12 | 591DVC | EIC-591SC | Lg. BT Stub to Lg. BT - Out Weld | Butt | Complete |  |  | 68342067-B481-51F5-4AEDBD73E2401BAC |  | Nb |  |  | Rolled Plate | 2.5 | Millimeter |  | Nb |  |  | Rolled Plate | 2.5 | Millimeter |  | 90 | 0 |  | 1000 | 650 | 650 | 6 | 333 | -6 | 15 | 43 | 60 | 533 | 50 |  |  |  | 0 | 1 | 6 | Weld begins at -10 degrees, upramps over 0.5s, dwells 1.5s, travels to 360 degrees, downramps to 380 degrees | Outgassed on weld start, began tapering beam power when chamber pressure reached ~150uT. Rewelded with nominal parameters after resting in vacuum overnight, no issues. | 68380B05-F854-DC0B-3A39E30D142625C2 |  |  |  | EICECM-25mmLgBT-WP | 285E45A0-A90C-19FD-3937B6155796C009 | EICECM-25mLgBT-OuWe6 | 285FD8DA-A643-1B2C-1B28EDA992AC7742 | 28612786-9DA4-6DFB-9421CFF612714B0D | 2862B503-A2BE-FAB4-4A56895A8BD47271 | EIC-591SC_Lg. BT Stub to Lg. BT - Out Weld
2159 | AOBRIEN | 2024-07-29 13:34 | 591DVC | EIC-591SC | Lg. BT Stub to Lg. BT - In Weld | Butt | Complete | Second pass of 2-pass CJP |  | 68402C12-EF40-7F69-3B10320EBA9758D7 |  | Nb |  |  | Stamped Sheet | 2.5 | Millimeter |  | Nb |  |  | Stamped sheet | 2.5 | Millimeter |  | 90 | -30 |  | 1000 | 250 | 250 | 18 | 292 | -2 | 15 | 43 | 60 | 533 | 50 |  |  |  | 0 | 27 | 12 | Weld begins at -10 degrees, upramps over 0.5s, dwells 1.5s, travels to 360 degrees, downramps to 380 degrees. No significant outgassing, part in vacuum >48hrs | Internal weld is flat, smooth, good with no visible indications. | 6841BF67-F86F-AB99-06B09160FA87A628 |  |  |  | EICECM-25mmLgBT-WP | 67A2BE99-E2BD-C0E9-6A2A7613BC3FCEF2 | EICECM-25mLgBT-InW18 | 67A4998D-0931-F052-0FAC5436910EA93B | 67E65B17-A0FC-207B-7DD9515B32D359C9 | 67E7BA3F-C4AF-F968-C47B139560BEA497 | EIC-591SC_Lg. BT Stub to Lg. BT - In Weld
2169 | AOBRIEN | 2024-08-02 13:35 | 591DVC | EIC-591SC | Lg. BT to Cell Weldment - Tacks | Butt | Partial |  |  | CE48095F-E3A0-1929-2BDD24AA5AB83B4D |  | Nb |  |  | Stamped Sheet | 2.5 | Millimeter |  | Nb |  |  | Stamped sheet | 2.5 | Millimeter |  | 90 | 0 |  | 1000 | 150 | 150 | 12 | 321 | 11 | 20.5 | 59 | 40 | 529 | 50 |  |  |  | 0 | 48 | 27 | Program ran 4 times for 4 tacks (0, 180, 90, 270). 5 degree tack, upramp 1.5s, downramp 1.5 degrees | All tacks flat, smooth, good | CE4986E2-A5DC-31EF-9425B44F8D21304A | [5 empty] | EIC-25mmBTTest-1Ta | CCAF4BF7-D853-D93C-750FF02C762BE0EF | CCB21443-ADBB-9737-81E79E9A5A432C3A | CCB42734-0993-058D-C7DBE6671DE7E6BD | EIC-591SC_Lg. BT to Cell Weldment - Tacks
2170 | AOBRIEN | 2024-08-07 12:51 | 591DVC | EIC-591SC | Lg. BT to Cell Weldment - Weld | Butt | Complete |  |  | FED910BC-9B06-323C-7AFB21B4A9891273 |  | Nb |  |  | Stamped Sheet | 2.5 | Millimeter |  | Nb |  |  | Stamped sheet | 2.5 | Millimeter |  | 90 | 0 |  | 1000 | 125 | 333 | 12 | 303 | -7 | 12 | 35 | 70 | 527 | 55 | [6 empty] | Weld begins at 0 degrees, upramps over 0.5s, dwells 0.5s travels to 365 degrees, downramps to 380 degrees | Hole formed at ~13 degrees, weld self-aborted due to arc fault at ~22 degrees. | FEDAD613-AF01-B792-A31C055C0469ED84 | FEDD85EC-EAE6-29AE-9B66660FF9D78D51 |  |  | EIC-25mmBT-WP | FE65754C-A984-CD9D-EDE175CAAF4F9A70 | EIC-25mmBT-We | FE719C98-C0A9-9CF4-16AD8C2E458127A7 | FE738F5F-027E-8422-229B5BA9E499103A | FE7D6D31-0D45-EB2D-5091BD9D77B6BAF8 | EIC-591SC_Lg. BT to Cell Weldment - Weld
2171 | AOBRIEN | 2024-08-07 12:52 | 591DVC | EIC-591SC | Lg. BT to Cell Weldment - Weld Repair | Butt | Complete |  |  | FEE04B6E-F5DF-A2DF-0BAF95393349BF5E |  | Nb |  |  | Stamped Sheet | 2.5 | Millimeter |  | Nb |  |  | Stamped sheet | 2.5 | Millimeter |  | 90 | 0 |  | 1000 | 125 | 333 | 12 | 301 | -9 | 12 | 35 | 67 | 527 | 50 |  |  |  | 0 | 59 | 35 | Rewelding previous seam. Started at 17.5 degrees (shortly after hole), upramp 0.5, dwell 0.5, traveled to 365 degrees, downramp to 380 degrees. | Weld finished with no issues. Discussed repair with David S, Pashupati D, going to attempt plug using machined tapered Nb and cleaning the weldment with DI water. Plug will be BCP'd | FEE1F4E0-D3B5-1FB1-20E2E6E8EE5D4390 | FEE3BA17-D369-8A23-24509B3274CD8A7A |  |  | EIC-25mmBT-WP | FE807BF6-C432-0458-4A162670FBFC4EDA | EIC-25mmBT-WeRep | FE82539B-C5A8-B71A-312740D130BF83A7 | FE8A4FE8-B389-5C8A-149D9AE7CD5E8369 | FE8DA0EF-0208-0C4E-E313BFA4A6BAC49F | EIC-591SC_Lg. BT to Cell Weldment - Weld Repair
2172 | AOBRIEN | 2024-08-12 10:52 | 591DVC | EIC-591SC | Lg. BT to Cell Weldment - Hole Plug Tack | Other | Partial |  |  |  |  | Nb |  |  | Stamped Sheet | 2.5 | Millimeter |  | Nb |  |  | Machined Plug | 3 | Millimeter | Tapered plug, tip diameter ~0.140", end diamater ~0.160 | 90 | 0 |  | 1000 | 125 | 333 | 12 | 301 | -9 | 12 | 35 | 35 | 527 | 55 | [6 empty] | Tacked in place using Spot12 to tack, then fully fused-in using 35mA pass | Plug face fused. | [6 empty] | EIC-25mmBT-WePlug | CC44DC62-DE31-2812-0DB644006106C154 | CC534FD0-E26F-0551-C49E4B0C05D61554 | CC5730DD-F417-6525-1B570C73FEADFF81 | EIC-591SC_Lg. BT to Cell Weldment - Hole Plug Tack
2173 | AOBRIEN | 2024-08-12 12:35 | 591DVC | EIC-591SC | Lg. BT to Cell Weldment - Plug Weld | Other | Complete |  |  | 3ED4E023-EE4D-851E-3B2AD5A469C80ADD |  | Nb |  |  | Stamped Sheet | 2.5 | Millimeter |  | Nb |  |  | Machined Plug | 3 | Millimeter | Plug tip is ~0.140", end is 0.160" | 90 | 0 |  | 1000 | 125 | 333 | 12 | 301 | -9 | 12 | 35 | 67 | 527 | 50 |  |  |  | 1 | 13 | 41 | Begins 12.5 degrees before hole, ramps up over 0.5s, dwells 0.5s, travels to 12.5 degrees after hole, downramps over 15 degrees | Plug location no longer visible from weld face. Weld root is not flat but appears smooth enough for the application (per PD, DS, AO) | 3ED72DFE-E4BF-73D6-7D8555C986F41153 | 3ED93F2C-A087-8CDD-2DB9614749349DBA | 3EDAA75D-A6B8-4636-AE7A2C7FAD2095D5 |  |  |  | EIC-25mmBT-WePlug | CC5FEE02-E151-E424-A49543F70285C7E3 | CC61D1B9-D3EB-5B0C-5D6C1087F962F23D | CC639377-E3BD-CF7E-2FE6C770BE9B1EC3 | EIC-591SC_Lg. BT to Cell Weldment - Plug Weld
2174 | AOBRIEN | 2024-08-13 14:56 | 591DVC | EIC-591SC | Lg BT to NbTi Tab Weld 1 | Fillet | Complete |  |  |  |  | Nb-55Ti |  |  | Machined Plate | 2.5 | Millimeter |  | Nb |  |  | Stamped sheet | 2.5 | Millimeter |  | 90 | -45 |  | 1000 | 113 | 113 | 12 | 307 | -3 | 12 | 35 | 30 | 527 | 50 |  |  |  | 1 | 16 | 30 | Weld begins at -10 degrees, upramps over 0.5s, dwells 0.5s, downramp over 5 degrees. Beam was offset ~0.015" into the fillet from the lower corner. | (Tab 1) Tail out ends 3 degrees before edge. Center of weld is all trenched, face looks poor. | [6 empty] | EICECM-NbTiTab-We |  |  |  | EIC-591SC_Lg BT to NbTi Tab Weld 1
2175 | AOBRIEN | 2024-08-13 16:24 | 591DVC | EIC-591SC | Lg BT to NbTi Tab Weld 2 | Fillet | Complete |  |  |  |  | Nb-55Ti |  |  | Machined Plate | 2.5 | Millimeter |  | Nb |  |  | Stamped sheet | 2.5 | Millimeter |  | 90 | -45 |  | 1000 | 175 | 175 | 12 | 307 | -3 | 12 | 35 | 30 | 527 | 50 |  |  |  | 1 | 19 | 2 | Weld begins at -10 degrees, upramps over 0.5, dwells 0.5, travels to +8 degrees, downrramps to 13 degrees | (Tab 3)Similar to previous, beam looks OK on Nb but trenched the NbTi. | [6 empty] | EICECM-NbTiTab-We | 3AF88843-9CB2-E585-06BFF8DF151EEDF8 | 3AE0686B-D05F-D159-5713F1216C2F2A72 | 3AE4442A-DDDF-693E-72B3F2FF210123B4 | EIC-591SC_Lg BT to NbTi Tab Weld 2
2176 | AOBRIEN | 2024-08-14 11:38 | 591DVC | EIC-591SC | Lg BT to NbTi Tab Weld 3 | Other | Complete | On top of weld 2 |  |  |  | Nb-55Ti |  |  | Machined Plate | 2.5 | Millimeter |  | Nb |  |  | Stamped sheet | 2.5 | Millimeter |  | 90 | -45 |  | 1000 | 175 | 175 | 12 | 300 | -10 | 12 | 35 | 30 | 527 | 50 | [6 empty] | Weld starts at -10 degrees, upramps over 0.5s, dwells 0.5s, travels to 8 degrees, downramps to 13 degrees | (Tab 3)Smoother appearance but still no fusing. | [6 empty] | EICECM-NbTiTab-We | 3AF41129-9397-4784-BE8DA4F42FF80449 | 3B100DDC-D13C-353D-BD900B763C6C271F | 3B119233-E04B-C38D-A02E5199F648DFA3 | EIC-591SC_Lg BT to NbTi Tab Weld 3
2177 | AOBRIEN | 2024-08-14 15:11 | 591DVC | EIC-591SC | Lg BT to NbTi Tab Weld 4 | Other | Complete | Over the top of passes 2 and 3 |  |  |  | Nb-55Ti |  |  | Machined Plate | 2.5 | Millimeter |  | Nb |  |  | Stamped sheet | 2.5 | Millimeter |  | 90 | -45 |  | 1000 | 175 | 175 | 12 | 300 | -10 | 10 | 29 | 30 | 529 | 50 | [7 empty] | (Tab 3) Fillet looks good! Some undulation from running over previous passes. | 409A1CC6-BA94-2ED4-C8DE0F5A0DA9B3CE | [5 empty] | EICECM-NbTiTab-We | 3AEE5DC7-CF41-8252-0FA99161B1DDFE43 | 3AFE70AF-0B50-1869-54B024CF710643D5 | 3B004FBA-01AA-40BA-7E6A772D83A601B1 | EIC-591SC_Lg BT to NbTi Tab Weld 4
2178 | AOBRIEN | 2024-08-14 15:12 | 591DVC | EIC-591SC | Lg BT to NbTi Tab Weld 5 | Other | Complete |  |  |  |  | Nb-55Ti |  |  | Machined Plate | 2.5 | Millimeter |  | Nb |  |  | Stamped sheet | 2.5 | Millimeter |  | 90 | -45 |  | 1000 | 175 | 175 | 10 | 300 | -18 | 10 | 29 | 30 | 529 | 50 | [7 empty] | (Tab 4) Good! | 409DE399-944B-DF58-9DAA6EE70851BC5C | [5 empty] | EICECM-NbTiTab-We | 3AEA6895-A0A4-7DF7-23E5736C0A7D8863 | 3B051D9A-C011-1B40-20DF83DF51A11303 | 3B06CB57-F41E-A030-73331FEB698931B5 | EIC-591SC_Lg BT to NbTi Tab Weld 5
2180 | AOBRIEN | 2024-08-16 10:41 | 591DVC | EIC-591SC | Lg BT to NbTi Tab Welds 7-11 | Fillet | Complete |  |  |  |  | Nb-55Ti |  |  | Machined Plate | 2.5 | Millimeter |  | Nb |  |  | Stamped sheet | 2.5 | Millimeter |  | 90 | 45 |  | 1000 | 175 | 175 | 12 | 300 | -10 | 10 | 29 | 35 | 527 | 50 |  |  |  | 1 | 41 | 28 | Begins at -10 degrees, upramps over 0.5, dwells 0.5, travels to +8 degrees, downramps to +13 degrees | All fillets good (Tabs 1 thru 4, side facing away from cell) | 40A3BFEB-CAB8-AACE-3E56948967D2F043 | 40A54CDF-00F9-7AA7-49B5F3CCCE9AC7A7 | 40A8572D-E349-E113-090F6F0A0CEA5860 | 40AC2FA0-CFF6-36D4-640C36D534041002 |  |  | EICECM-NbTiTab-We | 99E2100F-BAF2-B969-5C539262DAE57AEE | 99E9CA2D-052E-EEC6-EDAB49316AE88098 | 99EC9673-A247-8399-159CDE49B1353356 | EIC-591SC_Lg BT to NbTi Tab Welds 7-11
2184 | AOBRIEN | 2024-08-20 15:16 | 591DVC | EIC-591FPC-IC Test Assy #3 | SS Choke to Body Tacks | Butt | Partial | Tacking |  | 65E604B1-BF07-9E4B-B588FED83E724622 |  | StainlessSteel |  |  | Machined Rod | 15 | Millimeter |  | StainlessSteel |  |  | Machined Rod | 2.5 | Millimeter |  | 0 | 0 | 0 | 1000 | 150 | 150 | 6 | 325 | -14 |  |  | 6 | 527 | 50 | [6 empty] | 4x spot tacks using beam deflection around centerline of tube. | Tacks are fused. | 65E96A56-0954-E9A5-10760A0B681DF223 |  |  |  | EICFPC-SSChoke-WP | 920E9B39-D5D5-C302-3CFA796ECCF500D1 | EICFPC-SSChoke-Ta | 920FE3E1-0470-72CC-9C0DD1A582F1BEA9 | 6D0C850C-9903-A456-A58F64010F5079AB | 6D0E0800-E0D7-C799-B802DCF307EF78ED | EIC-591FPC-IC Test Assy #3_SS Choke to Body Tacks
2185 | AOBRIEN | 2024-08-20 16:40 | 591DVC | EIC-591FPC-IC Test Assy #3 | SS Choke to Body Weld | Butt | Partial | 0.100" penetration required |  | 65FA9C16-0528-BF91-23264012D5F82AE8 |  | StainlessSteel |  |  | Machined Rod | 15 | Millimeter |  | StainlessSteel |  |  | Machined Plate | 2.5 | Millimeter |  | 0 | 0 | 0 | 1000 | 250 | 250 | 6 | 328 | -11 | 12 | 120 | 8 | 527 | 50 |  |  |  | 1 | 50 | 59 | Weld begins at 0 degrees, upramps over 0.25, dwells 0.5, travels to 380 degrees, downramps to 560 degrees | Weld is flat, fused, good. Penetration lower than required (0.055<0.085). | 65FD0927-981D-49BC-77FA9035037D9AA2 |  |  |  | EICFPC-SSChoke-WP | 9212F991-D529-5ACC-C6841C035BDE88FE | EICFPC-SSChoke-We | 9214DB83-ACE8-69F5-EB12886CC6CE5685 | 9216CC6D-D1FA-494B-514A071F57B0113D | 921869ED-9793-EB28-DFE15DDF2B24CA5C | EIC-591FPC-IC Test Assy #3_SS Choke to Body Weld
2186 | AOBRIEN | 2024-08-21 12:18 | 591DVC | EIC-591FPC-IC Test Assy #3 | SS Cap to SS Choke Weld | Butt | Partial | 0.100" penetration required |  | 66054591-B60F-49DD-01F086E54D489192 |  | StainlessSteel |  |  | Machined Plate | 15 | Millimeter |  | StainlessSteel |  |  | Machined Plate | 2.5 | Millimeter |  | 90 | 0 |  | 1000 | 250 | 250 | 6 | 328 | -11 | 6 | 124 | 8 | 527 | 50 |  |  |  | 1 | 53 | 32 | Weld begins at -10 degrees, upramps over 0.5, dwells 1.0, travels to 360, downramps to 420 degrees | Weld is flat, fused, good. Penetration lower than required (0.065<0.085) | 6609149F-0CBB-47ED-908B302DDE7DF9DA |  |  |  | EICFPC-SSCap-WP | C5871A14-CED8-01C0-EC661F797B2C252D | EICFPC-SSCap-We | C5884F32-0A1F-4F58-8CFD656CA4CC69D0 | C591C25E-9806-7902-C7B0C896982A456E | C593190F-0070-9624-E8C2C7632CE58FDF | EIC-591FPC-IC Test Assy #3_SS Cap to SS Choke Weld
2205 | AOBRIEN | 2024-09-05 11:09 | 591DVC | 591FPC - SS Test Assy #1 | Downtube to SS Choke Tacks | Butt | Partial |  |  |  |  | StainlessSteel |  |  | Machined Plate | 2.5 | Millimeter |  | StainlessSteel |  |  | Machined Plate | 15 | Millimeter |  | 0 | 0 | 0 | 1000 | 150 | 150 | 6 | 325 | -14 |  |  | 6 | 525 | 50 |  |  |  | 2 | 44 | 45 | 4x spot tacks on 90 degree centers using beam deflection | Tacks are fused. |  |  |  |  | EICFPC-SSChoke-WP | 9B88CB51-C529-4B33-CECD90F5FA0BCB1E | EICFPC-SSChoke-Ta | 9B8B572F-DF6D-C6FE-48C95D5AD71B4F86 | 9B9C8557-BA40-F54A-0ACE7C34EEE6BCD5 | 9B9DD9EB-B328-2695-34E79CF75AB8E408 | 591FPC - SS Test Assy #1_Downtube to SS Choke Tacks
2206 | AOBRIEN | 2024-09-05 15:31 | 591DVC | 591FPC - SS Test Assy #1 | Downtube to SS Choke Weld | Butt | Partial | >0.070" penetration required |  |  |  | StainlessSteel |  |  | Machined Plate | 2.5 | Millimeter |  | StainlessSteel |  |  | Machined Plate | 15 | Millimeter |  | 0 | 0 | 0 | 1000 | 250 | 250 | 6 | 328 | -11 | 12 | 120 | 10 | 525 | 50 |  |  |  | 2 | 51 | 20 | Weld begins at 0 degrees, travels around the circle for 380 degrees, downramps over the following 180 degrees. | Weld is flat and fused with no visible indications. |  |  |  |  | EICFPC-SSChoke-WP | A7532A7A-F8BB-27A0-BE659E0F8E3D2EEA | EICFPC-SSChoke-We | A754CB93-A8B6-2E78-A009E3A1866E59D0 | A756DCE5-FBE6-85D8-0588C55787E2C348 | A758299B-D4B4-C6E0-886B4BFDBDCE406C | 591FPC - SS Test Assy #1_Downtube to SS Choke Weld
2207 | AOBRIEN | 2024-09-05 15:32 | 591DVC | 591FPC - SS Test Assy #1 | SS Cap to SS Choke Tacks | Butt | Partial |  |  |  |  | StainlessSteel |  |  | Machined Plate | 2.5 | Millimeter |  | StainlessSteel |  |  | Machined Plate | 15 | Millimeter |  | 90 | 0 | 0 | 1000 | 150 | 150 | 6 | 330 | -9 | 6 | 124 | 6 | 525 | 50 | [6 empty] | 4x 20 degree tacks spaced on 90 degree centers. Upramp and downramps are 5 degrees each. | All tacks flat, fused, good. |  |  |  |  | EICFPC-SSCap-WP | A77AB092-F474-6588-AF0D582851A22DE9 | EICFPC-SSCap-Ta | A77C8C79-0C1B-EE5D-F140A56ECCBCC831 | A77DDDE3-C4F1-F3A9-5DFDD7BB9EEFD029 | A77F2558-DB43-01B3-58BDA0A50E1B6577 | 591FPC - SS Test Assy #1_SS Cap to SS Choke Tacks
2208 | AOBRIEN | 2024-09-05 15:33 | 591DVC | 591FPC - SS Test Assy #1 | SS Cap to SS Choke Weld | Butt | Complete | >0.070" penetration required |  |  |  | StainlessSteel |  |  | Machined Plate | 2.5 | Millimeter |  | StainlessSteel |  |  | Machined Plate | 15 | Millimeter |  | 90 | 0 | 0 | 1000 | 250 | 250 | 6 | 328 | -11 | 6 | 124 | 8 | 525 | 50 | [6 empty] | Weld begins at -10 degrees, travels to 360, downramps over 60 degrees. | Weld is flat, smooth, with no visible indications. Amperage was meant to be increased to 10mA to increase penetration. |  |  |  |  | EICFPC-SSCap-WP | A792563A-A052-CE41-44FC050B29F476FA | EICFPC-SSCap-We | A793DF35-0079-C742-D375E5E0DA440949 | A795260C-FA71-571B-332AD7C392523730 | A79659D1-047E-9188-2B512DDA9762B8BE | 591FPC - SS Test Assy #1_SS Cap to SS Choke Weld
2209 | AOBRIEN | 2024-09-06 10:15 | 591DVC | 591FPC - SS Test Assy #2 | Downtube to SS Choke Tacks | Butt | Partial |  |  |  |  | StainlessSteel |  |  | Machined Plate | 2.5 | Millimeter |  | StainlessSteel |  |  | Machined Plate | 15 | Millimeter |  | 0 | 0 | 0 | 1000 | 150 | 150 | 6 | 325 | -14 |  |  | 6 | 525 | 50 | [6 empty] | 4x spot tacks in single program | Tacks are flat fused |  |  |  |  | EICFPC-SSChoke-WP | CD40397F-BF93-87C4-C65F45B0EF9163C2 | EICFPC-SSChoke-Ta | CD4185AC-F9B1-01A7-94261B12BB7545FC | CD429D7B-AADF-9731-EFC77512B2B6B0EB | CD43F127-BE8E-A58C-795FB71E0165AEA1 | 591FPC - SS Test Assy #2_Downtube to SS Choke Tacks
2210 | AOBRIEN | 2024-09-06 10:19 | 591DVC | 591FPC - SS Test Assy #2 | Downtube to SS Choke Weld | Butt | Complete | >0.070" penetration required |  |  |  | StainlessSteel |  |  | Machined Plate | 2.5 | Millimeter |  | StainlessSteel |  |  | Machined Plate | 15 | Millimeter |  | 0 | 0 | 0 | 1000 | 250 | 250 | 6 | 328 | -11 | 12 | 120 | 12 | 525 | 50 |  |  |  | 2 | 52 | 36 | Wed starts at 0 degrees, travels to 380 degrees, downramps over 180 degrees (560 total travel) | [5 empty] | EICFPC-SSChoke-WP | CD31B7AC-DB3D-8D8C-40ED37194F53B63C | EICFPC-SSChoke-We | CD333363-EB84-71B7-DB96425B7A66B0BF | CD3C35FC-F39D-41C6-70A3780ED3907BA9 | CD3D89E0-F42E-8449-ACC57412BAC6E319 | 591FPC - SS Test Assy #2_Downtube to SS Choke Weld
2211 | AOBRIEN | 2024-09-06 13:21 | 591DVC | 591FPC - SS Test Assy #2 | SS Cap to SS Choke Tacks | Butt | Partial |  |  |  |  | StainlessSteel |  |  | Machined Plate | 2.5 | Millimeter |  | StainlessSteel |  |  | Machined Plate | 15 | Millimeter |  | 90 | 0 |  | 1000 | 150 | 150 | 6 | 330 | -9 | 8 | 124 | 8 | 525 | 50 | [6 empty] | 4x 20 degree tacks in single program. Each tack has a 5 degree up and downramp | 6mA tacks didn't fuse properly, 8mA worked well |  |  |  |  | EICFPC-SSCap-WP | D716268A-9026-CA39-08DF752EA73727A4 | EICFPC-SSCap-Ta | D732412F-A747-D84E-2C2735B9F44AA9D2 | D7348FC5-B67E-EBB4-E616CAA63A5C9C6B | D735F70B-B017-058F-C3ED4FE5FF7902BD | 591FPC - SS Test Assy #2_SS Cap to SS Choke Tacks
2212 | AOBRIEN | 2024-09-06 14:20 | 591DVC | 591FPC - SS Test Assy #2 | SS Cap to SS Choke Weld | Butt | Complete | >0.070" penetration required |  |  |  | StainlessSteel |  |  | Machined Plate | 2.5 | Millimeter |  | StainlessSteel |  |  | Machined Plate | 15 | Millimeter |  | 90 | 0 |  | 1000 | 250 | 250 | 6 | 328 | -11 | 6 | 124 | 12 | 525 | 50 |  |  |  | 2 | 59 | 53 | Weld begins at -10 degrees, travels to 360 degrees, downramps to 420 degrees. | [5 empty] | EICFPC-SSCap-WP | D73837F3-B1EF-AB6B-B52D8EBAA51C4483 | EICFPC-SSCap-We | D739A1AE-C44D-C828-EA651DA0479C0260 | D73AC924-A7D6-AC90-FD47CBD5EEED5EAE | D73C11B5-C2C5-FDD6-90D68C9332283983 | 591FPC - SS Test Assy #2_SS Cap to SS Choke Weld
2236 | AOBRIEN | 2024-10-09 16:49 | 591DVC | EIC 4mm Test Plate | Weld 2 | Other | Partial | Bead-on-plate |  |  |  | Nb |  |  | Machined Plate | 4.2 | Millimeter | [8 empty] | 0 | 0 | 0 | 1000 | 175 | 650 | 6 | 332 | -7 | 6 | 60 | 50 | 594 | 50 | [6 empty] | 4mm x 1mm Oval beam with major axis parallel to travel direction. Upramp 0.5s, dwell 1.75s, downramp 0.200" |  | E616A364-9A7F-F9D4-7FC2F97589639DA5 | [5 empty] | 5000_Y_Weld | 795B3429-990C-A2E0-BEB98D2644C98784 | 795C6850-F186-2479-105EEFEC738ADCE9 | 795DCF03-B0B0-5F62-1F069381E0F4747F | EIC 4mm Test Plate_Weld 2
2237 | AOBRIEN | 2024-10-09 16:50 | 591DVC | EIC 4mm Test Plate | Weld 3 | Other | Partial | Bead-on-plate |  |  |  | Nb |  |  | Machined Plate | 4.2 | Millimeter | [8 empty] | 0 | 0 | 0 | 1000 | 350 | 175 | 6 | 332 | -7 | 6 | 60 | 50 | 594 | 50 | [6 empty] | 4mm x 1mm Oval pattern with major axis perpendicular to travel direction. Upramp 0.5s, dwell 1.75s, downramp 0.200" |  | E6188982-C8C5-10BB-AAF7B94931CCD63E | [5 empty] | 5000_Y_Weld | 7944AE91-CBB3-C64D-642680E8C6B43E3C | 794E7AE9-AD58-DE94-7DBA505FD3A19143 | 794FF70E-0EAC-9E84-7B9AAB59558F3E5B | EIC 4mm Test Plate_Weld 3
2262 | AOBRIEN | 2024-11-14 16:34 | 591DVC | Copper Crab Assembly | FPC Waveguide Halves Weld 1 | Butt | Complete |  |  | EB8B8D7F-A2FA-12B2-C61688DD0A6BC6ED |  | Cu |  |  | Stamped Sheet | 3 | Millimeter |  | Cu |  |  | Stamped Sheet | 3 | Millimeter |  | 90 | 0 | 0 | 1000 | 325 | 325 | 6 | 325 | -14 | 20 | 200 | 75 | 595 | 50 | [8 empty] | EB8CFE37-AC71-0DAC-6A3A9C0123F66328 | EB8E080C-0E2D-550A-DB632338A97A1AE4 |  |  | EIC197-WGHalf-WP | E304CA04-AB3A-8FE4-89432ACA410BC305 | EIC197-WGHalf-We | E3066553-D3A7-FE11-1CE749F9144B340B | E30799F3-D904-AEED-68633D5CAD9F2496 | E309F035-07DB-4E34-11D8E510B9B816EF | Copper Crab Assembly_FPC Waveguide Halves Weld 1
2271 | AOBRIEN | 2024-11-20 17:12 | 591DVC | 4mm Hole Creation Test | Weld 3 | Other | Complete |  |  |  |  | Nb |  |  | Machined Plate | 4.2 | [9 empty] | 90 | 0 | 0 | 1000 | 650 | 650 | 6 | 335 | -4 | 4.5 | 45 | 90 | 595 | 50 | [6 empty] | Upramp 0.75, dwell 1.5, downramp 0.250" | Single hole at appx 75% of weld length, nearing end of plate. | [6 empty] | EIC-4mmNb-WeTest | F07AD3E0-D93F-E7CF-1199381A2902AE6F | F07C3DF5-AD2A-B016-E617EEDA9532B0E3 | F07E1A30-B5BD-5C23-BE3A7FEB956991B3 | 4mm Hole Creation Test_Weld 3
2308 | AOBRIEN | 2025-02-06 14:31 | 591DVC | JL0136175---001 | Weld 1 | Butt | Complete |  |  |  | Bespoke Fixture | Nb |  |  | Stamped Sheet | 3 | Millimeter |  | Nb |  |  | Stamped Sheet | 3 | Millimeter |  | 90 | 0 |  | 1000 | 800 | 800 | 6 | 335 | -4 | 7 | 70 | 60 | 549 | 50 | [6 empty] | Gun clear and a timed weld amperage profile ran over beam dump prior to weld (attempt at limiting outgassing from gun) | Chamber faulted at 3.3" into the weld due to vacuum rise. |  |  |  |  | EIC197-WGHalf-WP | D2377D2B-FD4B-D976-4728FDEC5335F683 | EIC197-WGHalf-We | D238DB3F-E8E1-260B-54D46AA529FD8D98 | D23BCBA0-D7A7-64F7-0262FAF7D68D34A3 | D23E412D-E0FE-9D8E-2F8A74C01962A1B2 | JL0136175---001_Weld 1
2309 | AOBRIEN | 2025-02-06 15:53 | 591DVC | JL0136175---001 | Weld 2 | Butt | Complete |  |  |  |  | Nb |  |  | Stamped Sheet | 3 | Millimeter |  | Nb |  |  | Stamped Sheet | 3 | Millimeter |  | 90 | 0 |  | 1000 | 800 | 800 | 6 | 335 | -4 | 7 | 70 | 60 | 549 | 50 | [6 empty] | Seal pass at 40mA (all other parameters identical) ran approximately 1 minute prior to weld pass. Peak pressure during seal pass was approximately 40-50uT. | Vacuum rise to ~250uT at the end of weld, never hit 300 but still to high. Small section of LOP in middle of weld, needs repair. |  |  |  |  | EIC197-WGHalf-WP | D24B466D-C2CF-FAAB-5C11D18982BE404A | EIC197-WGHalf-We | D24CF69C-DC75-6013-E58ECD90527A43AA | D24EF256-FA88-3374-66C382159428C50F | D25A26C2-ED46-1375-D5D732DDE7E55D7D | JL0136175---001_Weld 2
2310 | AOBRIEN | 2025-02-06 16:18 | 591DVC | JL0136175---001 | Weld 1 Repair | Butt | Complete |  |  |  |  | Nb |  |  | Stamped Sheet | 3 | Millimeter |  | Nb |  |  | Stamped Sheet | 3 | Millimeter |  | 90 | 0 |  | 1000 | 800 | 800 | 6 | 335 | -4 | 7 | 70 | 60 | 549 | 50 | [6 empty] | Re-running Weld 1 using the same procedure that was successful on weld 2 - 40mA seal/preheat pass followed by the 60mA CJP pass. | Vacuum fault at 5.9". |  |  |  |  | EIC197-WGHalf-WP | 7045F55F-DDC4-6826-47A1F35CA0F5EAB1 | EIC197-WGHalf-We | 704F8C2D-ABC4-2B0A-70AD6EB5854951B0 | D263267E-C4F5-FBF4-B0FC4D92A35D7513 | D267B205-9B99-E1F8-D1BDFBA385D92B82 | JL0136175---001_Weld 1 Repair
2311 | AOBRIEN | 2025-02-06 16:19 | 591DVC | JL0136175---001 | Weld 1 Repair 2 | Butt | Complete | Partial length repair to previous weld attempt |  |  |  | Nb |  |  | Stamped Sheet | 3 | Millimeter |  | Nb |  |  | Stamped Sheet | 3 | Millimeter |  | 90 | 0 |  | 1000 | 800 | 800 | 6 | 335 | -4 | 7 | 70 | 60 | 549 | 50 | [6 empty] | Weld pass made from 4"-6.6" at nominal parameters to finish weld that faulted near the end. | Weld appears good. | [6 empty] | 2000_Y_Weld | 70548E2D-07F9-D141-719E5F2D12618727 | D296A0BF-E5EB-AFE2-AFFA920AFA7857C6 | 6DE275A1-DC3D-37CB-AB255528F721152A | JL0136175---001_Weld 1 Repair 2
2329 | AOBRIEN | 2025-02-14 14:13 | 591DVC | JL0136175---001 | Weld 2 LOP Repair | Other | Complete | Original seam was square butt, now is bead on plate over previous pass |  |  |  | Nb |  |  | Stamped Sheet | 3 | Millimeter |  | Nb |  |  | Stamped Sheet | 3 | Millimeter |  | 90 | 0 | 0 | 1000 | 800 | 800 | 6 | 335 | -4 | 6 | 60 | 60 | 549 | 50 | [6 empty] | 0.25s upramp, 0.3s dwell, 0.350" downramp | Faulted 2.8" into repair weld. |  |  |  |  | EIC197-WGHalf-WP | 3E47EC98-9B7C-2385-3DAF2C7C7E308FFE | EIC197-WGHalf-We | 3E495B06-05E6-3F75-2A5C99078721FD7E | 3E502D6D-DDF5-9574-E609CAF9724BD259 | 3E536775-D47E-C47F-C8E7A51968354A27 | JL0136175---001_Weld 2 LOP Repair
2359 | AOBRIEN | 2025-03-06 13:17 | 591DVC | 591FPC Assembly #2 | SS Downtube to SS Hub Weld | Lap | Complete | Penetration to step required |  | 40EBC2E6-DEE5-83FA-6C666C6E9AF45018 |  | StainlessSteel |  |  | Machined Plate | 2.5 | Millimeter |  | StainlessSteel |  |  | Machined Plate | 1.25 | Millimeter |  | 90 | 0 |  |  |  |  | 6 | 330 | -9 | 12 | 278 | 11 | 537 | 50 |  |  |  | 7 | 47 | 6 | Weld begins at -10 degrees, upramps over 0.75s, travels to 380 degrees downramps to 415 degrees | Weld appears fully fused with no indications. Inside inspection shows CJP. | 40ED2552-DDB7-D4E3-63FE6E5B3D0E8384 | 40EEA029-D50E-53E6-73E9C6AF5C3EB061 |  |  | EICFPC-050SSTube-WP | 406D6283-CFCE-8BBB-C265DBF2BCF57004 | EICFPC-050SSTube-We | 406EEC68-97A2-1B12-E3FB7C2D477377FA | 40816579-DB74-04D0-47352B912AB7C8DB | 4083C382-C87A-556C-40A55C6F4A8C1EE7 | 591FPC Assembly #2_SS Downtube to SS Hub Weld
2360 | AOBRIEN | 2025-03-06 14:48 | 591DVC | 591FPC Assembly #1 | SS Downtube to SS Hub Weld | Lap | Complete |  | 4622C71A-A33D-C257-67FD71130C1F645A |  |  | StainlessSteel |  |  | Machined Plate | 2.5 | Millimeter |  | StainlessSteel |  |  | Machined Plate | 1.25 | Millimeter |  | 90 | 0 |  |  |  |  | 6 | 330 | -9 | 12 | 278 | 11 | 537 | 50 |  |  |  | 7 | 49 | 54 | Weld begins at -10 degrees, upramps over 0.75s, travels to 380 degrees downramps to 415 degrees | Weld seam has large pore, rewelding on original seam to consume. |  |  |  |  | EICFPC-050SSTube-WP | 42DA993C-9E56-0A4D-9A933D74A80EA881 | EICFPC-050SSTube-We | 42DBE863-C359-19B1-754E657188E2544C | 46398026-F925-5A94-32A8E85E337E0C28 | 463AC2D0-0133-2A49-3A7C7C5B4D2B7D2E | 591FPC Assembly #1_SS Downtube to SS Hub Weld
2361 | AOBRIEN | 2025-03-06 16:39 | 591DVC | 591FPC Assembly #1 | SS Downtube to SS Hub Weld Repair | Lap | Complete | Penetration to step (1.25mm) required |  | 4625387F-0DDA-5711-8E93105C7919184E |  | StainlessSteel |  |  | Machined Plate | 2.5 | Millimeter |  | StainlessSteel |  |  | Machined Plate | 1.25 | Millimeter |  | 90 | 0 |  |  |  |  | 6 | 330 | -9 | 12 | 278 | 11 | 537 | 50 |  |  |  | 7 | 52 | 5 | Weld begins at -10 degrees, upramps over 0.75s, travels to 380 degrees downramps to 415 degrees | Pore closed. Gun arced while lining-up seam, assembly should still be OK but spot looks poor. | 46297A44-CBFA-8937-40A50B2BD31C5999 | 462A7B28-D9F8-43EE-F1EAEA61DE83FC8B |  |  | EICFPC-050SSTube-WP | 462E0DFA-E2E8-DB9D-58703859F4BEF6A0 | EICFPC-050SSTube-We | 462F961F-D34D-74C6-66F7D0F645120978 | 46365DDB-F991-581E-429FEA0E4B63854A | 46378F3E-F12D-FB30-861259BDCB75022D | 591FPC Assembly #1_SS Downtube to SS Hub Weld Repair
2362 | AOBRIEN | 2025-03-06 16:47 | 591DVC | 591FPC Assembly #3 | SS Downtube to SS Hub Weld | Lap | Complete | Penetration to step (1.25mm) required |  | 7648D188-E81C-3C98-7FA3F14FB561F184 |  | StainlessSteel |  |  | Machined Plate | 2.5 | Millimeter |  | StainlessSteel |  |  | Machined Plate | 1.25 | Millimeter |  | 90 | 0 |  |  |  |  | 6 | 330 | -9 | 12 | 278 | 11 | 537 | 50 |  |  |  | 7 | 54 | 7 | Weld begins at -10 degrees, upramps over 0.75s, travels to 380 degrees downramps to 415 degrees | Weld is flat, fused, good. | 764A60E6-F481-FC29-CB61C836EE250FF9 |  |  |  | EICFPC-050SSTube-WP | 721912D5-C4B9-7702-C9243ACC83C9D781 | EICFPC-050SSTube-We | 721A59AB-E2EE-5F45-C72FB8A6154AC0BD | 1260F3A2-B062-FF1C-79031F6D805081E5 | 12625681-9E70-F450-80F46380865834A4 | 591FPC Assembly #3_SS Downtube to SS Hub Weld
2363 | AOBRIEN | 2025-03-07 12:26 | 591DVC | 591FPC Assembly #5 | SS Downtube to SS Hub Weld | Lap | Complete | Penetration to step (1.25mm) required |  | 7652FFCF-E309-8CA1-38CC9C62B84AB33F |  | StainlessSteel |  |  | Machined Plate | 2.5 | Millimeter |  | StainlessSteel |  |  | Machined Plate | 1.25 | Millimeter |  | 90 | 0 |  |  |  |  | 6 | 330 | -9 | 12 | 276 | 11 | 537 | 50 | [6 empty] | Weld begins at -10 degrees, upramps over 0.75s, travels to 380 degrees downramps to 415 degrees | Weld is flat, fused, good. | 76549041-ECB8-258F-A7951B32919ED7B6 | 7656022A-C04D-B0B8-4E1E90E2F85616B5 |  |  | EICFPC-050SSTube-WP | 7214F974-F92F-6A4C-0E788886B727CB13 | EICFPC-050SSTube-We | 721662D1-0D7F-E5FE-0CE027148006E2ED | 12578D60-9CC6-2DEE-F993664FB6699BA6 | 12599B69-FFAE-1563-FB3B09375E6C9E22 | 591FPC Assembly #5_SS Downtube to SS Hub Weld
2364 | AOBRIEN | 2025-03-07 14:49 | 591DVC | 591FPC Assembly #6 | SS Downtube to SS Hub Weld | Lap | Complete | Penetration to step (1.25mm) required |  | 76653FB3-F8F8-9FF0-49BDBAC974D15020 |  | StainlessSteel |  |  | Machined Plate | 2.5 | Millimeter |  | StainlessSteel |  |  | Machined Plate | 1.25 | Millimeter |  | 90 | 0 |  |  |  |  | 6 | 330 | -9 | 12 | 278 | 11 | 537 | 50 |  |  |  | 8 | 25 | 0 | Weld begins at -10 degrees, upramps over 0.75s, travels to 380 degrees downramps to 415 degrees | Weld is flat, fused, good. | 7666E192-B1B0-15C7-03C2CF86A323ABC4 | 766A6DF6-06C9-3001-25FB4F8812F05603 |  |  | EICFPC-050SSTube-WP | 767030C2-0093-4B44-CA8E6A5B0559F033 | EICFPC-050SSTube-We | 7667E9C4-E446-1A02-9A10189EE5A60CE4 | 12428DA8-CF10-9468-7F5D83DF701809E2 | 1243F2ED-C9E4-EF50-3060E11194A0A24C | 591FPC Assembly #6_SS Downtube to SS Hub Weld
2365 | AOBRIEN | 2025-03-07 15:19 | 591DVC | 591FPC Assembly #7 | SS Downtube to SS Hub Weld | Lap | Complete | Penetration to step (1.25mm) required |  | 12E3EA23-E12B-512F-CACFDF1756B2FDCA |  | StainlessSteel |  |  | Machined Plate | 2.5 | Millimeter |  | StainlessSteel |  |  | Machined Plate | 1.25 | Millimeter |  | 90 | 0 |  |  |  |  | 6 | 330 | -9 | 12 | 276 | 11 | 527 | 50 | [6 empty] | Weld begins at -10 degrees, upramps over 0.75s, travels to 380 degrees downramps to 415 degrees | Weld is flat, fused, good. | 12E93190-CEC9-2B35-EE50B00CD416CD71 | 12EAA293-BC42-EA1B-FB803B7D322B9F10 |  |  |  | 12D8F364-A0C1-BDD4-80761BE526805022 |  | 12DB179A-D31D-C901-024533C6339AD92C | 1233C8BE-ADE0-9FF4-67DA5869E55E3E94 | 123596AC-F6CD-23DD-6B614AC8FD768434 | 591FPC Assembly #7_SS Downtube to SS Hub Weld
2366 | AOBRIEN | 2025-03-10 12:51 | 591DVC | 591FPC Assembly #8 | SS Downtube to SS Hub Weld | Lap | Partial | Penetration to step (1.25mm) required |  | 12FA5F48-F691-3FA2-EF6CBDB81466A6B1 |  | StainlessSteel |  |  | Machined Plate | 2.5 | Millimeter |  | StainlessSteel |  |  | Machined Plate | 1.25 | Millimeter |  | 90 | 0 | 0 |  |  |  | 6 | 330 | -9 | 12 | 276 | 11 | 537 | 50 | [6 empty] | Weld begins at -10 degrees, upramps over 0.75s, travels to 380 degrees downramps to 415 degrees | Weld is flat, fused, good. | 12FBE7D1-BCC9-C9E1-3D8B3C66CCDE6A13 | 12FD3A92-A4AF-7829-FB7CB6AF8A5A6CB4 |  |  |  | 130F5B9A-06FE-80C4-2C02818809511407 |  | 1310974B-CB83-F193-8CC8DA7EEA468593 | 120059DF-D63A-C992-D288D847627E3F21 | 1211E52B-F5F4-6713-B5CBF2AA1E56AF2F | 591FPC Assembly #8_SS Downtube to SS Hub Weld
2370 | AOBRIEN | 2025-03-10 16:38 | 591DVC | 591FPC Assembly #9 | SS Downtube to SS Hub Weld | Lap | Partial | Penetration to step (1.25mm) required |  | 1306388F-F0C3-BFBF-D15F96B09BF98D32 |  | StainlessSteel |  |  | Machined Plate | 2.5 | Millimeter |  | StainlessSteel |  |  | Machined Plate | 1.25 | Millimeter |  | 90 | 0 | 0 |  |  |  | 6 | 330 | -9 | 12 | 276 | 11 | 537 | 50 | [6 empty] | Weld begins at -10 degrees, upramps over 0.75s, travels to 380 degrees downramps to 415 degrees | Weld is flat, fused, good. | 1307EE91-D545-DC56-408E77EFF972D116 | 13092447-D0B0-77B1-986ACCA6F03980CF |  |  |  | 130B96CB-FE30-C7C0-CF8A83E09FF28742 |  | 130CFE65-A972-46BE-722F154ADD578C99 | 11D67503-06FB-FB59-351A917D0C9592CB | 11D7EB57-01DE-B26A-E3FF1FCBDA717068 | 591FPC Assembly #9_SS Downtube to SS Hub Weld
2380 | AOBRIEN | 2025-03-12 17:06 | 591DVC | 591FPC Assembly #4 | SS Downtube to SS Hub Weld | [41 empty] | Large expulsion near end of pass. | [8 empty] | DCE45870-F984-981E-44766B534D535547 | DCE6A279-EBC3-7EFF-69D9E40BA185DE9D | 591FPC Assembly #4_SS Downtube to SS Hub Weld
2381 | AOBRIEN | 2025-03-13 10:51 | 591DVC | 591FPC Assembly #4 | SS Downtube to SS Hub Weld Repair | [50 empty] | DCE901E8-B19B-D9AD-F9B1A1BCC96DCCB2 | DCEC0FD4-9B68-0A2A-3B341D62E77EBC09 | 591FPC Assembly #4_SS Downtube to SS Hub Weld Repair
2382 | AOBRIEN | 2025-03-13 12:23 | 591DVC | 591FPC Assembly #10 | SS Downtube to SS Hub Weld | [50 empty] | DCF029C3-918F-90C1-9342411A8577DE72 | DCF22237-C293-70A5-F0227A9DD815E39D | 591FPC Assembly #10_SS Downtube to SS Hub Weld
2151 | AOBRIEN | 2024-07-17 12:36 | 591VC | EIC-591FPC-IC Test Assy #3 | Downtube to Pringle - Smoothing 3 | Other | Partial | Smoothing pass |  | C6AD8264-C229-D7DF-9E1EE2A41BC5A634 |  | Cu |  |  | Machined Rod | 2 | Millimeter |  | Cu |  |  | Machined Rod | 2 | Millimeter |  | 90 | 0 |  | 1000 | 225 | 400 | 6 | 330 | -9 | 25.3 | 475 | 40 | 533 | 50 | [6 empty] | Starts at -10 degree, upramp to 30mA over 0.25s, dwell 0.5s, travel to 360 degrees, upramp to 40mA to 390 degrees, weld to 780 degrees, downramp to 40 degrees | Centerline depression gone, weld is smooth and good. | C6B30E7C-B981-CD77-6170DFDEA26830DC |  |  |  | EICFPC-Pringle-WP | C3DBD09B-B001-D604-F21E1A8F58DE8FD0 | EICFPC-Pringle-Sm2p | C440FEFA-A540-7F4C-462D0028CA467138 | C3DD4941-C840-D2D6-8CBCB0D34ADB89B8 | C3F3CAB4-E23D-A49B-50B93132212C86AD | EIC-591FPC-IC Test Assy #3_Downtube to Pringle - Smoothing 3
2157 | AOBRIEN | 2024-07-24 16:08 | 591VC | EIC - 591SC | Lg. BT Stub to Lg. BT - Tacks | Butt | Partial |  |  | 682C2E21-ED6B-E48D-8260AE7117139556 |  | Nb |  |  | Stamped Sheet | 2.5 | Millimeter |  | Nb |  |  | Stamped sheet | 2.5 | Millimeter |  | 90 | 0 |  | 1000 | 200 | 200 | 6 | 332 | -7 | 15 | 58 | 23 | 533 | 50 |  |  |  | 0 | 0 | 0 | Accidentally reset FIL time. 8x 10 degree tacks in one program. Upramp and downramp 2 degrees each, tack 6 degrees. |  | 6829F886-E00F-84D8-79E191F25F87FACA |  |  |  | EICECM-25mmLgBT-WP | FFF47C3E-EB2C-B4E9-F834114874395F44 | EICECM-25mmLgBT-Ta | FFE8EC5A-A444-A58E-7A049AE977B38782 | FFEA5878-BF2B-8636-E2760EEAE01A27BB | FFEBBA20-C7F2-68E7-DED7B3F88EE2FBC5 | EIC - 591SC_Lg. BT Stub to Lg. BT - Tacks
2069 | AOBRIEN | 2024-04-26 15:34 | 7505W | DL-244/031824-03 | Window Eyelet Weld | Lap | Complete |  |  |  |  | Nb |  |  | Stamped Sheet | 0.254 | Millimeter |  | Nb |  |  | Machined Plate | 20 | Millimeter |  | 0 |  | 0 |  |  |  | 6 | 332 | -7 | 20 | 200 | 25 | 555 | 50 |  |  |  | 3 | 42 | 14 | Upramp and downramp 0.250" with gun at 12 degree tilt. Tilt goes to 0 as gun travels from end of upramp/from last corner to beginning of downramp | Weld appears good with no indications. Passed leak check. | AC03AC9D-DE5A-A28D-DF1AD8255E259AC1 |  |  |  | DLWindow-WP | 1743E944-ADEB-4C05-741DF1B0AE9208C7 | DLWindow-We | 174575B8-079D-7FD8-AB91C9DBC58126AF | 1746D1C9-A5DC-CD9D-768D35DCFAA41CFE | 17486409-ACF0-5F9E-EA219CDC2DCAEBF9 | DL-244/031824-03_Window Eyelet Weld
491 | AOBRIEN | 2021-07-20 10:28 | APUHM2 | Damper 2 | Cap Tack | Butt | Partial |  |  | AB544548-99F4-2B02-F84B287322D51674 |  | Nb |  | >300 RRR | Machined Tube | 4 | Millimeter |  | Nb |  | >300 RRR | Machined Cap | 4 | Millimeter |  | 90 | 0 |  |  |  |  | 6 | 335 | -4 | 20 | 200 | 25 | 536 | 50 |  |  |  | 1 | 3 | 10 | No EBW data acquisition due to computer issue. | Good | AB57843A-AF1D-6A5D-BBB5DA0D211C222C |  |  |  | AUPRingAPT | AB5E16EF-C6CC-7643-A41B598CC9D4365A | AUPRingTack | AB5F1516-B282-139E-8E357C00D9D6AB9D |  | AB6073C1-D813-978D-8C1E3A6672408448 | Damper 2_Cap Tack
618 | AOBRIEN | 2021-11-04 10:47 | APUHM2 | AUP Test Can #1 | Seam Weld | Butt | Complete |  |  | 324F6B4E-9BEA-A02A-FFB67BA611996FAF | 2x v-blocks, 2x kantwist, tacked 2x places | Nb |  | RG | Rolled Plate | 4 | Millimeter |  | Nb |  | RG | Rolled Plate | 4 | Millimeter |  | 0 | 0 | 0 | 1000 | 500 | 500 | 6 | 335 | -4 | 6 | 60 | 60 | 565 | 50 | [6 empty] | Amperage manually adjusted to 72mA (+20%) during weld | Underbead present on last ~40% of weld, however it was spotty and inconsistent. |  |  |  |  | 4mmNbTubeSeam-WP | 324A25BB-0FF4-E4AE-96AE4774B6EA3DA3 | 4mmNbTubeSeam-We | 324B351C-D937-3EB8-C737B4F3AF949815 | 324D1BCA-0341-2D47-A11DB67AD126644C | 324E0F2A-D18B-EC4D-774741536955A264 | AUP Test Can #1_Seam Weld
1514 | AOBRIEN | 2023-05-26 09:46 | APUHM3 | AUP Cu Cup Test 10 | Tacks | Step-Butt | Partial |  |  |  |  | Cu |  |  | Machined Tube | 2.5 | Millimeter |  | Cu |  |  | Machined Tube | 2.5 | Millimeter |  | 90 | 0 |  |  |  |  | 6 | 335 | -4 | 6 | 347 | 20 | 540 | 50 |  |  |  | 1 | 15 | 53 | 4 tacks in single program (0, 180, 90, 270) | Good |  |  |  |  | AUP-CuCup-WP | 79D3BD52-B997-10A7-4ED0993EB0830D6E | AUP-CuCup-Ta | 79D4EC1B-DDA3-7C5F-9249A69B34F95CFB | 79D77381-BB06-B0DC-A1C2A0704E0D7FD3 | 79D8C249-EC90-32B5-F1D3851A31A9F438 | Cu Cup Test 10_Tacks
490 | AOBRIEN | 2021-07-19 13:34 | ARDNB3 | Sample Chamber | Tacks | Other | Partial |  |  |  | Inner Ring fit in place with kapton tape. | Nb | [6 empty] | Nb | [6 empty] | 0 | -15 | 0 |  |  |  | 6 | 337 | -2 |  |  | 40 | 534 | 50 | [6 empty] | Dwells changes to F37 to help reduce melting of the inner ring. | [7 empty] | UttarSampleChamber | 7EBDB61A-AABC-F633-664CA92D4C6A30DE | 7EC03EF5-C536-8F18-167D6D4DC2803E68 | 7EC1906D-F090-E25A-EF2859F1C4D04B1C | Sample Chamber_Tacks
842 | AOBRIEN | 2022-05-12 16:56 | ARDNB3 | Test Sheet 1 | Weld 1 | Other | Partial |  |  |  |  | Nb |  |  | Sheet | 0.3 | Millimeter | [9 empty] | 0 |  |  |  |  | 6 | 338 | -1 |  |  | 5 | 569 | 50 | [7 empty] | Spot on plate. Burned through after 2-3 seconds. | [6 empty] | Spot6 |  | 4417ACC2-C91B-7CD6-E96B96CC23D53006 | 449C2C65-03B2-D5AE-4C53F262435A85C2 | Test Sheet 1_Weld 1
843 | AOBRIEN | 2022-05-12 16:57 | ARDNB3 | Test Sheet 1 | Weld 2 | Other | Partial |  |  |  |  | Nb |  |  | Sheet | 0.3 | Millimeter | [9 empty] | 0 |  | 1000 | 100 | 100 | 6 | 335 | -4 | 15 | 150 | 5 | 569 | 50 | [7 empty] | Looks OK. Has underbead. |  |  |  |  | Linear4pt-APT | D1892865-EB73-89D6-5DBB94E95622A5EF | Linear4pt-Weld | D19B5398-E86B-9E53-1B4140D13CA07B36 | 44A9E255-912A-4779-348A04E0C6DD3738 | 44AD2D7F-9728-5A18-94C82B85DA48A7E2 | Test Sheet 1_Weld 2
844 | AOBRIEN | 2022-05-12 16:59 | ARDNB3 | Test Sheet 1 | Weld 3 | Other | Partial |  |  |  |  | Nb |  |  | Sheet | 0.3 | Millimeter | [9 empty] | 0 |  |  |  |  | 6 | 335 | -4 | 15 | 150 | 5 | 569 | 50 | [7 empty] | Puddler disabled, weld looks better, has underbead, no holes. |  |  |  |  | Linear4pt-APT | D19E27A8-E7E8-A23A-4B46AFD495ED6C1E | Linear4pt-Weld | D1A35479-9E22-3E34-A9E5AC3937F2CC3E | 44BAA68E-0DBE-AA50-C32650C1E25FCF3E | 44BC94ED-EE82-8041-3C309B5C77B7F531 | Test Sheet 1_Weld 3
845 | AOBRIEN | 2022-05-12 17:15 | ARDNB3 | Test Sheet 2 | Weld 1 | Other | Partial |  |  |  |  | Nb |  |  | Sheet | 0.15 | Millimeter | [9 empty] | -45 |  |  |  |  | 6 | 335 | -4 | 15 | 150 | 3 | 569 | 50 | [12 empty] | Linear4pt-APT | D1A67B81-C0C2-38E5-27CF16BC2D3F9D1E | Linear4pt-Weld | D1AB3A33-EEA4-0764-3D1AA9CA2E17E07A | 44E6F708-BB58-5706-3A5267CCB85AC41C | 44E7E73F-B0C3-BA69-71690DE4248C5FC8 | Test Sheet 2_Weld 1
846 | AOBRIEN | 2022-05-12 17:03 | ARDNB3 | Test Sheet 2 | Weld 2 | Other | Partial |  |  |  |  | Nb |  |  | Sheet | 0.15 | Millimeter | [9 empty] | -45 |  | 1000 | 100 | 100 | 6 | 335 | -4 | 15 | 150 | 4 | 569 | 50 | [7 empty] | Burned through on exit |  |  |  |  | Linear4pt-APT | D1AFC38F-F827-98C9-6D287B01583BE2B1 | Linear4pt-Weld | D1B0FE7E-FAA7-86D6-25E4FCDE0D9DEC41 | 44EA6814-D6DF-D179-0BA7D9BE0232C08B | 44EBB4D3-C56A-4FB2-B5EC782170F565B8 | Test Sheet 2_Weld 2
847 | AOBRIEN | 2022-05-12 17:04 | ARDNB3 | Test Sheet 2 | Weld 3 | Other | Partial |  |  |  |  | Nb |  |  | Sheet | 0.15 | Millimeter | [9 empty] | -45 |  | 1000 | 100 | 100 | 6 | 335 | -4 | 15 | 150 | 3 | 569 | 50 | [7 empty] | Looks good. Bead is smaller than we'd prefer. |  |  |  |  | Linear4pt-APT | D1B7EBC4-0D73-8CCE-9108F33608CB0B72 | Linear4pt-Weld | D1B98BB9-D233-04B1-A9CC2016BB34E857 | 44EDBAC6-93F5-04E0-C20C5DD47E5594CA | 44EF2FEB-DC7E-F434-EB27E0B9509BBFAC | Test Sheet 2_Weld 3
848 | AOBRIEN | 2022-05-13 09:22 | ARDNB3 | Test Sheet 2 | Weld 4 | Other | Partial |  |  |  |  | Nb |  |  | Sheet | 0.15 | Millimeter | [9 empty] | -45 |  | 1000 | 250 | 250 | 6 | 335 | -4 | 15 | 150 | 3 | 568 | 50 | [12 empty] | Linear4pt-APT | D1BEBDEA-C8C2-36B6-5BA13C653F42F8CB | Linear4pt-Weld | D1C06E86-DEE3-BEC8-C0285854FD650770 | 454EAE62-0EA3-6CC7-2821B5A322A80567 | 454FCC02-9A6E-A73E-1792233787F6BA71 | Test Sheet 2_Weld 4
849 | AOBRIEN | 2022-05-13 09:22 | ARDNB3 | Test Sheet 2 | Weld 5 | Other | Partial |  |  |  |  | Nb |  |  | Sheet | 0.15 | Millimeter | [9 empty] | -45 |  | 1000 | 250 | 250 | 6 | 335 | -4 | 15 | 150 | 6 | 568 | 50 | [7 empty] | Melted through |  |  |  |  | Linear4pt-APT | D1C8E4B4-B157-1E9E-5315259D08513B9A | Linear4pt-Weld | D1CB9B67-AD7F-0D81-616E6781C217DADB | 4552FE06-AF88-C5C5-CB1ED4CEC1B093FB | 455431F9-0E64-78E9-B8263EEFC0C8AB2C | Test Sheet 2_Weld 5
850 | AOBRIEN | 2022-05-13 09:27 | ARDNB3 | Test Sheet 2 | Weld 6 | Other | Partial |  |  |  |  | Nb |  |  | Sheet | 0.15 | Millimeter | [9 empty] | -45 |  | 1000 | 250 | 250 | 6 | 335 | -4 | 15 | 150 | 5 | 568 | 50 | [7 empty] | Burned through |  |  |  |  | Linear4pt-APT | D1D18EEB-0789-9AE6-A9943B8EEB58AA57 | Linear4pt-Weld | D1D2D0EB-BC41-1BF4-5C09605BF95C2428 | 455678B1-BC8F-5DEA-02537DF60C8AF9F2 | 4558B4FF-BB17-7CBC-C246B76CD747E85B | Test Sheet 2_Weld 6
851 | AOBRIEN | 2022-05-13 11:13 | ARDNB3 | Test Sheet 2 | Weld 6 | Other | Partial |  |  |  |  | Nb |  |  | Sheet | 0.15 | Millimeter | [9 empty] | -45 |  | 1000 | 250 | 250 | 6 | 335 | -4 | 15 | 150 | 4 | 568 | 50 | [7 empty] | Looks good |  |  |  |  | Linear4pt-APT | D1D8048B-9ECA-67D2-E6189490C89954A3 | Linear4pt-Weld | D1D90D47-B24A-1D01-7B692E75E5EA3EF2 | D0E924DE-CB2F-A9B5-1C549576E429CAEE | D0EA36BB-D0DC-A6F5-4A1AF8AA8CFC7466 | Test Sheet 2_Weld 6
852 | AOBRIEN | 2022-05-13 13:52 | ARDNB3 | Test Sheet 3 | Weld 1 | Other | Partial |  |  |  |  | Nb |  |  | Sheet | 0.15 | Millimeter | [9 empty] | -45 |  | 1000 | 250 | 250 | 6 | 335 | -4 | 15 | 150 | 4 | 568 | 50 |  |  |  | 0 | 13 | 9 |  | Burned through in the middle of the weld, however that section was close to a hole in the film as well as not being flat. New sample with better flatness prepared. |  |  |  |  | Linear4pt-APT | D1E4528C-ED9F-687A-3272FAC184A1973F | Linear4pt-Weld | D1E57A7C-F4A6-5E71-FF98814880FB0A6A | D0F4C392-B73C-7381-8753045E8B741DF8 | D0F5EBBA-0B76-56B9-7302C0067A719298 | Test Sheet 3_Weld 1
853 | AOBRIEN | 2022-05-13 15:26 | ARDNB3 | Test Sheet 4 | Weld 1 | Other | Complete |  |  |  |  | Nb |  |  | Sheet | 0.15 | Millimeter | [9 empty] | -45 |  | 1000 | 250 | 250 | 6 | 335 | -4 | 15 | 150 | 4 | 568 | 50 |  |  |  | 0 | 13 | 20 |  | Good. |  |  |  |  | Linear4pt-APT | D1EA8D6C-D4B1-08C5-678E967622554266 | Linear4pt-Weld | D1EC2DE5-F941-6410-26CA9C5C7D588B31 |  |  | Test Sheet 4_Weld 1
854 | AOBRIEN | 2022-05-16 09:36 | ARDNB3 | Nb3Sn-5Cell | 5-cell End Group Repair | Other | Partial | Bead on plate to seal a hole |  |  |  | Nb |  |  | Sheet | 0.15 | Millimeter | [8 empty] | 90 | 45 |  | 1000 | 250 | 250 | 6 | 335 | -4 | 15 | 147 | 9 | 568 | 50 | [6 empty] | Weld at 4mA had no melt. At 6mA also had no melt. 9mA burned through | Blew through. Amperage had to be increased to get a puddle to form and the excess heat melted through |  |  |  |  | Arc4pt-APT | 6D3433AE-FDE1-2794-A9D92FA5111C6392 | Arc4pt-Weld | 6D39EFA3-FD2F-17D5-036D53920E63F2DE | D1304C62-FEB7-D0F8-C9E92769CB97027D | D1321966-F789-EEEB-0E60D335A0BC9841 | Nb3Sn-5Cell_5-cell End Group Repair
1058 | AOBRIEN | 2022-09-26 16:21 | ARDNB3 | 5C75-NB3SN-002 | Adapter to End Group Tacks | Step-Butt | Complete | Full penetration required |  | 2C445F1A-BFE3-CB1F-7956758FC2AD93DF |  | Nb |  |  | Stamped Sheet | 2.25 | Millimeter |  | Nb |  |  | Machined Plate | 3 | Millimeter |  | 0 | 0 | 0 | 1000 | 250 | 250 | 6 | 335 | -4 | 12 | 120 | 25 | 545 | 50 |  |  |  | 5 | 53 | 45 | 4 tacks, spaces 90 degrees | Appear good | 2C469079-9C76-BE46-7D0A0947F0EF7519 |  |  |  | Linear4pt-APT | F8DF4238-D483-B8EA-70F002E27C80D08F | Linear4pt-Weld | F8E05D76-CBE0-95A1-BE40CFC9C12D727A | F8E1D7D7-FB96-DB92-C4E60F33E297D0E8 | F8E408E1-BB2B-7E6A-5904E07585989EDF | 5C75-NB3SN-002_Adapter to End Group Tacks
1059 | AOBRIEN | 2022-09-27 10:58 | ARDNB3 | 5C75-NB3SN-002 | Adapter to End Group Tacks 2 | Step-Butt | Partial |  |  |  |  | Nb |  |  | Stamped Sheet | 2.25 | Millimeter |  | Nb |  |  | Machined Plate | 3 | Millimeter |  | 0 | 0 | 0 | 1000 | 250 | 250 | 6 | 335 | -4 | 12 | 120 | 25 | 556 | 50 |  |  |  | 5 | 54 | 58 | Tacks at 0/90/180/270 | Look good |  |  |  |  | Linear4pt-APT | FAB5410C-F32C-FDE9-8979942B5D6FF653 | Linear4pt-Weld | FAB85AF1-D781-1B4B-227FE59C4582AE2B | FABBB167-D92D-CEB7-5644C977AF1855D6 | FABCDFF4-FEEE-E006-3524F67879FDBFB8 | 5C75-NB3SN-002_Adapter to End Group Tacks 2
1060 | AOBRIEN | 2022-09-27 11:37 | ARDNB3 | 5C75-NB3SN-002 | Adapter to End Group Weld 1 | Step-Butt | Complete | Penetration to root |  | 2C49B78E-C1FB-46D0-40E9A6505328C1A7 |  | Nb |  |  | Stamped Sheet | 2.25 | Millimeter |  | Nb |  |  | Machined Plate | 3 | Millimeter |  | 0 | 0 | 0 | 1000 | 500 | 500 | 6 | 335 | -4 | 6 | 60 | 38 | 556 | 50 |  |  |  | 5 | 56 | 30 | Upramp -10 to 0, weld 0 to 60, downramp 60 to 70, upramp 170 t0 180, weld 180 to 240, downramp 240 to 250 | Good | 2C4DF07F-CD3E-63E2-417A949B0B264A99 | 2C4F42FB-A76A-5BF6-DD0D7EF8B5A682AE |  |  | AUP-Probe-WP | FC1C9B6C-F10C-50F3-62053E61FAE549DA | Nb3Sn-Repair-We | FC1E43D9-AA2C-76D6-B6DA666867AE2B9E | FC1F9B9C-DA2A-5157-30A1AC4AB42568E3 | FC210306-03EA-9888-D6CF8ABEAE7B88FC | 5C75-NB3SN-002_Adapter to End Group Weld 1
1061 | AOBRIEN | 2022-09-27 13:37 | ARDNB3 | 5C75-NB3SN-002 | Adapter to End Group Weld 2 | Step-Butt | Complete | Penetration to root |  |  |  | Nb |  |  | Stamped Sheet | 3 | Millimeter |  | Nb |  |  | Machined Plate | 2.25 | Millimeter |  | 0 | 0 | 0 | 1000 | 500 | 500 | 6 | 335 | -4 | 6 | 60 | 38 | 556 | 50 |  |  |  | 5 | 57 | 44 | Upramp 45 to 55, weld 55 to 125, downramp 125-135. Second weld upramp 225-235, weld 235-305, downramp 305-315. | Good | 2C5A96DE-A3DF-BF27-C4CAB1A4EF185FC5 | 2C5BD39F-9FE4-6F42-58B197089C5A970A |  |  | AUP-Probe-WP | 01C31247-DCF7-1778-D5E42933EDE7F9E3 | Nb3Sn-Repair-We2 | 01C41083-B249-91F5-072A7AF182CCF9A3 | 01C54386-FFD9-F98D-0AECFDAEE574C97A | 01C63F45-D5FB-9EBD-50F8C298171F10D6 | 5C75-NB3SN-002_Adapter to End Group Weld 2
1062 | AOBRIEN | 2022-09-27 14:40 | ARDNB3 | 5C75-NB3SN-002 | Adapter to End Group Weld 3 | Step-Butt | Complete | Penetration to root |  | 2C61BA67-923E-0A0F-79933F88FE584AF1 |  | Nb |  |  | Stamped Sheet | 2.25 | Millimeter |  | Nb |  |  | Machined Plate | 3 | Millimeter |  | 0 | 0 |  | 1000 | 500 | 500 | 6 | 335 | -4 | 6 | 60 | 38 | 556 | 50 | [6 empty] | Upramp 110 to 120, weld 120 to 185, downramp 185 to 195. Second weld upramp 290-300, weld 300-365, downramp 365-375 | Good | 2C5ECE9B-0992-0ED6-6448D20133F93676 |  |  |  | AUP-Probe-WP | 034B17C0-A710-DA81-99BD6629D885C912 | Nb3Sn-Repair-We3 | 034C394F-C653-6F07-520C8DD55AE9E4DD | 034D7EE8-EB4E-3CB5-76279612EBC4DC93 | 034E8D7F-CA71-D29A-5CB46B0B080811D2 | 5C75-NB3SN-002_Adapter to End Group Weld 3
1063 | AOBRIEN | 2022-09-27 16:23 | ARDNB3 | 5C75-NB3SN-002 | Adapter to End Group 2 Tacks | Step-Butt | Partial |  |  | 2C645902-9760-2480-72BB3C5BE5B2D979 |  | Nb |  |  | Stamped Sheet | 2.25 | Millimeter |  | Nb |  |  | Machined Plate | 3 | Millimeter |  | 0 | 0 | 0 | 1000 | 250 | 250 | 6 | 335 | -4 | 12 | 120 | 30 | 556 | 50 |  |  |  | 5 | 59 | 32 | Programs ran multiple times in different locations | Tacks look good. | 2C65C66D-90E3-9B38-F14F45725664B6D5 |  |  |  | Linear4pt-APT | 0651A1A4-EBBA-7EF5-412123A3CFFDA872 | Linear4pt-Weld | 0652C4F1-B6B1-6B1C-6D623CF4496FC3A4 | 06578222-D5F5-14BF-1EFE0C28EF99724E | 0658B67D-FCA7-C120-31CB62181F18C725 | 5C75-NB3SN-002_Adapter to End Group 2 Tacks
1064 | AOBRIEN | 2022-09-28 10:00 | ARDNB3 | 5C75-NB3SN-002 | Adapter to End Group 2 Weld 1 | Step-Butt | Complete | Penetration to root |  | 2C686765-9EC0-B5DA-9BB2E35E656424BA |  | Nb |  |  | Stamped Sheet | 2.25 | Millimeter |  | Nb |  |  | Machined Plate | 3 | Millimeter |  | 0 | 0 | 0 | 1000 | 500 | 500 | 6 | 335 | -4 | 6 | 60 | 38 | 547 | 50 |  |  |  | 6 | 1 | 57 | Upramp -10 to 0, weld 0 to 70, downramp 70 to 80. Upramp 170-180, weld 180-250, downramp 250-260 | Good | 2CB1AB20-A1F5-D65B-99C02FF5CD0231D1 | 2CB36139-0C73-A953-52F0128008FC3D1D |  |  | Nb3Sn-Repair-WP | 2C6C56E2-CF96-6A9B-5FCA84B6BA3F1C57 | Nb3Sn-Repair-We | 2C6E4492-97E5-0AFD-A422C03D594EE144 | 2C6FA22E-FBCE-AD33-0928C497E7733E06 | 2C70CDCA-CD64-5355-7F601481430CFF5E | 5C75-NB3SN-002_Adapter to End Group 2 Weld 1
1065 | AOBRIEN | 2022-09-28 10:55 | ARDNB3 | 5C75-NB3SN-002 | Adapter t End Group 2 Weld 2 | Step-Butt | Complete | Penetration to root |  |  |  | Nb |  |  | Stamped Sheet | 2.25 | Millimeter |  | Nb |  |  | Machined Plate | 3 | Millimeter |  | 0 | 0 | 0 | 1000 | 500 | 500 | 69 | 335 | 87 | 6 | 60 | 38 | 547 | 50 |  |  |  | 6 | 3 | 24 | Upramp 50-60, weld 60-130, downramp 130-140. Upramp 230-240, weld 240-310, downramp 310-320 | Good | 2F508B8C-06CB-35BC-9EE7B5338E3083B2 | 2F52724F-CC80-5743-E2C646B7FCDB1302 |  |  | Nb3Sn-Repair-WP | 2F3AB91E-A761-72DB-86C72C9349614389 | Nb3Sn-Repair-We2 | 2F3C0257-F3A6-09DE-E023D73C9B0BA416 | 2F3D3FEB-D1E6-F411-95147271ABF3977E | 2F3FC3B4-934A-5DB8-8FABE14989E1B3CA | 5C75-NB3SN-002_Adapter t End Group 2 Weld 2
1066 | AOBRIEN | 2022-09-28 12:10 | ARDNB3 | 5C75-NB3SN-002 | Adapter t End Group 2 Weld 3 | Step-Butt | Complete | Penetration to root |  |  |  | Nb |  |  | Stamped Sheet | 2.25 | Millimeter |  | Nb |  |  | Machined Plate | 3 | Millimeter |  | 0 | 0 | 0 | 1000 | 500 | 500 | 6 | 335 | -4 | 6 | 60 | 38 | 547 | 50 |  |  |  | 6 | 4 | 47 | Upramp 110-120, weld 120-190, downramp 190-200. Upramp 290-300, weld 300-370, downramp 370-380. Programmed circle radius reduced to 1740 from 1760. | Good. Adapter warped ~0.15", will need to be remachined prior to final welds. | 9D7AE150-EB7A-1E9E-5F8E9C96C16EB324 | 9D7CB18C-D0A9-7F6E-C8D5380B57BE3A32 | 9D7E41DB-D8E2-9BBC-5F8BC1C4A8491ED4 |  | Nb3Sn-Repair-WP | 335D3B1D-F505-9550-9475D5E0C010BEE0 | Nb3Sn-Repair-We3 | 335E5B83-E90F-4D74-AB9CD712B74D4E5D | 335FC340-DD52-6C56-E28CEEB05AF23FE0 | 3360C363-F87E-D081-0E89A178505744E3 | 5C75-NB3SN-002_Adapter t End Group 2 Weld 3
1208 | AOBRIEN | 2022-12-19 15:04 | ARDNB3 | 5C75-NB3SN-002 | Lg. Beampipe to Adapter Tacks | Butt | Partial |  |  |  |  | Nb |  |  | Machined Plate | 2 | Millimeter |  | Nb |  |  | Machined Plate | 2 | Millimeter |  | 90 | 15 |  | 1000 | 75 | 75 | 8 | 323 | -4 | 11 | 118 | 15 | 558 | 50 | [6 empty] | Multiple tacks in single program | Look good |  |  |  |  | Nb3Sn-BeamPipe-WP | DF6B6ABF-D31D-2B83-37D2A6204A4C2F60 | Nb3Sn-BeamPipe-Ta | DF6CC869-D353-0615-531E96AC9ADF1075 | DFA23FFB-957E-DAC1-DCB074EED2EFF3E2 | DFA37ADB-FC13-376B-D7EDBB990F3EAADB | 5C75-NB3SN-002_Lg. Beampipe to Adapter Tacks
1209 | AOBRIEN | 2022-12-19 15:32 | ARDNB3 | 5C75-NB3SN-002 | Sm. Beampipe to Adapter Tacks | Butt | Partial |  |  |  |  | Nb |  |  | Machined Plate | 2 | Millimeter |  | Nb |  |  | Machined Plate | 2 | Millimeter |  | 90 | -15 |  | 1000 | 75 | 75 | 8 | 323 | -4 | 11 | 118 | 15 | 558 | 50 |  |  |  | 0 | 48 | 30 | Program ran 4 times for 4 tacks in best orientation possible (flanges interfering with beam angle) | Good | [6 empty] | 10D_Arc_Tack | DFBB44A4-FE80-FB89-29A2D97729170B90 | DFA5A3CC-AC12-4FE4-5936B42832DFEFAE | DFA6FCE6-A8D5-E426-9C82BFA51C73BB22 | 5C75-NB3SN-002_Sm. Beampipe to Adapter Tacks
1210 | AOBRIEN | 2022-12-19 15:49 | ARDNB3 | 5C75-NB3SN-002 | Lg. Beampipe to Adapter Weld 1 | Butt | Complete |  |  |  |  | Nb |  |  | Machined Plate | 2 | Millimeter |  | Nb |  |  | Machined Plate | 2 | Millimeter |  | 90 | 15 |  | 1000 | 375 | 375 | 8 | 323 | -4 | 6 | 65 | 31 | 560 | 50 | [6 empty] | Weld begins at -15 degrees, upramps over 10 degrees, welds from -5 to 185 degrees, downramps 185-205 | Face looks good, no underbead |  |  |  |  | Nb3Sn-BeamPipe-WP | DFA8E36A-A6B6-0188-7931E8AE2D48008D | Nb3Sn-BeamPipe-We1 | DFAA1215-B267-2F45-F2CEE5E0F1FD1FF8 | DFABB9A1-E3D0-7B18-15623663AA1B9558 | DFAD321C-FC32-B3FC-03B0E332CA5766A5 | 5C75-NB3SN-002_Lg. Beampipe to Adapter Weld 1
1211 | AOBRIEN | 2022-12-20 09:17 | ARDNB3 | 5C75-NB3SN-002 | Lg. Beampipe to Adapter Weld 2 | Butt | Complete |  |  |  |  | Nb |  |  | Machined Plate | 2 | Millimeter |  | Nb |  |  | Machined Plate | 2 | Millimeter |  | 90 | 15 |  | 1000 | 375 | 375 | 8 | 323 | -4 | 6 | 65 | 37 | 560 | 50 |  |  |  | 0 | 50 | 7 | Weld begins at 165 degrees, upramps to 175 degrees, welds to 365 degrees, downramps to 385 degrees |  | FB4CCD77-FD5B-5A9D-FDD2C0B4EEEED266 |  |  |  | Nb3Sn-BeamPipe-WP | DFAF36D2-0F4C-9EB5-72C762BC0D81E855 | Nb3Sn-BeamPipe-We2 | DFB056D8-F3D1-B073-3BA2A233A1E50F4C | DFB1DEAE-DE00-FCCF-328A9D97F822D205 | DFB2D274-F0A7-ECC3-C50A1B831A92B35A | 5C75-NB3SN-002_Lg. Beampipe to Adapter Weld 2
1214 | AOBRIEN | 2022-12-20 10:39 | ARDNB3 | 5C75-NB3SN-002 | Lg Beampipe to Adapter W1 R1 | Butt | Complete | Previous pass had inadequate penetration |  |  |  | Nb |  |  | Machined Plate | 2 | Millimeter |  | Nb |  |  | Machined Plate | 2 | Millimeter |  | 90 | 15 |  | 1000 | 375 | 375 | 8 | 323 | -4 | 6 | 65 | 41 | 560 | 50 |  |  |  | 0 | 51 | 25 | Weld starts at -15 degrees, upramps to -5 degrees, welds -5 to 185 degrees, downramp 185 to 205. | Face and root are good! |  |  |  |  | Nb3Sn-BeamPipe-WP | E1FF2D52-9E55-F34B-2C43FD3978E9861F | Nb3Sn-BeamPipe-We1 | E2005805-0FD4-3884-95A93A0A5380F6F0 | E2018F7B-DAE9-210B-969987EBDAE930FB | E202B393-DE19-7D30-5FC4CB16D5DD3602 | 5C75-NB3SN-002_Lg Beampipe to Adapter W1 R1
1215 | AOBRIEN | 2022-12-20 13:16 | ARDNB3 | 5C75-NB3SN-002 | Lg Beampipe to Adapter W2 R1 | Butt | Complete | Prvious pass did not had adequate penetration |  |  |  | Nb |  |  | Machined Plate | 2 | Millimeter |  | Nb |  |  | Machined Plate | 2 | Millimeter |  | 90 | 15 |  | 1000 | 375 | 375 | 8 | 323 | -4 | 6 | 65 | 41 | 560 | 50 |  |  |  | 0 | 52 | 25 | Weld starts at 165 degrees, upramps to 175 degrees, welds 175 to 365, downramp 365-385 | Face and root good. |  |  |  |  | Nb3Sn-BeamPipe-WP | EA17CCBD-AE8E-1B08-A5A4FC6D50AE9B91 | Nb3Sn-BeamPipe-We2 | EA18F9EE-A299-8DD1-834D781797972B66 | EA1A067F-9D1C-52B2-6B327F53378AC579 | EA1B05DD-E153-0CA6-2359E16B4FE6B96E | 5C75-NB3SN-002_Lg Beampipe to Adapter W2 R1
1216 | AOBRIEN | 2022-12-20 16:06 | ARDNB3 | 5C75-NB3SN-002 | Sm. Beampipe to Adapter Weld 1 | Butt | Complete |  |  |  |  | Nb |  |  | Machined Plate | 2 | Millimeter |  | Nb |  |  | Machined Plate | 2 | Millimeter |  | 90 | 40 |  | 1000 | 375 | 375 | 8 | 323 | -4 | 6 | 65 | 41 | 560 | 50 | [6 empty] | Weld starts at -15 degrees, upramps to -5 degrees, welds -5 to 185 degrees, downramp 185 to 205. | [5 empty] | Nb3Sn-BeamPipe-WP | EDBCA8B3-B4CA-0D94-ACBC98F06D4B8B49 | Nb3Sn-BeamPipe-We1 | EDBDE0A3-E833-7584-3609E0BB2DFE2C46 | EDBF0C97-0C7B-C60C-8E2E5231035F8FC8 | EDC02B4E-BE1C-09EC-9D5F6B06A22B6AF2 | 5C75-NB3SN-002_Sm. Beampipe to Adapter Weld 1
1217 | AOBRIEN | 2022-12-20 16:08 | ARDNB3 | 5C75-NB3SN-002 | Sm. Beampipe to Adapter Weld 2 | Butt | Complete |  |  |  |  | Nb |  |  | Machined Plate | 2 | Millimeter |  | Nb |  |  | Machined Plate | 2 | Millimeter |  | 90 | 40 |  | 1000 | 375 | 375 | 8 | 323 | -4 | 6 | 65 | 41 | 560 | 50 |  |  |  | 0 | 57 | 13 | Weld starts at 165 degrees, upramps to 175 degrees, welds 175-365, downramp 365 to 385 | Good |  |  |  |  | Nb3Sn-BeamPipe-WP | EDC1BAAB-D713-4AE0-DC3EE9F6A7BCE7A9 | Nb3Sn-BeamPipe-We2 | EDC2D63D-054E-B434-63508346EAB8D69F | EDC417E4-0242-31DB-3BA62E7227675CFF | EDC54F19-A05C-72AD-94319067E1248DD6 | 5C75-NB3SN-002_Sm. Beampipe to Adapter Weld 2
2247 | AOBRIEN | 2024-10-17 10:51 | ARDNB3 | Nb3SN SC | Flange Repair (Inside weld) | Other | Partial | Surface fusion on previously welded seam. |  |  |  | Nb |  |  | Stamped Sheet | [10 empty] | 90 | -15 |  | 1000 | 250 | 475 | 6 | 325 | -14 | 12 | 124 | 30 | 595 | 50 |  |  |  | 0 | 23 | 15 | Weld begins at -15 degrees, upramps over 0.5s, dwells 1.0s, travels to 270 degrees, downramps to 30mA by 315 degrees, 25mA by 360, 0mA by 390 degrees | Void appeared at the weld tail out near where it approaches the start. Region of poor face fusion on last ~25 degrees where amperage decreases before crossover point. |  |  |  |  | ARDNB3-BTFlange-WP | 161003E5-FAA4-785F-B1709D6D58A0F8BA | ARDNB3-BTFlange-We | 1611F149-BC96-7E7E-2E9DC008FB1D9690 | 16308A7F-FE86-2BA8-720143690AA99340 | 1631EF14-0C0A-1165-7479AA55CF39DB0E | Nb3SN SC_Flange Repair (Inside weld)
2248 | AOBRIEN | 2024-10-17 13:32 | ARDNB3 | Nb3SN SC | Flange Repair 2 (Inside weld) | Other | Partial |  |  |  |  | Nb |  |  | Stamped Sheet | [10 empty] | 90 | -15 |  | 1000 | 250 | 475 | 6 | 325 | -14 | 12 | 124 | 40 | 595 | 50 |  |  |  | 0 | 23 | 52 | 0 position rotated 10 degrees. Weld begins at -15 degrees, upramps over 0.5s, dwells 1.0s, travels to 270 degrees, downramps to 30mA by 315 degrees, 25mA by 360, 0mA by 390 degrees | No noticeable difference in void. | E751274B-CC79-AA56-0FE759713A8EC6AE |  |  |  | ARDNB3-BTFlange-WP | 163598CB-9B1C-6DA7-A3140E7F4F5E65A1 | ARDNB3-BTFlange-We | 1636F55F-9BDF-DFAF-EA8FACA5EB411D8A | 16394F45-B9A1-DF21-34ECB6679B58B373 | 163ADED8-A0F6-109F-0C2DEB7084615576 | Nb3SN SC_Flange Repair 2 (Inside weld)
2249 | AOBRIEN | 2024-10-17 15:34 | ARDNB3 | Nb3SN SC | Flange Repair End 2 | Other | Partial | Sealing the surface |  |  |  | Nb |  |  | Stamped Sheet | [10 empty] | 90 | -15 |  | 1000 | 250 | 475 | 6 | 325 | -14 | 12 | 124 | 40 | 595 | 50 |  |  |  | 0 | 27 | 40 | Weld begins at -15 degrees, upramps over 0.5s, dwells 1.0s, travels to 270 degrees, downramps to 30mA by 315 degrees, 25mA by 360, 0mA by 390 degrees | Weld surface is flat, fused, and smooth, minus region near overlap where amperage reduces (need to delay the reduction) | E755C1D0-F716-B358-63AD17FF290AA87C |  |  |  | ARDNB3-BTFlange-WP | 181B40B6-AA68-B7FB-3852B1D89BCC4B76 | ARDNB3-BTFlange-We | 181C430B-0ABC-4359-5DE20402C8D9CBB6 | 181D56C5-0BD1-1EE5-2629341F5DC279F2 | 181E6C7E-B68F-2547-7060AFE795D248DB | Nb3SN SC_Flange Repair End 2
2250 | AOBRIEN | 2024-10-21 14:06 | ARDNB3 | Nb3SN SC | Flange Repair End 2 Outside Pass | Other | Partial | Bead-on-plate, attempting to seal leaking flange |  |  |  | Nb |  |  | Stamped Sheet | [10 empty] | 90 | 20 |  | 1000 |  |  | 6 | 325 | -14 | 12 | 122 | 40 | 595 | 50 | [6 empty] | Weld begins at -15 degrees, upramps over 0.5s, dwells 1.0s, travels to 315 degrees, downramps to 35mA by 360 degrees, downramps to 0mA by 390 degrees. | Seam is smooth and fused, fillet is concave. |  |  |  |  | ARDNB3-BTFlange-WP | 0D652878-EEF7-892D-F72D7AFF94E7BA06 | ARDNB3-BTFlange-We | 0D681248-CB4D-D787-1E30EB9E748AF236 | 0D69C30B-AA63-BC6C-BF7D792FE219C8A8 | 0D6AD242-D6D3-950D-AE1B5B3396CB1A95 | Nb3SN SC_Flange Repair End 2 Outside Pass
244 | follkiej | 2021-05-05 | ARDPRJ | H2C/78546827 | Outside Tack | Butt | Partial |  |  |  |  | Nb |  |  | Tube | 2.13 | Millimeter |  | Nb |  |  | Half-Cell | 2.13 | Millimeter |  | 90 | 0 |  | 1000 | 250 | 250 | 6 | 338 | -1 | 18 | 193 | 25 | 536 | 50 |  |  |  | 1 | 7 | 54 |  | Good |  |  |  |  | C75-BeamTube-WP |  | C75-BeamTubeOut-Ta |  |  |  | H2C/78546827_Outside Tack
245 | follkiej | 2021-05-05 | ARDPRJ | H2C/78546827 | Outside Weld | Butt | Partial |  |  |  |  | Nb |  |  | Tube | 2.13 | Millimeter |  | Nb |  |  | Half-Cell | 2.13 | Millimeter |  | 90 | 0 |  | 1000 | 500 | 500 | 6 | 338 | -1 | 18 | 193 | 42 | 536 | 50 |  |  |  | 1 | 8 | 34 |  | Good |  |  |  |  | C75-BeamTube-WP |  | C75-BeamTubeOut-We |  |  |  | H2C/78546827_Outside Weld
246 | follkiej | 2021-05-05 | ARDPRJ | H2C/78546827 | Inside Weld | Butt | Partial |  |  |  |  | Nb |  |  | Tube | 2.13 | Millimeter |  | Nb |  |  | Half-Cell | 2.13 | Millimeter |  | 90 | -25 |  | 1000 | 500 | 500 | 6 | 338 | -1 | 18 | 205 | 42 | 536 | 50 | [7 empty] | Poor appearance |  |  |  |  | C75-BeamTube-WP |  | C75-BeamTubeIn-We |  |  |  | H2C/78546827_Inside Weld
247 | follkiej | 2021-05-05 | ARDPRJ | H2C/78546827 | Inside Smoothing | Butt | Partial |  |  |  |  | Nb |  |  | Tube | 2.13 | Millimeter |  | Nb |  |  | Half-Cell | 2.13 | Millimeter |  | 90 | -25 |  | 1000 | 500 | 500 | 6 | 271 | -68 | 18 | 205 | 42 | 536 | 50 |  |  |  | 1 | 11 | 55 |  | Tied into previous program dont believe any melting occurred. |  |  |  |  | C75-BeamTube-WP |  | C75-BeamTubeIn-We |  |  |  | H2C/78546827_Inside Smoothing
248 | follkiej | 2021-05-06 | ARDPRJ | H2D/78546736 | Outside Weld | Butt | Partial |  |  |  |  | Nb |  |  | Tube | 2.13 | Millimeter |  | Nb |  |  | Half-Cell | 2.13 | Millimeter |  | 90 | 0 |  | 1000 | 500 | 500 | 6 | 338 | -1 | 18 | 193 | 42 | 536 | 50 |  |  |  | 1 | 12 | 46 |  | Good |  |  |  |  | C75-BeamTube-WP |  | C75-BeamTubeOut-We |  |  |  | H2D/78546736_Outside Weld
249 | follkiej | 2021-05-06 | ARDPRJ | H2D/78546736 | Inside Weld | Butt | Partial |  |  |  |  | Nb |  |  | Tube | 2.13 | Millimeter |  | Nb |  |  | Half-Cell | 2.13 | Millimeter |  | 90 | -25 |  | 1000 | 500 | 500 | 6 | 338 | -1 | 18 | 205 | 42 | 536 | 50 | [7 empty] | Poor apperance |  |  |  |  | C75-BeamTube-WP |  | C75-BeamTubeIn-We |  |  |  | H2D/78546736_Inside Weld
250 | follkiej | 2021-05-06 | ARDPRJ | H2D/78546736 | Inside Smoothing #1 | Butt | Partial |  |  |  |  | Nb |  |  | Tube | 2.13 | Millimeter |  | Nb |  |  | Half-Cell | 2.13 | Millimeter |  | 90 | -14 |  | 1000 | 500 | 500 | 6 | 267 | -72 | 18 | 205 | 42 | 536 | 50 | [7 empty] | No Melting Clamped half cell not beam tube. |  |  |  |  | C75-BeamTube-WP |  | C75-BeamTubeIn-We |  |  |  | H2D/78546736_Inside Smoothing #1
251 | follkiej | 2021-05-06 | ARDPRJ | H2D/78546736 | Inside Smoothing #2 | Butt | Partial |  |  |  |  | Nb |  |  | Tube | 2.13 | Millimeter |  | Nb |  |  | Half-Cell | 2.13 | Millimeter |  | 90 | -14 |  | 1000 | 500 | 500 | 6 | 305 | -34 | 18 | 205 | 42 | 536 | 50 |  |  |  | 1 | 22 | 15 |  | Tighter focus to promote melting still not great smoothing pass possibly from poor initial weld |  |  |  |  | C75-BeamTube-WP |  | C75-BeamTubeIn-We |  |  |  | H2D/78546736_Inside Smoothing #2
252 | follkiej | 2021-05-06 | ARDPRJ | H2H/78549243 | Outside Tack | Butt | Partial |  |  |  |  | Nb |  |  | Tube | 2.13 | Millimeter |  | Nb |  |  | Half-Cell | 2.13 | Millimeter |  | 90 | 0 |  | 1000 | 250 | 250 | 6 | 338 | -1 | 18 | 193 | 25 | 536 | 50 | [7 empty] | Good |  |  |  |  | C75-BeamTube-WP |  | C75-BeamTubeOut-Ta |  |  |  | H2H/78549243_Outside Tack
253 | follkiej | 2021-05-06 | ARDPRJ | H2H/78549243 | Outside Weld | Butt | Partial |  |  |  |  | Nb |  |  | Tube | 2.13 | Millimeter |  | Nb |  |  | Half-Cell | 2.13 | Millimeter |  | 90 | 0 |  | 1000 | 500 | 500 | 6 | 338 | -1 | 18 | 193 | 45 | 536 | 50 | [7 empty] | Good. Still not full penetration on pass 1 |  |  |  |  | C75-BeamTube-WP |  | C75-BeamTubeOut-We |  |  |  | H2H/78549243_Outside Weld
254 | follkiej | 2021-05-12 | ARDPRJ | H2H/78549243 | Inside Weld | Butt | Partial |  |  |  |  | Nb |  |  | Tube | 2.13 | Millimeter |  | Nb |  |  | Half-Cell | 2.13 | Millimeter |  | 90 | -14 |  | 1000 | 500 | 500 | 6 | 338 | -1 | 18 | 205 | 42 | 538 | 50 | [7 empty] | Unknown (Smoothing Pass right after) |  |  |  |  | C75-BeamTube-WP |  | C75-BeamTubeIn-We |  |  |  | H2H/78549243_Inside Weld
255 | follkiej | 2021-05-12 | ARDPRJ | H2H/78549243 | Inside Smoothing | Butt | Partial |  |  |  |  | Nb |  |  | Tube | 2.13 | Millimeter |  | Nb |  |  | Half-Cell | 2.13 | Millimeter |  | 90 | -14 |  | 1000 | 550 | 550 | 6 | 325 | -14 | 18 | 205 | 42 | 538 | 50 |  |  |  | 1 | 25 | 33 |  | Good! |  |  |  |  | C75-BeamTube-WP |  | C75-BeamTubeIn-We |  |  |  | H2H/78549243_Inside Smoothing
256 | follkiej | 2021-05-12 | ARDPRJ | H2C/78546827 | Inside Smoothing #2 | Butt | Partial |  |  |  |  | Nb |  |  | Tube | 2.13 | Millimeter |  | Nb |  |  | Half-Cell | 2.13 | Millimeter |  | 90 | -14 |  | 1000 | 550 | 550 | 6 | 325 | -14 | 18 | 205 | 42 | 538 | 50 | [7 empty] | Didnt catch back edge (toward inside of half-cell). Two pores on seam. |  |  |  |  | C75-BeamTube-WP |  | C75-BeamTubeInSmooth |  |  |  | H2C/78546827_Inside Smoothing #2
257 | follkiej | 2021-05-12 | ARDPRJ | H2C/78546827 | Inside Smoothing #3 | Butt | Partial |  |  |  |  | Nb |  |  | Tube | 2.13 | Millimeter |  | Nb |  |  | Half-Cell | 2.13 | Millimeter |  | 90 | -14 |  | 1000 | 550 | 550 | 6 | 325 | -14 | 18 | 205 | 42 | 538 | 50 |  |  |  | 1 | 26 | 55 |  | Rerun of previous. Back edge cleaned up pores still there. |  |  |  |  | C75-BeamTube-WP |  | C75-BeamTubeInSmooth |  |  |  | H2C/78546827_Inside Smoothing #3
258 | follkiej | 2021-05-12 | ARDPRJ | H2C/78546827 | Inside Weld #2 | Butt | Partial |  |  |  |  | Nb |  |  | Tube | 2.13 | Millimeter |  | Nb |  |  | Half-Cell | 2.13 | Millimeter |  | 90 | -14 |  | 1000 | 500 | 500 | 6 | 338 | -1 | 18 | 205 | 42 | 538 | 50 | [7 empty] | Full power pass to clear pores. |  |  |  |  | C75-BeamTube-WP |  | C75-BeamTubeIn-We |  |  |  | H2C/78546827_Inside Weld #2
259 | follkiej | 2021-05-12 | ARDPRJ | H2C/78546827 | Inside Smoothing #4 | Butt | Partial |  |  |  |  | Nb |  |  | Tube | 2.13 | Millimeter |  | Nb |  |  | Half-Cell | 2.13 | Millimeter |  | 90 | -14 |  | 1000 | 550 | 550 | 6 | 325 | -14 | 18 | 205 | 42 | 538 | 50 |  |  |  | 1 | 29 | 2 |  | Weld overlap? Local repair? |  |  |  |  | C75-BeamTube-WP |  | C75-BeamTubeIn-We |  |  |  | H2C/78546827_Inside Smoothing #4
260 | follkiej | 2021-05-13 | ARDPRJ | H2G/78546678 | Outside Tack | Butt | Partial |  |  |  |  | Nb |  |  | Tube | 2.13 | Millimeter |  | Nb |  |  | Half-Cell | 2.13 | Millimeter |  | 90 | 0 |  | 1000 | 250 | 250 | 6 | 338 | -1 | 18 | 193 | 25 | 538 | 50 | [12 empty] | C75-BeamTube-WP |  | C75-BeamTubeOut-Ta |  |  |  | H2G/78546678_Outside Tack
261 | follkiej | 2021-05-13 | ARDPRJ | H2G/78546678 | Outside Weld | Butt | Complete |  |  |  |  | Nb |  |  | Tube | 2.13 | Millimeter |  | Nb |  |  | Half-Cell | 2.13 | Millimeter |  | 90 | 0 |  | 1000 | 500 | 500 | 6 | 338 | -1 | 18 | 193 | 48 | 538 | 50 |  |  |  | 1 | 30 | 24 |  | Good slight full penetration on ~1/5 of circle. Increase amperage to ~50mA on next attempt. |  |  |  |  | C75-BeamTube-WP |  | C75-BeamTubeOut-We |  |  |  | H2G/78546678_Outside Weld
262 | follkiej | 2021-05-13 | ARDPRJ | H2G/78546678 | Inside Weld | Butt | Partial |  |  |  |  | Nb |  |  | Tube | 2.13 | Millimeter |  | Nb |  |  | Half-Cell | 2.13 | Millimeter |  | 90 | -14 |  | 1000 | 500 | 500 | 6 | 338 | -1 | 18 | 205 | 42 | 538 | 50 | [12 empty] | C75-BeamTube-WP |  | C75-BeamTubeIn-We |  |  |  | H2G/78546678_Inside Weld
263 | follkiej | 2021-05-13 | ARDPRJ | H2G/78546678 | Inside Smoothing | Butt | Partial |  |  |  |  | Nb |  |  | Tube | 2.13 | Millimeter |  | Nb |  |  | Half-Cell | 2.13 | Millimeter |  | 90 | -14 |  | 1000 | 550 | 550 | 6 | 325 | -14 | 18 | 205 | 42 | 538 | 50 | [12 empty] | C75-BeamTube-WP |  | C75-BeamTubeIn-We |  |  |  | H2G/78546678_Inside Smoothing
264 | follkiej | 2021-05-13 | ARDPRJ | H2C/78546827 | Inside Weld #3 | Butt | Partial |  |  |  |  | Nb |  |  | Tube | 2.13 | Millimeter |  | Nb |  |  | Half-Cell | 2.13 | Millimeter |  | 90 | -14 |  | 1000 | 500 | 500 | 6 | 338 | -1 | 18 | 205 | 42 | 538 | 50 | [7 empty] | Full power pass to clear pores. |  |  |  |  | C75-BeamTube-WP |  | C75-BeamTubeIn-We |  |  |  | H2C/78546827_Inside Weld #3
265 | follkiej | 2021-05-13 | ARDPRJ | H2C/78546827 | Inside Smoothing #5 | Butt | Partial |  |  |  |  | Nb |  |  | Tube | 2.13 | Millimeter |  | Nb |  |  | Half-Cell | 2.13 | Millimeter |  | 90 | -14 |  | 1000 | 550 | 550 | 6 | 325 | -14 | 18 | 205 | 42 | 538 | 50 | [7 empty] | Looks good defects outside of weld area |  |  |  |  | C75-BeamTube-WP |  | C75-BeamTubeIn-We |  |  |  | H2C/78546827_Inside Smoothing #5
266 | follkiej | 2021-05-13 | ARDPRJ | H2C/78546827 | Inside Weld #4 | Butt | Partial |  |  |  |  | Nb |  |  | Tube | 2.13 | Millimeter |  | Nb |  |  | Half-Cell | 2.13 | Millimeter |  | 90 | -14 |  | 1000 | 500 | 500 | 6 | 338 | -1 | 18 | 205 | 42 | 538 | 50 | [7 empty] | Offset 0.040 from previous set.Full power pass to clear pores. |  |  |  |  | C75-BeamTube-WP |  | C75-BeamTubeIn-We |  |  |  | H2C/78546827_Inside Weld #4
267 | follkiej | 2021-05-13 | ARDPRJ | H2C/78546827 | Inside Smoothing #6 | Butt | Partial |  |  |  |  | Nb |  |  | Tube | 2.13 | Millimeter |  | Nb |  |  | Half-Cell | 2.13 | Millimeter |  | 90 | -14 |  | 1000 | 550 | 550 | 6 | 325 | -14 | 18 | 205 | 42 | 538 | 50 | [7 empty] | Good! |  |  |  |  | C75-BeamTube-WP |  | C75-BeamTubeIn-We |  |  |  | H2C/78546827_Inside Smoothing #6
268 | follkiej | 2021-05-13 | ARDPRJ | H2D/78546736 | Inside Weld #2 | Butt | Partial |  |  |  |  | Nb |  |  | Tube | 2.13 | Millimeter |  | Nb |  |  | Half-Cell | 2.13 | Millimeter |  | 90 | -14 |  | 1000 | 500 | 500 | 6 | 338 | -1 | 18 | 205 | 42 | 538 | 50 | [12 empty] | C75-BeamTube-WP |  | C75-BeamTubeIn-We |  |  |  | H2D/78546736_Inside Weld #2
269 | follkiej | 2021-05-13 | ARDPRJ | H2D/78546736 | Inside Smoothing #3 | Butt | Partial |  |  |  |  | Nb |  |  | Tube | 2.13 | Millimeter |  | Nb |  |  | Half-Cell | 2.13 | Millimeter |  | 90 | -14 |  | 1000 | 550 | 550 | 6 | 325 | -14 | 18 | 205 | 42 | 538 | 50 |  |  |  | 1 | 39 | 7 |  | Needs more passes. Towards half cell has pores towards beampipe is rough |  |  |  |  | C75-BeamTube-WP |  | C75-BeamTubeIn-We |  |  |  | H2D/78546736_Inside Smoothing #3
270 | follkiej | 2021-05-13 | ARDPRJ | H2D/78546736 | Inside Weld #3 | Butt | Partial |  |  |  |  | Nb |  |  | Tube | 2.13 | Millimeter |  | Nb |  |  | Half-Cell | 2.13 | Millimeter |  | 90 | -14 |  | 1000 | 500 | 500 | 6 | 338 | -1 | 18 | 205 | 42 | 538 | 50 | [7 empty] | Offset +0.030 from previous set |  |  |  |  | C75-BeamTube-WP |  | C75-BeamTubeIn-We |  |  |  | H2D/78546736_Inside Weld #3
271 | follkiej | 2021-05-13 | ARDPRJ | H2D/78546736 | Inside Smoothing #4 | Butt | Partial |  |  |  |  | Nb |  |  | Tube | 2.13 | Millimeter |  | Nb |  |  | Half-Cell | 2.13 | Millimeter |  | 90 | -14 |  | 1000 | 550 | 550 | 6 | 325 | -14 | 18 | 205 | 42 | 538 | 50 | [7 empty] | Good |  |  |  |  | C75-BeamTube-WP |  | C75-BeamTubeIn-We |  |  |  | H2D/78546736_Inside Smoothing #4
272 | follkiej | 2021-05-13 | ARDPRJ | H2D/78546736 | Inside Weld #4 | Butt | Partial |  |  |  |  | Nb |  |  | Tube | 2.13 | Millimeter |  | Nb |  |  | Half-Cell | 2.13 | Millimeter |  | 90 | -14 |  | 1000 | 500 | 500 | 6 | 338 | -1 | 18 | 205 | 42 | 538 | 50 | [7 empty] | Offset -0.030 from two sets ago (even offsets each direction) |  |  |  |  | C75-BeamTube-WP |  | C75-BeamTubeIn-We |  |  |  | H2D/78546736_Inside Weld #4
273 | follkiej | 2021-05-13 | ARDPRJ | H2D/78546736 | Inside Smoothing #5 | Butt | Partial |  |  |  |  | Nb |  |  | Tube | 2.13 | Millimeter |  | Nb |  |  | Half-Cell | 2.13 | Millimeter |  | 90 | -14 |  | 1000 | 550 | 550 | 6 | 325 | -14 | 18 | 205 | 42 | 538 | 50 |  |  |  | 1 | 44 | 17 |  | Good! |  |  |  |  | C75-BeamTube-WP |  | C75-BeamTubeIn-We |  |  |  | H2D/78546736_Inside Smoothing #5
277 | aobrien | 2021-05-20 | ARDPRJ | H2C/H2G | Outside Tack | Butt | Partial |  |  |  |  | Nb |  |  | Tube | 1.63 | Millimeter |  | Nb |  |  | Half-Cell | 1.63 | Millimeter |  | 90 | 0 |  | 1000 | 250 | 250 | 6 | 338 | -1 | 18 | 80 | 25 | 534 | 50 | [12 empty] | C75-HalfCell-WP |  | C75-HalfCellOut-Ta |  |  |  | H2C/H2G_Outside Tack
278 | aobrien | 2021-05-20 | ARDPRJ | H2C/H2G | Outside Weld | Butt | Complete |  |  |  |  | Nb |  |  | Tube | 1.63 | Millimeter |  | Nb |  |  | Half-Cell | 1.63 | Millimeter |  | 90 | 0 |  | 1000 | 500 | 500 | 6 | 338 | -1 | 18.75 | 83 | 50 | 534 | 50 |  |  |  | 1 | 50 | 0 |  | Wrong weld program used travel speed should have been 18IPM/F80. Part had full penetration all around maybe slightly too hot. Try next at 48mA |  |  |  |  | C75-HalfCell-WP |  | C75-HalfCellIn-We |  |  |  | H2C/H2G_Outside Weld
279 | aobrien | 2021-05-20 | ARDPRJ | H2C/H2G | Inside Smoothing | Butt | Partial |  |  |  |  | Nb |  |  | Tube | 1.63 | Millimeter |  | Nb |  |  | Half-Cell | 1.63 | Millimeter |  | 90 | -30 |  | 1000 | 550 | 550 | 8 | 316 | -11 | 18 | 83 | 42 | 534 | 50 |  |  |  | 1 | 51 | 43 |  | Great |  |  |  |  | C75-HalfCell-WP |  | C75-HalfCellSmooth |  |  |  | H2C/H2G_Inside Smoothing
280 | aobrien | 2021-05-20 | ARDPRJ | H2C/Beam Tube A | Outside Tack | Butt | Partial |  |  |  |  | Nb |  |  | Tube | 2.13 | Millimeter |  | Nb |  |  | Half-Cell | 2.13 | Millimeter |  | 90 | 0 |  | 1000 | 250 | 250 | 6 | 338 | -1 | 18 | 193 | 25 | 534 | 50 | [12 empty] | C75-BeamTube-WP |  | C75-BeamTubeOut-Ta |  |  |  | H2C/Beam Tube A_Outside Tack
281 | aobrien | 2021-05-20 | ARDPRJ | H2C/Beam Tube A | Outside Weld | Butt | Complete |  |  |  |  | Nb |  |  | Tube | 2.13 | Millimeter |  | Nb |  |  | Half-Cell | 2.13 | Millimeter |  | 90 | 0 |  | 1000 | 500 | 500 | 6 | 338 | -1 | 18 | 193 | 50 | 534 | 50 | [7 empty] | Spotty penetration not full but 360 degrees |  |  |  |  | C75-BeamTube-WP |  | C75-BeamTubeOut-We |  |  |  | H2C/Beam Tube A_Outside Weld
282 | aobrien | 2021-05-20 | ARDPRJ | H2G/Beam Tube A | Outside Tack | Butt | Partial |  |  |  |  | Nb |  |  | Tube | 2.13 | Millimeter |  | Nb |  |  | Half-Cell | 2.13 | Millimeter |  | 90 | 0 |  | 1000 | 250 | 250 | 6 | 338 | -1 | 18 | 193 | 25 | 534 | 50 |  |  |  | 1 | 53 | 26 | [6 empty] | C75-BeamTube-WP |  | C75-BeamTubeOut-Ta |  |  |  | H2G/Beam Tube A_Outside Tack
283 | aobrien | 2021-05-20 | ARDPRJ | H2G/Beam Tube A | Outside Weld | Butt | Complete |  |  |  |  | Nb |  |  | Tube | 2.13 | Millimeter |  | Nb |  |  | Half-Cell | 2.13 | Millimeter |  | 90 | 0 |  | 1000 | 500 | 500 | 6 | 338 | -1 | 18 | 193 | 53 | 534 | 50 |  |  |  | 1 | 54 | 6 |  | Still not fully penetrated similar to previous. |  |  |  |  | C75-BeamTube-WP |  | C75-BeamTubeOut-We |  |  |  | H2G/Beam Tube A_Outside Weld
284 | aobrien | 2021-05-21 | ARDPRJ | H2G/Beam Tube A Repair 1 | Outside Weld | Butt | Complete |  |  |  |  | Nb |  |  | Tube | 2.13 | Millimeter |  | Nb |  |  | Half-Cell | 2.13 | Millimeter |  | 90 | 0 |  | 1000 | 475 | 475 | 6 | 338 | -1 | 18 | 193 | 53 | 535 | 50 |  |  |  | 1 | 54 | 57 |  | Still not fully penetrated |  |  |  |  | C75-BeamTube-WP |  | C75-BeamTubeOut-We |  |  |  | H2G/Beam Tube A Repair 1_Outside Weld
285 | aobrien | 2021-05-21 | ARDPRJ | H2G/Beam Tube A Repair 2 | Outside Weld | Butt | Complete |  |  |  |  | Nb |  |  | Tube | 2.13 | Millimeter |  | Nb |  |  | Half-Cell | 2.13 | Millimeter |  | 90 | 0 |  | 1000 | 450 | 450 | 6 | 338 | -1 | 18 | 193 | 56 | 535 | 50 |  |  |  | 1 | 55 | 36 |  | Still not fully penetrated |  |  |  |  | C75-BeamTube-WP |  | C75-BeamTubeOut-We |  |  |  | H2G/Beam Tube A Repair 2_Outside Weld
286 | aobrien | 2021-05-21 | ARDPRJ | H2G/Beam Tube A Repair 3 | Outside Weld | Butt | Complete |  |  |  |  | Nb |  |  | Tube | 2.13 | Millimeter |  | Nb |  |  | Half-Cell | 2.13 | Millimeter |  | 90 | 0 |  | 1000 | 450 | 450 | 6 | 338 | -1 | 15 | 161 | 56 | 535 | 50 |  |  |  | 1 | 56 | 25 |  | Still not fully penetrated |  |  |  |  | C75-BeamTube-WP |  | C75-BeamTubeOut-We |  |  |  | H2G/Beam Tube A Repair 3_Outside Weld
287 | aobrien | 2021-05-21 | ARDPRJ | H2G/Beam Tube A Repair 4 | Outside Weld | Butt | Complete |  |  |  |  | Nb |  |  | Tube | 2.13 | Millimeter |  | Nb |  |  | Half-Cell | 2.13 | Millimeter |  | 90 | 0 |  | 1000 | 450 | 450 | 6 | 338 | -1 | 12 | 129 | 56 | 535 | 50 |  |  |  | 1 | 57 | 26 |  | Still not fully penetrated |  |  |  |  | C75-BeamTube-WP |  | C75-BeamTubeOut-We |  |  |  | H2G/Beam Tube A Repair 4_Outside Weld
288 | aobrien | 2021-05-21 | ARDPRJ | H2G/Beam Tube A Repair 5 | Outside Weld | Butt | Complete |  |  |  |  | Nb |  |  | Tube | 2.13 | Millimeter |  | Nb |  |  | Half-Cell | 2.13 | Millimeter |  | 90 | 0 |  | 1000 | 450 | 450 | 6 | 338 | -1 | 8 | 129 | 58 | 535 | 50 |  |  |  | 1 | 58 | 49 |  | Full penetration looks good considering |  |  |  |  | C75-BeamTube-WP |  | C75-BeamTubeOut-We |  |  |  | H2G/Beam Tube A Repair 5_Outside Weld
289 | aobrien | 2021-05-21 | ARDPRJ | H2C/Beam Tube A | Outside Weld | Butt | Complete |  |  |  |  | Nb |  |  | Tube | 2.13 | Millimeter |  | Nb |  |  | Half-Cell | 2.13 | Millimeter |  | 90 | 0 |  | 1000 | 450 | 450 | 6 | 338 | -1 | 8 | 129 | 54 | 535 | 50 |  |  |  | 2 | 0 | 19 | [6 empty] | C75-BeamTube-WP |  | C75-BeamTubeOut-We |  |  |  | H2C/Beam Tube A_Outside Weld
290 | aobrien | 2021-05-24 | ARDPRJ | H2D/H2H | Outside Tack | Butt | Partial |  |  |  |  | Nb |  |  | Tube | 1.63 | Millimeter |  | Nb |  |  | Half-Cell | 1.63 | Millimeter |  | 90 | 0 |  | 1000 | 250 | 250 | 6 | 338 | -1 | 18 | 80 | 25 | 534 | 50 | [7 empty] | Good |  |  |  |  | C75-HalfCell-WP |  | C75-HalfCellOut-Ta |  |  |  | H2D/H2H_Outside Tack
291 | aobrien | 2021-05-24 | ARDPRJ | H2D/H2H | Outside Weld | Butt | Complete |  |  |  |  | Nb |  |  | Tube | 1.63 | Millimeter |  | Nb |  |  | Half-Cell | 1.63 | Millimeter |  | 90 | 0 |  | 1000 | 500 | 500 | 6 | 338 | -1 | 18 | 80 | 47 | 534 | 50 |  |  |  | 2 | 2 | 27 |  | Great face and root appearance |  |  |  |  | C75-HalfCell-WP |  | C75-HalfCellIn-We |  |  |  | H2D/H2H_Outside Weld
292 | aobrien | 2021-05-24 | ARDPRJ | H2D/H2H | Inside Smoothing | Butt | Partial |  |  |  |  | Nb |  |  | Tube | 1.63 | Millimeter |  | Nb |  |  | Half-Cell | 1.63 | Millimeter |  | 90 | -30 |  | 1000 | 550 | 550 | 8 | 316 | -11 | 18 | 83 | 42 | 534 | 50 |  |  |  | 2 | 4 | 17 | [6 empty] | C75-HalfCell-WP |  | C75-HalfCellSmooth |  |  |  | H2D/H2H_Inside Smoothing
293 | aobrien | 2021-05-24 | ARDPRJ | H2D/Beam Tube | Outside Tack | Butt | Partial |  |  |  |  | Nb |  |  | Tube | 2.13 | Millimeter |  | Nb |  |  | Half-Cell | 2.13 | Millimeter |  | 90 | 0 |  | 1000 | 250 | 250 | 6 | 338 | -1 | 18 | 193 | 25 | 534 | 50 | [12 empty] | C75-BeamTube-WP |  | C75-BeamTubeOut-Ta |  |  |  | H2D/Beam Tube_Outside Tack
294 | aobrien | 2021-05-24 | ARDPRJ | H2D/Beam Tube | Outside Weld | Butt | Complete |  |  |  |  | Nb |  |  | Tube | 2.13 | Millimeter |  | Nb |  |  | Half-Cell | 2.13 | Millimeter |  | 90 | 0 |  | 1000 | 500 | 500 | 6 | 338 | -1 | 12 | 129 | 54 | 534 | 50 | [12 empty] | C75-BeamTube-WP |  | C75-BeamTubeOut-We |  |  |  | H2D/Beam Tube_Outside Weld
295 | aobrien | 2021-05-24 | ARDPRJ | H2H/Beam Tube | Outside Tack | Butt | Partial |  |  |  |  | Nb |  |  | Tube | 2.13 | Millimeter |  | Nb |  |  | Half-Cell | 2.13 | Millimeter |  | 90 | 0 |  | 1000 | 250 | 250 | 6 | 338 | -1 | 18 | 193 | 25 | 534 | 50 |  |  |  | 2 | 6 | 47 | [6 empty] | C75-BeamTube-WP |  | C75-BeamTubeOut-Ta |  |  |  | H2H/Beam Tube_Outside Tack
296 | aobrien | 2021-05-24 | ARDPRJ | H2H/Beam Tube | Outside Weld | Butt | Complete |  |  |  |  | Nb |  |  | Tube | 2.13 | Millimeter |  | Nb |  |  | Half-Cell | 2.13 | Millimeter |  | 90 | 0 |  | 1000 | 500 | 500 | 6 | 338 | -1 | 12 | 129 | 54 | 534 | 50 | [12 empty] | C75-BeamTube-WP |  | C75-BeamTubeOut-We |  |  |  | H2H/Beam Tube_Outside Weld
426 | AOBRIEN | 2021-06-29 15:25 | ARDPRJ | C75-SC4 | Beam Tube Stub Tack | Butt | Partial |  |  | AA25797E-E84A-94F1-460932DAA33D6948 | Spindle, 2.750" bossed plates, 2 nuts, spring. Both half cells and stub beam tubes loaded at once. | Nb |  |  | Stamped Sheet | 2.13 | Millimeter | Stub Beam Tube | Nb |  |  |  | 2.13 | Millimeter | Half-Cell Outside | 90 | 0 |  | 1000 | 250 | 250 | 6 | 338 | -1 | 18 | 193 | 25 | 542 | 50 | [7 empty] | Good. |  |  |  |  | C75-BeamTube-WP | 7D1DB0E0-E38F-C8E9-0A896D0260FCAA27 | C75-BeamTubeOut-Ta | 7D214A0F-06B8-70CD-DF6284EF0FE44EF5 | 7D1F6D30-D5E3-A3BD-8264ABF85B2256CE | 7D26530D-CA6A-4D90-17C08CAD3AEBFE5D | C75-SC4_Beam Tube Stub Tack
427 | AOBRIEN | 2021-06-29 15:48 | ARDPRJ | C75-SC4 | Beam Tube Stub Outside Weld |  | Complete |  |  |  | Spindle, 2.750" bossed plates, 2 nuts, spring. Both half cells and stub beam tubes loaded at once. | Nb |  |  |  | 2.13 | Millimeter |  | Nb |  |  |  | 2.13 | Millimeter |  | 90 | 0 |  | 1000 | 500 | 500 | 6 | 338 | -1 | 12 | 129 | 54 | 542 | 50 |  |  |  | 0 | 8 | 18 |  | Perfect weld root, face consistent. | 7E9135E9-D674-D075-5B4C43EE2DB62AA3 | 7E92F74B-FD01-7D76-58E342C324794595 |  |  | C75-BeamTube-WP | 7D37947B-0766-67F4-9086D9D30051B826 | C75-BeamTubeOut-We | 7D392979-BEC4-5706-0E408942E2B9BAA5 | 7D3AAE23-06C9-32A2-71EFB277A7BF0EB8 | 7D3BFF9F-9BF3-5786-8FCE330FFD16909C | C75-SC4_Beam Tube Stub Outside Weld
428 | AOBRIEN | 2021-06-29 16:34 | ARDPRJ | C75-SC4 | Beam Tube Stub #2 Outside Tack | Butt | Complete |  |  |  | Spindle, 2.750" bossed plates, 2 nuts, spring. Both half cells and stub beam tubes loaded at once. | Nb |  |  |  | 2.13 | Millimeter |  | Nb |  |  |  | 2.13 | Millimeter |  | 90 | 0 |  | 1000 | 250 | 250 | 6 | 338 | -1 | 18 | 193 | 25 | 542 | 50 | [7 empty] | Good. |  |  |  |  | C75-BeamTube-WP | 7FA27745-BE87-CBFA-40943E22489922C5 | C75-BeamTubeOut-Ta | 7FA38E9E-DA80-EFC1-77541EAD7596966F | 7FA4DE54-AD16-1B57-D06446FA4226E0C6 | 7FA5E21F-FC3F-A7BA-F9C0F9C615549329 | C75-SC4_Beam Tube Stub #2 Outside Tack
429 | AOBRIEN | 2021-06-29 16:58 | ARDPRJ | C75-SC4 | Beam Tube Stub #2 Outside Weld | Butt | Complete |  |  |  | Spindle, 2.750" bossed plates, 2 nuts, spring. Both half cells and stub beam tubes loaded at once. | Nb |  |  |  | 2.13 | Millimeter |  | Nb |  |  |  | 2.13 | Millimeter |  | 90 | 0 |  | 1000 | 500 | 500 | 6 | 338 | -1 | 12 | 129 | 54 | 542 | 50 | [7 empty] | Great! |  |  |  |  | C75-BeamTube-WP | 7FA8AB42-A878-7033-D4E65CB10D28EEDA | C75-BeamTubeOut-We | 7FAA5016-CD45-D6CC-0C3E65AA4EF19E95 | 7FAB88CC-D49A-B431-1863C763B407E541 | 7FACD6B5-978F-1F97-F8F84EC7F8E24E21 | C75-SC4_Beam Tube Stub #2 Outside Weld
430 | FOLLKIEJ | 2021-06-30 09:22 | ARDPRJ | C75-SC4 | Equator tack | Butt | Partial |  |  |  | Spindle, 2.750" bossed plates, 2 nuts, spring. Both half cells and stub beam tubes loaded at once. | Nb |  |  |  | 1.6 | Millimeter |  | Nb |  |  |  | 1.6 | Millimeter |  | 90 | 0 |  | 1000 | 250 | 250 | 6 | 338 | -1 | 18 | 80 | 25 | 537 | 500 |  |  |  | 0 | 11 | 58 |  | Good. | [5 empty] | A389DD6A-B320-1E96-21C5666F6C83D9A8 |  | A38C4C4A-04FD-D2C6-A86D8C2B04E0140E | A39092D0-93C6-2F61-6E33531CC2CB3046 | A3978026-91CA-E0EF-F18FC035A50AC607 | C75-SC4_Equator tack
431 | FOLLKIEJ | 2021-06-30 09:47 | ARDPRJ | C75-SC4 | Equator Weld | Butt | Complete |  |  |  | Spindle, 2.750" bossed plates, 2 nuts, spring. Both half cells and stub beam tubes loaded at once. | Nb |  |  |  | 1.6 | Millimeter |  | Nb |  |  |  | 1.6 | Millimeter |  | 90 | 0 |  | 1000 | 500 | 500 | 6 | 338 | -1 | 18 | 80 | 47 | 537 | 500 |  |  |  | 0 | 11 | 58 |  | Underbead good. Close to not needing a smoothing pass (root face higher than ideal. Maybe slow down/widen beam?) | [5 empty] | A402B7CC-C976-75F8-EC3F7D87A8E33D53 |  | A4056097-0CAE-50A9-790CD6E4C28A7DE8 | A407DD4E-E82A-7F21-E7EC55975C8FC40A | A40A3211-CAD9-1269-F45190F89C6D646C | C75-SC4_Equator Weld
432 | AOBRIEN | 2021-06-30 13:11 | ARDPRJ | C75-SC4 | Equator Smoothing | Other | Partial |  |  | AA2AA7D5-DB6D-BF79-B5826BBD9A9E4671 |  | Nb |  |  |  | 1.6 | Millimeter |  | Nb |  |  |  | 1.6 | Millimeter |  | 90 | -30 |  | 1000 | 550 | 550 | 8 | 316 | -11 | 18 | 83 | 42 | 537 | 50 | [12 empty] | C75-HalfCell-WP | AB132A59-BA0A-1AB3-9AF2A45D13CA0DBF | C75-HalfCellSmooth | AB148428-0ACE-9827-D327E5F65169FDE8 | AB15AAAF-C2E2-A0DF-96F3A6CA0823B006 | AB16E24F-F409-584E-A048D9FA9252E992 | C75-SC4_Equator Smoothing
436 | AOBRIEN | 2021-07-01 10:51 | ARDPRJ | C75-SC4 | Beam Tube Outside | [52 empty] | C75-SC4_Beam Tube Outside
437 | AOBRIEN | 2021-07-01 10:51 | ARDPRJ | C75-SC4 | Beam Tube Outside Tack | Butt | Complete |  |  |  | Long spindle to steady rest, lg spacers, die spring, 2x <2.800" boss plates, nuts. | Nb |  |  |  | 2.13 | Millimeter |  | Nb |  |  |  | 2.13 | Millimeter |  | 90 | 0 |  | 1000 | 450 | 450 | 6 | 338 | -1 | 18 | 193 | 25 | 537 | 50 | [7 empty] | Good |  |  |  |  | C75-BeamTube-WP | D9A23390-A777-FC0D-792C090EF538816B | C75-BeamTubeOut-Ta | D9A53F78-DC4D-4BBC-23CCF7CE01E044A9 | D9A6EE9B-C9DF-7566-B66BBD7C16F41740 | D9AB6E35-C101-3C15-B62D5789D63365D3 | C75-SC4_Beam Tube Outside Tack
438 | AOBRIEN | 2021-07-01 10:55 | ARDPRJ | C75-SC4 | Beam Tube Outside Tack #2 | Butt | Partial |  |  |  |  | Nb |  |  |  | 2.13 | Millimeter |  | Nb |  |  |  | 2.13 | Millimeter |  | 90 | 0 |  | 1000 | 450 | 450 | 6 | 338 | -1 | 18 | 193 | 25 | 537 | 50 | [7 empty] | Good |  |  |  |  | C75-BeamTube-WP | D9BC8D76-B1D1-E493-18F92482A2868B63 | C75-BeamTubeOut-Ta | D9BDF6CF-E898-FEB1-7489184F40C95C93 | D9C0743B-C656-B553-B2E5E5A80956801E | D9C30B7B-9B5D-DD7A-A33623B14F45B9CE | C75-SC4_Beam Tube Outside Tack #2
439 | AOBRIEN | 2021-07-01 11:00 | ARDPRJ | C75-SC4 | Beam Tube Outside Weld #2 | Butt | Complete |  |  |  |  | Nb |  |  |  | 2.13 | Millimeter |  | Nb |  |  |  | 2.13 | Millimeter |  | 90 | 0 |  | 1000 | 450 | 450 | 6 | 338 | -1 | 12 | 129 | 54 | 537 | 50 |  |  |  | 0 | 19 | 45 |  | 5 holes, located at 162, 213, 241, 270, 296 degrees |  |  |  |  | C75-BeamTube-WP | D9EFC44E-A512-0220-A0891D074A541505 | C75-BeamTubeOut-We | D9F12FE4-B19A-C6C0-FA6C8D6B0C38E4D5 | D9F24AE9-A5AD-19EF-CB10BF8E40E693F5 | D9F4B388-9F1E-7AF2-6DD127A67612E56D | C75-SC4_Beam Tube Outside Weld #2
440 | AOBRIEN | 2021-07-01 10:50 | ARDPRJ | C75-SC4 | Beam Tube Outside Weld #1 | Butt | Complete |  |  |  |  | Nb |  |  |  | 2.13 | Millimeter |  | Nb |  |  |  | 2.13 | Millimeter |  | 90 | 0 |  | 1000 | 450 | 450 | 6 | 338 | -1 | 12 | 129 | 54 | 537 | 50 | [7 empty] | 9 holes: 2, 79, 116, 175, 202, 240, 268, 300, 330 degrees. | E1648106-FC92-6EA8-BAF203BD4F8B4AAE | E1664B71-D204-1EA9-10C0FA17178E5D30 |  |  | C75-BeamTube-WP | DD7C3B4D-9F46-371B-D82284B0A54A9813 | C75-BeamTubeOut-We | DE4EBC9D-9FD5-478B-F44D912B77F647DD | DE4FD144-B919-D53E-AAAF4E4799164DC3 | DE50E096-CB88-5D19-621D99BE85E25524 | C75-SC4_Beam Tube Outside Weld #1
441 | AOBRIEN |  | ARDPRJ | BT-Test | Weld 1 | Other | Complete | Bead-on-plate test of same parameters that gave us holes |  |  |  | Nb |  | >300 RRR | Plate | 3.3 | Millimeter | [8 empty] | 0 | 0 | 0 | 1000 | 450 | 450 | 6 | 338 | -1 | 12 | 120 | 54 | 537 | 50 | [7 empty] | Weld appear good, clean. One faulted from loss of vacuum but assumed cause dirty material. | E6B16A83-AEED-8FA9-BA601898172BC8D3 | E6B2D8DB-F88D-66B3-8A4235487E3D45FE |  |  | C75-BT-TestWeld | E6A168B3-0CD9-0C51-EBA49018DD795647 | C75-BT-TestWeld | E6A33A57-BB17-589E-EB51BF9972AEC010 | E6AA637A-0B5E-4FC5-9E55DAE66F2B3FE6 | E6AC81C4-0DEF-E2E9-D1BD49F141043120 | BT-Test_Weld 1
442 | AOBRIEN | 2021-07-02 12:43 | ARDPRJ | BT-Test2 | Weld 2 | Other | Complete | Bead on tube. |  |  |  | Nb |  |  |  | 3.18 | Millimeter | [8 empty] | 90 | 0 |  | 1000 | 450 | 450 | 6 | 338 | -1 | 12 | 129 | 81 | 537 | 50 |  |  |  |  | 22 | 15 |  | Holes opened up immediately, likely heat too high. |  |  |  |  | C75-BeamTube-WP | 112494D8-FBF6-AB95-A0B5A03AE86ACB91 | C75-BeamTubeOut-Test | 1125D743-E7A8-52FA-3182FEE763994664 | 112739F8-E17B-71BC-8FAF92BFC2D60B8C | 11286B6C-DEDF-9591-04D2D07784CE187D | BT-Test2_Weld 2
443 | AOBRIEN | 2021-07-02 13:00 | ARDPRJ | BT-Test2 | Weld 2 | Other | Complete | Bead on plate |  |  |  | Nb |  |  |  | 3.18 | Millimeter | [8 empty] | 90 | 0 |  | 1000 | 450 | 450 | 6 | 338 | -1 | 12 | 129 | 54 | 537 | 50 |  |  |  |  | 23 | 12 |  | No holes, also no penetration. | [5 empty] | 15DC0B8A-FCFC-6A61-641A3A35602E48BA |  | 15DE0ACD-BA9D-3C40-7E0AB1C453EB8370 | 15DFA5BC-D017-410B-9304470E6C381FA7 | 15E0DCA3-EE03-4BF3-20655932F26B3578 | BT-Test2_Weld 2
444 | AOBRIEN | 2021-07-06 10:53 | ARDPRJ | BT-Test2 | Weld 3 | Other | Complete | Bead on plate |  |  |  | Nb |  |  |  | 3.18 | Millimeter | [8 empty] | 90 | 0 |  | 1000 | 450 | 450 | 6 | 338 | -1 | 12 | 129 | 67 | 538 | 50 |  |  |  | 0 | 24 | 45 |  | 3x holes in circumference. |  |  |  |  | C75-BeamTube-WP | DB3751ED-F39D-583E-5A57CF3BB165A194 | C75-BeamTubeOut-Test | DB389D9F-0F03-9EC1-3DE174FED59CFB6F | DB39D8D5-D4AB-ED49-BF512062E625EEF2 | DB3AE9A4-045E-1327-A46EB3B1DF79B230 | BT-Test2_Weld 3
445 | AOBRIEN | 2021-07-06 12:06 | ARDPRJ | BT-Test2 | Weld 4 | Other | Complete | Bead on plate |  |  | Moved aluminum spacers away from boss plate to open up holes. | Nb |  |  |  | 3.18 | Millimeter | [8 empty] | 90 | 0 |  | 1000 | 450 | 450 | 6 | 338 | -1 | 12 | 129 | 67 | 538 | 50 |  |  |  | 0 | 25 | 9 |  | No difference. Holes at 46, 72, 95, 120, 144, program stopped at 152. |  |  |  |  | C75-BeamTube-WP | DDD6AF0D-E0FE-3881-7383D85897ECF5E8 | C75-BeamTubeOut-Test | DDD820D8-A123-2D29-0950AF6CA8376A7C | DDD95BD2-D0D4-EDDD-B54D8D9EAE035429 | DDDB1A86-0C06-6BC5-A9B88E9B79458032 | BT-Test2_Weld 4
446 | AOBRIEN | 2021-07-06 14:40 | ARDPRJ | BT-Test2 | Weld 5 |  | Complete | Bead on plate |  |  |  | Nb |  |  |  | 3.18 | Millimeter | [8 empty] | 90 | 0 |  | 1000 | 450 | 450 | 6 | 338 | -1 | 12 | 129 | 67 | 538 | 50 |  |  |  | 0 | 26 | 13 | Allowed vacuum to drop to ~10ut prior to starting. | Peak vacuum during welding was 52ut. 2 holes opened up. |  |  |  |  | C75-BeamTube-WP | E368FC8B-EE6A-E845-617A30D9B771C902 | C75-BeamTubeOut-Test | E36AB22B-E73D-C8B0-F351A798010898C9 | E36C04A0-9C60-37F3-22488381441FFF00 | E36D3E91-B3D7-5F82-0A8B0833CD184A29 | BT-Test2_Weld 5
509 | AOBRIEN | 2021-07-23 13:53 | ARDPRJ | BT-Test2 | Weld 6 | Other | Complete | Bead on Plate |  |  |  | Nb |  | RG | Welded Tube | 3.18 | Millimeter | [8 empty] | 90 | 0 |  | 1000 | 500 | 500 | 6 | 339 | 0 | 12 | 129 | 63 | 533 | 50 |  |  |  | 1 | 20 | 24 | Assembly was recleaned prior to continuing. | 5 holes. Good underbead for most of weld, except first 30 degrees or so. |  |  |  |  | C75-BeamTube-WP | 4DFBAA74-D0C0-F060-60E140B93436C4A5 | C75-BeamTubeOut-Test | 4DFCFEAA-A3B3-AEEB-57AA29D0D434640E | 4DFE4D7A-A025-68BE-0930B0918444494D | 4DFFCA30-A5ED-FA54-B48524B5EA91128B | BT-Test2_Weld 6
510 | AOBRIEN | 2021-07-23 15:20 | ARDPRJ | BT-Test2 | Weld 7 | Other | Complete | Bead on plate |  |  |  | Nb |  |  | RG | 3.18 | Millimeter | [8 empty] | 90 | 0 |  | 1000 | 500 | 500 | 6 | 339 | 0 | 12 | 129 | 60 | 533 | 50 |  |  |  | 1 | 21 | 56 | Ramps up over 1 second, dwells for 1.5 seconds, then motion | Blew one hole. Underbead looks good, still no penetration at weld start. |  |  |  |  | C75-BeamTube-WP | 501EF6DE-D0CF-8D1E-0446C31ECD36F2AD | C75-BeamTubeOut-Test | 50205E98-D429-C424-5F470CBE2ECF2E7B | 50217A9F-F47A-0C6A-9322C199D85023C9 | 5023580D-CA0D-6CAB-2F113F2103C7D452 | BT-Test2_Weld 7
511 | AOBRIEN | 2021-07-26 09:26 | ARDPRJ | BT-Test2 | Weld 8 | Other | Complete | Bead on Plate |  |  |  | Nb |  | RG | Welded Tube | 3.18 | Millimeter | [8 empty] | 90 | 0 |  | 1000 | 500 | 500 | 6 | 339 | 0 | 12 | 127 | 57 | 534 | 50 |  |  |  | 1 | 23 | 28 | Ramp up over 1 second (stationary), dwell 2.5 seconds | No penetration. |  |  |  |  | C75-BeamTube-WP | E036D501-C676-06B3-2D6880F5E0874D54 | C75-BeamTubeOut-Test | E0382FC5-F1F2-CEE5-0E7FB465D0E64D45 | E0395E0E-B834-0A69-4CECE1ADEDFBB539 | E03A9F71-A3E8-52A1-EF3E11172906A0A9 | BT-Test2_Weld 8
512 | AOBRIEN | 2021-07-26 10:43 | ARDPRJ | BT-Test2 | Weld 9 | Other | Complete | Bead on Plate |  |  |  | Nb |  | RG | Welded Tube | 3.18 | Millimeter | [8 empty] | 90 | 0 |  | 1000 | 500 | 500 | 6 | 339 | 0 | 12 | 127 | 59 | 534 | 50 |  |  |  | 1 | 24 | 35 | Amperage adjusted to 58mA mid-weld | No underbead at start (first 1/2" or so), holes until amperage downtuned. |  |  |  |  | C75-BeamTube-WP | E12E4E18-92AA-A1C7-1C45C717067EDBAE | C75-BeamTubeOut-Test | E12FA1EF-9DB3-530E-64F1023A2E4F8043 | E130D416-C8B2-4BEA-E14CD750F22ACD7B | E131F620-E695-B538-010ECE1E9E4C75B0 | BT-Test2_Weld 9
613 | AOBRIEN | 2021-11-03 13:38 | ARDPRJ | C75-SC4 | Replacement BT #1 Tacks | Butt | Partial |  |  | 09E5EA79-D7B4-2EA0-22412FF3181C2E1B | 2x aluminum v-blocks, 2x kantwist clamps. | Nb |  | RG | Rolled Plate | 3.18 | Millimeter |  | Nb |  | RG | Rolled Plate | 3.18 | Millimeter |  | 0 | 0 | 0 | 1000 | 250 | 250 | 6 | 335 | -4 | 6 | 60 | 30 | 565 | 50 | [6 empty] | Two tacks, one at 1.75-2.25" and another at 4.75-5.25" | Good | [6 empty] | 0500_Y_Tack | 055142A4-F9B8-7E3D-630FDEFF1E95B9CF |  |  | C75-SC04_Replacement BT #1 Tacks
614 | AOBRIEN | 2021-11-03 13:47 | ARDPRJ | C75-SC4 | Replacement BT #1 Weld | Butt | Complete |  |  | 09E80003-B29E-8FBB-5C4E233E35A7941B |  | Nb |  | RG | Rolled Plate | 3.18 | Millimeter |  | Nb |  | RG | Rolled Plate | 3.18 | Millimeter |  | 0 | 0 | 0 | 1000 | 500 | 500 | 6 | 335 | -4 | 6 | 60 | 53 | 565 | 50 |  |  |  | 0 | 48 | 41 |  | Weld looks great | 09F4A91B-92EE-BE2A-F7575D02A52840A8 | 09F5A5F2-C5F8-702C-C7C10EF288809FFA |  |  | 125NbTubeSeam-WP |  | 125NbTubeSeam-We |  |  |  | C75-SC4_Replacement BT #1 Weld
615 | FOLLKIEJ | 2021-11-04 07:58 | ARDPRJ | C75-SC4 | Replacement BT #2 Tacks |  | Partial |  |  | 32325902-90F1-1DF3-1A9B289CFB4778F6 | 2x Aluminum V-blocks, 2X Kantwist clamps | Nb |  | RG | Rolled plate | 3.18 | Millimeter | [11 empty] | 1000 | 250 | 250 | 6 | 335 | -4 | 6 | 60 | 30 | 565 | 50 |  |  |  | 0 | 50 | 46 | Two Tacks | Good |  |  |  |  | 125NbTubeSeam-WP | 2E90446A-9F37-E928-DC2C004D391735F5 | 0500_Y_Tack | 2F1C0FEF-9E0A-CFE0-42CEFBF22C6A42C5 | 2F5C3496-B241-A9E6-CEF6B181862E83C5 | 2F5EBDBE-D32D-E7A3-4873939D884ADBB8 | C75-SC4_Replacement BT #2 Tacks
616 | FOLLKIEJ | 2021-11-04 08:08 | ARDPRJ | C75-SC4 | Replacement BT #2 Weld | Butt | Complete |  |  | 3233FEDA-F263-3304-B413B1CF093D108C |  | Nb |  | RG | Rolled plate | 3.18 | Millimeter | [8 empty] | 0 | 0 | 0 | 1000 | 500 | 500 | 6 | 335 | -4 | 6 | 60 | 53 | 565 | 50 |  |  |  | 0 | 50 | 46 |  | Good weld | 2EEF514F-9846-9554-3B22D04E4341DEFF | 2EF25905-F8FA-E4EC-B8DDD3C23DEBF654 |  |  | 125NbTubeSeam-WP |  | 125NbTubeSeam-We | 2EFA3565-B979-7E45-5E58FCF74EF8C58F | 2F021AD0-DF5F-ED53-6CB37FE1501FDB50 | 2F0526C2-D2C4-034C-AFBD2EACE60A887C | C75-SC4_Replacement BT #2 Weld
656 | AOBRIEN | 2022-01-31 10:02 | ARDPRJ | C75 Beamtube Test | Seam 1 Tack | Butt | Partial |  |  | 5801FA40-0236-6373-1E0860513732CC2E |  | Nb |  |  | Rolled Plate | 2.05 | Millimeter |  | Nb |  |  | Rolled Plate | 2.05 | Millimeter |  | 90 | 0 |  | 1000 | 250 | 250 | 6 | 338 | -1 | 18 | 193 | 25 | 553 | 50 | [7 empty] | Tacks appear good through camera | 5804D7B0-AC15-5263-E6766B0F5B3A1E08 |  |  |  | C75-BeamTube-WP | EFA612FD-93A3-A6C8-A9758DFBFCF4BDC5 | C75-BeamTubeOut-Ta | EFA7772C-A973-43D7-0956B7E5C6E701C1 |  | EFA8F494-C9E1-E843-E9602034F3E57FFF | C75 Beamtube Test_Seam 1 Tack
657 | AOBRIEN | 2022-01-31 10:10 | ARDPRJ | C75 Beamtube Test | Seam 1 Weld | Butt | Complete |  |  | 58074642-C3A6-5EE0-E4C7B706374E7C81 |  | Nb |  |  | Rolled Plate | 2.05 | Millimeter |  | Nb |  |  | Rolled Plate | 2.05 | Millimeter |  | 90 | 0 |  | 1000 | 450 | 450 | 6 | 335 | -4 | 12 | 129 | 54 | 553 | 50 |  |  |  | 0 | 41 | 28 |  | Two small expulsions. Root is clean, one small section of underbead at weld overlap. | F559DAC0-EC68-9C19-78EFDC29418C9395 | F55B2908-06FB-4E00-270EC2A8E96562F7 |  |  | C75-BeamTube-WP | EFB0E10F-01F5-72D0-3A6DE211655C0A81 | C75-BeamTubeout-We | EFB22E3C-9BE0-53C7-651FE42CDF380C1F |  | EFB3A459-DE2A-A2D8-348A299C1F3FD633 | C75 Beamtube Test_Seam 1 Weld
658 | AOBRIEN | 2022-01-31 15:21 | ARDPRJ | C75 Beamtube Test | Seam 2 Tack | Butt | Partial |  |  | 5809AC27-ACC8-7C19-5F764AEC31200FCA |  | Nb |  |  | Rolled Plate | 2.05 | Millimeter |  | Nb |  |  | Rolled Plate | 2.05 | Millimeter |  | 90 | 0 |  | 1000 | 250 | 250 | 6 | 338 | -1 | 18 | 193 | 25 | 553 | 50 | [7 empty] | Appears good | 580AF95C-BDAC-BBE6-E0C71B692F79856A |  |  |  | C75-BeamTube-WP | F45A9515-0814-7A79-9792669CA5591D93 | C75-BeamTubeOut-Ta | F45BF2C4-DCCF-6B18-D50BAE12C6B0C197 | F45D5C8F-D05C-7461-5E8D3BBB11C25579 | F45EB2FB-DBE0-5BFC-60EEE26EE17997A9 | C75 Beamtube Test_Seam 2 Tack
659 | AOBRIEN | 2022-01-31 16:24 | ARDPRJ | C75 Beamtube Test | Seam 2 Weld | Butt | Complete |  |  | 580D5B43-BB0C-0852-AAFEE8808227F04B |  | Nb |  |  | Rolled Plate | 2.05 | Millimeter |  | Nb |  |  | Rolled Plate | 2.05 | Millimeter |  | 90 | 0 |  | 1000 | 450 | 450 | 6 | 335 | -4 | 10 | 107 | 55 | 553 | 50 |  |  |  | 0 | 43 | 9 |  | Full underbead, but somewhat small and inconsistent. Increase amperage slightly? | 580EA364-CC3F-EC2F-664136781159E415 | 580FDA06-03C6-248C-1C1DC498441DE243 |  |  | C75-BeamTube-WP | F4614EB4-B969-E8D3-AA7CAC33A134990A | C75-BeamTubeout-We | F46299EA-E545-4F10-D3D7A1F9FFF4058A | F4646A31-F26A-6309-88FFE805D50AC0AF | F465C19B-995B-83FC-4D403A235E10D4D6 | C75 Beamtube Test_Seam 2 Weld
660 | AOBRIEN | 2022-02-01 12:45 | ARDPRJ | C75 Beamtube Test | Seam 3 Tack | Butt | Partial |  | 581202F5-0F41-45E5-395F21AADC73A17F |  |  | Nb |  |  | Rolled Plate | 2.05 | Millimeter |  | Nb |  |  | Rolled Plate | 2.05 | Millimeter |  | 90 | 0 |  | 1000 | 250 | 250 | 6 | 338 | -1 | 18 | 193 | 25 | 551 | 50 | [7 empty] | Looks good. | 58133597-CCDE-60B5-72134098D6E4391E |  |  |  | C75-BeamTube-WP | 57E0FE23-F5AB-D335-608A1987FA6F2302 | C75-BeamTubeOut-Ta |  | 57E29AF4-9612-89DA-B086D14790AD7053 | 57E3E286-C0EE-A524-669A478CD4E9E317 | C75 Beamtube Test_Seam 3 Tack
661 | AOBRIEN | 2022-02-01 14:47 | ARDPRJ | C75 Beamtube Test | Seam 3 Weld | Butt | Complete |  |  | 58153A12-F8E9-BED8-1E7D4E047F1C0713 |  | Nb |  |  | Rolled Plate | 2.05 | Millimeter |  | Nb |  |  | Rolled Plate | 2.05 | Millimeter |  | 90 | 0 |  | 1000 | 450 | 450 | 6 | 335 | -4 | 10 | 107 | 61 | 551 | 50 | [7 empty] | Underbead slightly oversized, use middle parameter | 581657D8-D4EA-9963-2C413A9AB36EB190 | 58178EE7-C9FC-41E6-92CF7636857EB01C |  |  | C75-BeamTube-WP | 57E669BB-AD2F-1FF7-442143174886DD4D | C75-BeamTubeout-We | 57E7D813-F3EC-182E-7191E9A85A1289E9 | 57E92EBD-E536-D700-B8B44119215630B7 | 57EA73D5-B274-5314-E0261903E21818B7 | C75 Beamtube Test_Seam 3 Weld
662 | AOBRIEN | 2022-02-03 11:27 | ARDPRJ | C75-SC04 | Cell to Stub Beam Tube 1 - Tack | Butt | Partial |  |  |  |  | Nb |  |  | Rolled Plate | 2.05 | Millimeter | Base material 1/8 (3.17mm), machined down to 2.05 at weld interface. | Nb |  |  | Stamped Sheet | 2.05 | Millimeter | Base material 1/8 (3.17mm), machined down to 2.05 at weld interface. | 90 | 0 |  | 1000 | 250 | 250 | 6 | 338 | -1 | 18 | 193 | 25 | 552 | 50 | [7 empty] | Tacks look good. | 55B7B832-98FE-BE41-73D267F77C7D3C05 | 55B90965-F0E2-7E78-2FD4C242FD34B28E | 55BA952E-F8F9-8677-50ED3C7808E6F4F6 |  | C75-BeamTube-WP | 8F517F33-0CE7-B2BE-3B65A882831C992D | C75-BeamTubeOut-Ta | 8F52EEFD-C142-95A6-AD98F0BF85B82006 | 8F54B08E-D5FD-7D93-FC97CFF453AB852F | 8F56341D-F1CD-EBEF-002C7680499EF766 | C75-SC04_Cell to Stub Beam Tube 1 - Tack
663 | AOBRIEN | 2022-02-03 11:35 | ARDPRJ | C75-SC04 | Cell to Stub Beam Tube 1 - Weld | Butt | Complete |  |  |  |  | Nb |  |  | Rolled Plate | 2.05 | Millimeter | Base material 1/8" (3.17mm), machined to 2.05mm at interface. | Nb |  |  | Stamped Sheet | 2.05 | Millimeter | Base material 1/8" (3.17mm), machined to 2.05mm at interface. | 90 | 0 |  | 1000 | 450 | 450 | 6 | 335 | -4 | 10 | 107 | 58 | 552 | 50 | [7 empty] | Blew 2 holes at 317 degrees and 347 degrees (weld start = 0 degrees). Unsure of specific deviation that caused problem, all data files show that the weld was within acceptable limits established the day prior. | 55C38D4D-EA14-CD85-860E8B51DC3C16E6 | 55C501D2-AAD0-5A05-787D1A13D4FAB646 | 55C68545-AAA7-8B69-C1C3CE60E0227213 |  | C75-BeamTube-WP | 8F5BE6CF-A67F-8AB8-0273E65F644632AA | C75-BeamTubeOut-We | 8F5D4DB0-FD6E-ED24-8FEF2889818D2E19 | 8F6097D6-0447-116D-E980E3E43D4B12E3 | 8F636086-C5F3-F167-6CA490F7D895A12B | C75-SC04_Cell to Stub Beam Tube 1 - Weld
664 | AOBRIEN | 2022-02-03 11:33 | ARDPRJ | C75-SC04 | Cell to Stub Beam Tube 2 - Tack | Butt | Partial |  |  |  |  | Nb |  |  | Rolled Plate | 2.05 | Millimeter | Base material is 1.8" (3.17mm). Machined to 2.05 at weld interface. | Nb |  |  | Stamped Sheet | 2.05 | Millimeter | Base material is 1.8" (3.17mm). Machined to 2.05 at weld interface. | 90 | 0 |  | 1000 | 250 | 250 | 6 | 338 | -1 | 18 | 193 | 25 | 552 | 50 | [7 empty] | Tacks look good. |  |  |  |  | C75-BeamTube-WP | 8F73D16A-DA13-418D-DFE16D5D4032CFC5 | C75-BeamTubeOut-Ta | 8F74F864-9971-39DB-B89FC4973E64D08D | 8F76A7C0-B955-E447-611B6C9E3E4EDFDC | 8F7DF6C8-9773-2B80-8AE9C7F273FBA303 | C75-SC04_Cell to Stub Beam Tube 2 - Tack
665 | AOBRIEN | 2022-02-03 14:45 | ARDPRJ | C75-SC04 | Cell to Stub Beam Tube 2 - Weld | Butt | Complete |  |  |  |  | Nb |  |  | Rolled Plate | 2.05 | Millimeter |  | Nb |  |  | Stamped Sheet | 2.05 | Millimeter |  | 90 | 0 |  | 1000 | 450 | 450 | 6 | 335 | -4 | 10 | 107 | 55 | 552 | 50 | [7 empty] | Weld looks good. | 55CA99DE-D460-B302-C4D41FFF03437187 | 55CBBC33-C8A0-3926-CCD41D50BA06D6B5 |  |  | C75-BeamTube-WP | 8F848F3A-D76B-B6E5-4B6F15423F173EE3 | C75-BeamTubeOut-We | 8F86C0A2-F029-3B12-7FDBEA67BE17A9A6 | 8F891413-987C-FC77-5E7EE2257AD57668 | 8F8A965F-09E5-0EB2-C27BF6B33C9564C7 | C75-SC04_Cell to Stub Beam Tube 2 - Weld
666 | AOBRIEN | 2022-02-03 16:37 | ARDPRJ | C75-SC04 | Hole Repairs | Butt | Complete |  |  |  |  | Nb |  |  | Rolled Plate | 2.05 | Millimeter | Base material is 1/8" (3.17mm), machined to 2.05mm at interface | Nb |  |  | Wire | 2.54 | Millimeter | 0.100" niobium wire, cut to size and slightly flattened into hole. | 90 | 0 | 0 | 1000 | 75 | 75 | 6 | 338 | -1 | 0 | 0 | 15 | 552 | 50 | [6 empty] | Procedure ran multiple times. Sole purpose of process is to tack filled plugs into place for final weld. | Appears good | [6 empty] | Spot6 | 8F9B81B9-EA23-B4CE-25C4E85E551B20B4 | 8F9D0F33-0F4D-54B4-1DDB1252AD803070 | 8F9E200D-E1D9-258C-89606FF6D1034A2F | C75-SC04_Hole Repairs
667 | AOBRIEN | 2022-02-04 11:49 | ARDPRJ | C75-SC04 | Cell to Stub Beam Tube 1 - Weld Repair | Other | Complete | Running over previous pass. Holes were filled with preplaced niobium filler |  |  |  | Nb |  |  | Rolled Plate | 2.05 | Millimeter | [8 empty] | 90 | 0 |  | 1000 | 450 | 450 | 6 | 335 | -4 | 10 | 107 | 55 | 553 | 50 | [7 empty] | Holes failed to wet in properly, 3rd hole appeared (HOW?!) | 55CE7E1F-B670-631A-8BCB61719D8483FF | 55CFBAC5-C6A4-BCCF-08358F8953023692 |  |  | C75-BeamTube-WP | 55D11534-DD95-8D9D-4A9E7C76AD38BB6D | C75-BeamTubeout-We | 55D2291B-99B7-80B9-CD2AB34AC3A5F00D | 55E4945B-FA85-14A9-B2C7CE4F0A694C61 | 55EDB6A9-9CFA-E216-C641CAC470CAEF0B | C75-SC04_Cell to Stub Beam Tube 1 - Weld Repair
774 | AOBRIEN | 2022-03-29 12:47 | ARDPRJ | Eq. Cooling Ring Test | Tacks | Fillet | Partial |  |  |  | None, ring was undersized (and/or half-cell was oversized) so we got them to stick together | Nb |  |  | Stamped Sheet | 2.05 | Millimeter |  | Nb |  |  | Sheet | 3.18 | Millimeter |  | 90 | -60 |  | 1000 | 125 | 125 | 6 | 332 | -7 | 10 | 72 | 25 | 538 | 50 | [6 empty] | Program ran 4 times, on 90 degree intervals. | Looks good. | 64FF6389-0170-81C0-B031ED9D792F6E2F | [5 empty] | 2,4G-EqCoolRing-Ta | 64F448A7-A548-E11A-34834CA24F8BB8E3 | 6511796E-F9C1-9F1A-C4ACA0B53FC94DAC | 6512DBE2-A89A-F344-93E263BD9265B951 | Eq. Cooling Ring Test_Tacks
775 | AOBRIEN | 2022-03-29 12:52 | ARDPRJ | Eq. Cooling Ring Test 1 | Seam 1 Weld 1 | Fillet | Complete | Single sided non-bevelled fillet, full penetration |  |  |  | Nb |  |  | Stamped Sheet | 2.05 | Millimeter |  | Nb |  |  | Sheet | 3.18 | Millimeter |  | 90 | -60 |  | 1000 | 125 | 125 | 6 | 332 | -7 | 10 | 72 | 47 | 538 | 50 |  |  |  | 4 | 23 | 10 | Seam offset by +0.045" in the y | Face looks good, no penetration on back side. | 65210317-979C-F6EA-6F4FBE5ED9CB43CA | F5C5017C-AAA5-6F4D-28854606D24E4113 |  |  | 2,4G-EqCoolRing-APT | 6515BE22-C0CB-D7EA-00AEC5A4F73858AA | 2,4G-EqCoolRing-We | 651A22FF-0ACF-9E3B-C6828ED2B118180E | 651BF18F-FA54-E63A-B52C15EB0A2A84DE | 651DA83C-FB28-8E34-8E88FA7094C62B40 | Eq. Cooling Ring Test 1_Seam 1 Weld 1
776 | AOBRIEN | 2022-03-29 14:12 | ARDPRJ | Eq. Cooling Ring Test 1 | Seam 1 Weld 2 | Fillet | Complete | Single sided non-bevelled fillet, full penetration |  |  |  | Nb |  |  | Stamped Sheet | 2.05 | Millimeter |  | Nb |  |  | Sheet | 3.18 | Millimeter |  | 90 | -60 |  | 1000 | 125 | 125 | 6 | 332 | -7 | 10 | 72 | 70 | 538 | 50 |  |  |  | 4 | 23 | 35 | Weld penetrated cell instead of cooling ring. Discovered offset was incorrect (should have been 0.045" +Z, not +Y). | Weld blew through. | F5CC23FE-B14C-5587-40B31A6173822CCA |  |  |  | 2,4G-EqCoolRing-APT | 652861CC-F2ED-41C2-13A6DB8D9266DF50 | 2,4G-EqCoolRing-We | 652C20F9-A108-92BA-11419108FC4C202F | 65309504-B973-0D2C-DC114742E33A5420 | 6536B068-FF92-3287-4B23213CCC420565 | Eq. Cooling Ring Test 1_Seam 1 Weld 2
777 | AOBRIEN | 2022-03-29 15:22 | ARDPRJ | Eq. Cooling Ring Test 1 | Seam 1 Weld 3 | Fillet | Complete | Single sided non-bevelled fillet, full penetration |  |  |  | Nb |  |  | Stamped Sheet | 2.05 | Millimeter |  | Nb |  |  | Sheet | 3.18 | Millimeter |  | 90 | -60 |  | 1000 | 125 | 125 | 6 | 332 | -7 | 10 | 72 | 60 | 538 | 50 | [6 empty] | Offset Y+0.065" | Small bits of inside underbead. Back side of ring shows penetration. Needs to be slightly cooler (alternative, increase power slightly and decrease focus) | F5E80621-0EB7-70F5-D0BACD3D46A82782 |  |  |  | 2,4G-EqCoolRing-APT | 67BC74FE-CAD7-3C58-AF64BA8EEAD6646B | 2,4G-EqCoolRing-We | 67BDC040-AF00-436C-A64E002E8A08BDFC | 67BF0689-B2B0-82CE-E0AF14BBC4109C98 | 67C08448-D931-E564-59C3677555AD18CB | Eq. Cooling Ring Test 1_Seam 1 Weld 3
778 | AOBRIEN | 2022-03-29 16:17 | ARDPRJ | Eq. Cooling Ring Test 1 | SEam 1 Weld 4 | Fillet | Complete | Single sided non-bevelled fillet, full penetration |  |  |  | Nb |  |  | Stamped Sheet | 2.05 | Millimeter |  | Nb |  |  | Sheet | 3.18 | Millimeter |  | 90 | -60 |  | 1000 | 125 | 125 | 6 | 332 | -7 | 10 | 72 | 55 | 538 | 50 | [6 empty] | Offset Y+0.065" |  | F5ED892E-02C3-073C-E6E049A0566138DA |  |  |  | 2,4G-EqCoolRing-APT | 69B54E17-08AD-1212-DA4040F8E7FFC22C | 2,4G-EqCoolRing-We | 69B65F3D-C8AC-C4AB-FFBAF0F44DC1B9B4 | 69B78C6F-CB32-19A0-520C703226FA0945 | 69BC3691-CBA6-C38C-47EF20EE889A8BA4 | Eq. Cooling Ring Test 1_SEam 1 Weld 4
779 | AOBRIEN | 2022-03-30 10:27 | ARDPRJ | Eq. Cooling Ring Test 2 | Tacking | Fillet | Partial |  |  |  |  | Nb |  |  | Stamped Sheet | 2.05 | Millimeter |  | Nb |  |  | Sheet | 3.18 | Millimeter |  | 0 | 0 | 0 | 1000 | 100 | 100 | 6 | 335 | -4 |  |  | 30 | 552 | 50 | [14 empty] | Spot6-PudSize | 90A7DA1E-A6B6-715F-CFFB6F6F3D3399B3 | 90A96025-A71E-E2BD-1BCA0311B31DC4FC | 90AA6EEE-9B48-12CA-1F76C6C018B59B99 | Eq. Cooling Ring Test 2_Tacking
780 | AOBRIEN | 2022-03-30 10:29 | ARDPRJ | Eq. Cooling Ring Test 2 | Seam 1 Weld 1 | Fillet | Complete |  |  |  |  | Nb |  |  | Stamped Sheet | 2.05 | Millimeter |  | Nb |  |  | Sheet | 3.18 | Millimeter |  | 90 | -60 |  | 1000 | 125 | 125 | 6 | 328 | -11 | 10 | 72 | 60 | 552 | 50 |  |  |  | 4 | 29 | 58 | Offset Y+0.065" |  | F5F399DE-C82E-9E42-8A55B2F7FFAC41E6 |  |  |  | 2,4G-EqCoolRing-APT | 9089B01C-ED0A-E082-AD3EB20DF6DA7C65 | 2,4G-EqCoolRing-We | 908B1366-AC16-256A-D04C257F4C7A6885 | 908CCBD6-DAD6-0C06-EF87DD9AD9607BB0 | 908E5EE8-F3F4-C6C0-8546A84E79EE853E | Eq. Cooling Ring Test 2_Seam 1 Weld 1
781 | AOBRIEN | 2022-03-30 13:34 | ARDPRJ | Eq. Cooling Ring Test 2 | Seam 1 Weld 2 | Fillet | Complete |  |  |  |  | Nb |  |  | Stamped Sheet | 2.05 | Millimeter |  | Nb |  |  | Sheet | 3.18 | Millimeter |  | 90 | -60 |  | 1000 | 125 | 125 | 6 | 328 | -11 | 10 | 72 | 65 | 552 | 50 |  |  |  | 4 | 31 | 47 | Offset Y+0.065" from seam |  | F5F67EBD-97BF-DFAA-9C6C97F4D70D2C4F |  |  |  | 2,4G-EqCoolRing-APT | 97031992-D1E8-6080-F92BD814C1FC1D74 | 2,4G-EqCoolRing-We | 97043F61-D9E8-31C3-F7142D3DDDE68845 | 9705AA47-9974-5E57-E2EEB75FF30A55DD | 9706F934-9E9D-0CBF-6ECC7BC1AF494EA4 | Eq. Cooling Ring Test 2_Seam 1 Weld 2
782 | AOBRIEN | 2022-03-30 15:00 | ARDPRJ | Eq. Cooling Ring Test 2 | Seam 1 Weld 3 | Fillet | Complete |  |  |  |  | Nb |  |  | Stamped Sheet | 2.05 | Millimeter |  | Nb |  |  | Sheet | 3.18 | Millimeter |  | 90 | -60 |  | 1000 | 75 | 75 | 6 | 328 | -11 | 10 | 72 | 50 | 552 | 50 |  |  |  | 4 | 32 | 35 | Offset Y+0.050" | No penetration | F5FE0622-E324-1301-5839A1EDFBF520D1 |  |  |  | 2,4G-EqCoolRing-APT | 9BC1EA15-BAFB-F5F6-F8FC0F7BCAAF993E | 2,4G-EqCoolRing-We | 9BC4E8A8-FDEE-2215-A23731C9CE331327 | 9BC65AD2-C1B6-378C-F88361FB2FA510DC | 9BC7F4DD-ABB9-E7F1-B848E18BE02F8689 | Eq. Cooling Ring Test 2_Seam 1 Weld 3
783 | AOBRIEN | 2022-03-30 15:44 | ARDPRJ | Eq. Cooling Ring Test 2 | Seam 1 Weld 4 | Fillet | Complete |  |  |  |  | Nb |  |  | Stamped Sheet | 2.05 | Millimeter |  | Nb |  |  | Sheet | 3.18 | Millimeter |  | 90 | -60 |  | 1000 | 75 | 75 | 6 | 328 | -11 | 10 | 72 | 60 | 552 | 50 |  |  |  | 4 | 33 | 3 | Offset Y+0.050" |  | F601EC87-A03F-D446-5A058C44DBF0BF15 |  |  |  | 4mmNbTubeSeam-WP | 9BBB52C1-C28F-F326-3DDFBB38D6AC4CD7 | 4mmNbTubeSeam-We | 9BBC939D-05BB-CA34-BC1F5C7BC8093CD3 | 9BBE1679-0492-34A0-BFA2BADF21A4E1D0 | 9BBF86AB-CEED-BD5E-B42B03C73E25EE9D | Eq. Cooling Ring Test 2_Seam 1 Weld 4
784 | AOBRIEN | 2022-03-31 15:08 | ARDPRJ | C75-SC04 | Cell to Stub Tube 1 - Hole Fill | Other | Partial |  |  |  |  | Nb |  |  | Stamped Sheet | 2.05 | Millimeter |  | Nb |  |  | Wire | 2.45 | Millimeter |  | 90 | 0 |  |  |  |  | 6 | 338 | -1 |  |  | 15 | 552 | 50 | [7 empty] | Used the spot program to tack the filler plugs in place. | [6 empty] | Spot6 | CF5CCD15-0920-BE87-2155DE152F507E45 | CF637234-DC68-EB52-47E788A8D89188BF | CF73FB48-F469-F7CE-20CB1F2412BDDA0C | C75-SC04_Cell to Stub Tube 1 - Hole Fill
785 | AOBRIEN | 2022-03-31 15:10 | ARDPRJ | C75-SC04 | Cell to Stub Tube 1 - Hole Repair | Other | Partial |  |  |  |  | Nb |  |  | Stamped Sheet | 2.05 | Millimeter |  | Nb |  |  | Wire | 2.54 | Millimeter |  | 90 | 0 |  | 1000 | 450 | 450 | 6 | 330 | -9 | 18 | 191 | 45 | 552 | 50 |  |  |  | 4 | 37 | 5 |  | Pass was meant to fuse the plug into the cell with enough heat conduction to do a final pass at the original weld parameters. All 3 holes remained after fill, however they did reduce in size. |  |  |  |  | Arc4pt-APT | CF4D3FEA-9CF1-B74D-ED639FD92EB74ED8 | Arc4pt-Weld | CF5019BC-94DE-D026-D951E2525063BFFD | CF54894A-FF5F-94E8-E23D4CCEE3848EEC | CF55BB62-A784-901E-E7AF3456A5B146DD | C75-SC04_Cell to Stub Tube 1 - Hole Repair
786 | AOBRIEN | 2022-04-01 10:59 | ARDPRJ | C75-SC04 | Cell to Stub Tube 1 - Hole Fill | Other | Partial |  |  |  |  | Nb |  |  | Stamped Sheet | 2.05 | Millimeter |  | Nb |  |  | Wire | 2.54 | Millimeter |  | 90 | 0 | 0 |  |  |  | 6 | 338 | -1 |  |  | 15 | 549 | 50 | [6 empty] | Tacking filler plugs in place | [7 empty] | Spot6 | F8FEC765-C148-B751-463EEE0F4985719C | F90121FA-E02C-896C-1A1FAAF1B8DDE5D5 | F9029A4E-B9A5-9DBD-1ADE0299462340EB | C75-SC04_Cell to Stub Tube 1 - Hole Fill
787 | AOBRIEN | 2022-04-01 11:02 | ARDPRJ | C75-SC04 | Cell to Stub Tube 1 - Hole Repair | Other | Partial |  |  |  |  | Nb |  |  | Stamped Sheet | 2.05 | Millimeter |  | Nb |  |  | Wire | 2.54 | Millimeter |  | 90 | 0 |  | 1000 | 450 | 450 | 6 | 330 | -9 | 18 | 191 | 45 | 549 | 50 |  |  |  | 4 | 39 | 42 | Partial penetration pass to wet-in the plug | [5 empty] | Arc4pt-APT | F90B2F65-AE5B-F743-D3B84DF30E9E0367 | Arc4pt-Weld | F90C65DE-B6D3-D473-737C8DB30AEAE9AE | F90EC0BF-B797-C747-78A58072AC047A61 | F90FF57B-C29E-76A0-8C487BDF5A0EC4F0 | C75-SC04_Cell to Stub Tube 1 - Hole Repair
788 | AOBRIEN | 2022-04-01 13:14 | ARDPRJ | C75-SC04 | Cell to Stub Tube - Repair Weld | Other | Complete | Reweld over previous |  |  |  | Nb |  |  | Stamped Sheet | 2.05 | Millimeter | [8 empty] | 90 | 0 |  | 1000 | 450 | 450 | 6 | 330 | -9 | 12 | 107 | 55 | 549 | 50 |  |  |  | 4 | 41 | 54 |  | Fusion looks good. Weld did not penetrate into root. |  |  |  |  | C75-BeamTube-WP | 8D5A2935-9166-A1F0-AA2A225E41F69FF5 | C75-BeamTubeOut-We | 8D5B85D7-CBCD-2643-5894C017F11886CC | 8D5CAC5B-9DB6-5C5D-3E1AAC356A735EDC | 8D5DE46B-C133-2A23-8AA9D0A63F3D8193 | C75-SC04_Cell to Stub Tube - Repair Weld
789 | AOBRIEN | 2022-04-05 12:55 | ARDPRJ | C75-SC04 | Cell to Stub Tube - Repair Weld 2 | Other | Complete | Repairing holes. |  |  |  | Nb |  |  | Stamped Sheet | 2.05 | Millimeter | [8 empty] | 90 | 0 |  | 1000 | 450 | 450 | 6 | 335 | -4 | 10 | 107 | 55 | 548 | 50 |  |  |  | 4 | 44 | 36 | [6 empty] | C75-BeamTube-WP | CAAA76EA-9DC2-7AAD-FE0C32A3DD055012 | C75-BeamTubeOut-We | CAABB8CD-F2E5-AE0C-12C0A702B8C72A38 | CAAD7043-928B-3F4F-05AA28F182452E1F | CABC97BA-B9EE-E601-06A54C76871C65F3 | C75-SC04_Cell to Stub Tube - Repair Weld 2
790 | AOBRIEN | 2022-04-06 11:24 | ARDPRJ | Eq. Cooling Ring Test 2 | Seam 2 Weld 1 | Fillet | Partial | Dual side fillet |  |  |  | Nb |  |  | Stamped Sheet | 2.05 | Millimeter |  | Nb |  |  | Plate | 3.18 | Millimeter |  | 90 | -45 |  | 1000 | 75 | 75 | 6 | 328 | -11 | 10 | 72 | 55 | 548 | 50 |  |  |  | 4 | 47 | 32 | Offset Y+0.050 | Looks good visually. Need to confirm adequate (>50%) penetration. | FDE6FCE7-9C51-6DAE-89A4392FBF5E1A3A | FDE88036-B1BE-FF19-DED06FBF2E4F2BBF |  |  | 2,4G-EqCoolRing-APT | FC7FB523-CFD9-452C-410AB1F47163A661 | 2,4G-EqCoolRing-We | FC8108BD-FAC4-E9F7-8FD76C1565D74E68 | FC82391F-E923-B16B-35BF64D5ACF65402 | FC835946-F3CD-324E-D5F94485CE119FC4 | Eq. Cooling Ring Test 2_Seam 2 Weld 1
791 | AOBRIEN | 2022-04-06 15:41 | ARDPRJ | C75-SC04 | Stub to Beam Tube 1 - Tack | Butt | Partial |  |  |  |  | Nb |  |  | Stamped Sheet | 2.05 | Millimeter |  | Nb |  |  | Rolled Plate | 2.05 | Millimeter |  | 90 | 0 |  | 1000 | 250 | 250 | 6 | 338 | -1 | 18 | 193 | 25 | 550 | 50 |  |  |  | 4 | 50 | 39 | 4 tacks in single rogram | Look good. |  |  |  |  | C75-BeamTube-WP | 38E2B1ED-98D0-5CF7-EF1ADF5341AA7C67 | C75-BeamTubeOut-Ta | 38E3F23D-0AAD-5638-BC3C59326987D12B | 38E53179-98E4-134F-61E88CDCBEF728BE | 38E67094-AC6A-7998-EE6C066CC2E9C6F3 | C75-SC04_Stub to Beam Tube 1 - Tack
792 | AOBRIEN | 2022-04-07 15:51 | ARDPRJ | C75-SC04 | Stub to Beam Tube 1 - Weld | Butt | Complete |  |  |  |  | Nb |  |  | Stamped Sheet | 2.05 | Millimeter |  | Nb |  |  | Stamped Sheet | 2.05 | Millimeter |  | 90 | 0 |  | 1000 | 450 | 450 | 6 | 335 | -4 | 10 | 107 | 55 | 550 | 50 |  |  |  | 4 | 50 | 39 |  | Holes opened at 170 degrees, 203 degrees, and 257 |  |  |  |  | C75-BeamTube-WP | 38E8C022-B86F-8D8A-33A65A2F603378BF | C75-BeamTubeOut-We | 38EA2123-DF07-257D-0EA0588F8A724CC0 | 38EB98E8-F9C3-D350-A7D615BC7200D0FA | 38ED823C-C4C2-65AF-6F7E69D0EDAA2386 | C75-SC04_Stub to Beam Tube 1 - Weld
855 | AOBRIEN | 2022-05-16 12:46 | ARDPRJ | 2.4GHz SC | Cooling Ring Tacks | Fillet | Partial |  |  |  |  | Nb |  | Large Grain | Stamped Sheet | 2.05 | Millimeter |  | Nb |  |  | Sheet | 3.18 | Millimeter |  |  | -45 |  | 1000 | 50 | 50 | 6 | 328 | -11 | 15 | 72 | 20 | 602 | 50 | [6 empty] | Three tacks spaced 120 degrees | First tack went smoothly. Other two didn't fuse due to a gap | [6 empty] | 20D_Arc_Tack | 6D46469B-B73B-0B21-06AFCFC95CBA4127 | D13AFD57-BA77-3A76-FC5DC18F280CF136 | D157A7B7-D156-AA24-FECDF1DBFB2D9DCE | 2.4GHz SC_Cooling Ring Tacks
856 | AOBRIEN | 2022-05-16 15:09 | ARDPRJ | 2.4GHz SC | Cooling Ring Weld 1 | Fillet | Partial | Double sided fillet |  |  |  | Nb |  | Large Grain | Stamped Sheet | 2.05 | Millimeter |  | Nb |  |  | Sheet | 3.18 | Millimeter |  |  | -45 |  | 1000 | 75 | 75 | 6 | 328 | -11 | 10 | 72 | 55 | 603 | 50 |  |  |  | 0 | 17 | 9 | Faulted during weld due to vacuum loss. | 1/2" hole formed in wall of equator. |  |  |  |  | 2,4G-EqCoolRing-APT | 6D514BB3-DECA-799E-DF29A9D26BC0E6A1 | 2,4G-EqCoolRing-We | 6DB0D74A-09E6-E1DC-B232EA0CB5BD8B8E | D164AE30-BE3C-7F05-B7CC72ECA606FC28 | D16610A9-BC5A-E5BC-F4D105A54DB35FDE | 2.4GHz SC_Cooling Ring Weld 1
857 | AOBRIEN | 2022-05-18 03:40 | ARDPRJ | OCD-Cavity | Stub-BT to HalfCell Tacks | Butt | Partial |  |  |  |  | Nb |  |  | Welded tube | 3 | Millimeter |  | Nb |  |  | Stamped Sheet | 3 | Millimeter |  | 90 | 0 |  | 1000 | 250 | 250 | 6 | 335 | -4 | 6 | 43 | 20 |  | 50 | [7 empty] | Good | [6 empty] | 20D_Arc_Tack | 6DBC847C-F7FC-A0C6-D85207B1452552E9 | D36F754F-A794-6A63-9ADC1B339AB0D315 | D371FDA1-CD47-9624-75B6ED806BB0362B | OCD-Cavity_Stub-BT to HalfCell Tacks
858 | AOBRIEN | 2022-05-18 03:52 | ARDPRJ | OCD-Cavity | Stub-BT to HalfCell Outside Weld | Butt | Partial |  |  |  |  | Nb |  |  | Welded Tube | 3 | Millimeter |  | Nb |  |  | Stamped Sheet | 3 | Millimeter |  | 90 | 0 |  | 1000 | 500 | 500 | 6 | 335 | -4 | 6 | 42 | 35 | 594 | 50 | [7 empty] | Looks great |  |  |  |  | Generic-BeamTube-WP | 6DC08A43-04BC-826C-888726D8AFDBC751 | Generic-BeamTube-We | 6DCA9025-070C-CA44-9A73F19E87949382 | D3ACD41E-C523-5DE8-4F10ABBC2A09F77A | D3AE9F01-B650-95EC-6E3116059C57EE5E | ARDPRJ_Stub-BT to HalfCell Outside Weld
859 | AOBRIEN | 2022-05-20 10:56 | ARDPRJ | OCD-Cavity | Stub-BT to HalfCell Inside Weld | Butt | Partial |  |  |  |  | Nb |  |  | Welded Tube | 3 | Millimeter |  | Nb |  |  | Stamped Sheet | 3 | Millimeter |  | 90 | -35 |  | 1000 | 300 | 300 | 10 | 315 | -3 | 6 | 44 | 35 | 594 | 50 | [7 empty] | Looks great |  |  |  |  | Generic-BeamTube-WP | 6DCE2102-CC23-24D6-80EA2A005666CE52 | Generic-BeamTube-We | 6DD4BED4-F65F-C65C-BA37E8E8DCF89B8E | D3C33FC7-055B-A2F9-BBFE182CB7EFB375 | D3C554F5-017F-82AF-DD5D4AF6E16C87AB | OCD-Cavity_Stub-BT to HalfCell Inside Weld
900 | AOBRIEN | 2022-07-13 09:41 | ARDPRJ | OCDFig8Test4 | Outside Weld 1 | Butt | Complete |  |  |  |  | Nb |  |  | Stamped Sheet | 1.5 | Millimeter | 1.5mm "nominal" measurement, actual part varies from 0.5-1.5mm | Nb |  |  | Stamped Sheet | 1.5 | Millimeter | 1.5mm "nominal" measurement, actual part varies from 0.5-1.5mm | 90 | -20 |  | 1000 | 300 | 300 | 10 | 318 | 0 | 6 | 47 | 48 | 584 | 50 | [7 empty] | 3 holes |  |  |  |  | OCD-Fig8WG-WP | E41CF4B2-DB80-DF86-C8CE565F3E87F7BD | OCD-Fig8WG-We | E41EA7B0-DD91-632C-944B7EA7592EC61D |  | E422CBE9-B3C6-5071-0F90F382C287DB6D | OCDFig8Test4_Outside Weld 1
901 | AOBRIEN | 2022-07-13 13:39 | ARDPRJ | OCD-Fig8Test4 | Outside Weld 2 | Butt | Complete |  |  |  |  | Nb |  |  | Stamped Sheet | 1.5 | Millimeter | 1.5mm "nominal" measurement, actual part varies from 0.5-1.5mm | Nb |  |  | Stamped Sheet | 1.5 | Millimeter | 1.5mm "nominal" measurement, actual part varies from 0.5-1.5mm | 90 | -20 |  | 1000 | 166 | 166 | 18 | 294 | 0 | 6 | 47 | 48 | 584 | 50 | [7 empty] | Two holes at inside corners |  |  |  |  | OCD-Fig8WG2-WP | E438036D-DE56-F69F-7A4B3204D11BAE1E | OCD-Fig8WG2-We | E4393160-C870-C52F-96AE49E35B6EF03B | E43A8842-D132-4442-27F09A16E1A6D715 | E43BA990-FA79-AEE7-7FFA3EB89B43710F | OCD-Fig8Test4_Outside Weld 2
902 | AOBRIEN | 2022-07-13 16:00 | ARDPRJ | OCD-Fig8Test5 | TackS | Butt | Partial |  |  |  |  | Nb |  |  | Stamped Sheet | 1.5 | Millimeter | 1.5mm "nominal" measurement, actual part varies from 0.5-1.5mm | Nb |  |  | Stamped Sheet | 1.5 | Millimeter | 1.5mm "nominal" measurement, actual part varies from 0.5-1.5mm | 90 | -20 |  | 1000 | 166 | 166 | 18 | 294 | 0 | 6 | 60 | 30 | 583 | 50 | [6 empty] | Program ran 4 individual times, once per tack. Tacks on centerline of part on 90 degree intervals | Good | [6 empty] | 3000_X_Weld | E38A6BB2-F08E-2495-AA135B52049224E5 | E38BFC6E-E0F6-3FCF-179FCBABC7A22955 | E45FEC10-03D7-D689-705E70EA6B61F4BF | OCD-Fig8Test5_TackS
903 | AOBRIEN | 2022-07-14 10:45 | ARDPRJ | OCD_Fig8Test5 | Outside Weld 1 | Butt | Partial | Trying inside/outside |  |  |  | Nb |  |  | Stamped Sheet | 1.5 | Millimeter | 1.5mm "nominal" measurement, actual part varies from 0.5-1.5mm | Nb |  |  | Stamped Sheet | 1.5 | Millimeter | 1.5mm "nominal" measurement, actual part varies from 0.5-1.5mm | 90 | -20 |  | 1000 | 166 | 166 | 18 | 294 | 0 | 6 | 47 | 24 | 586 | 50 |  |  |  | 0 | 8 | 38 |  | Current too low, did not melt surface for first ~25% of weld. |  |  |  |  | OCD-Fig8WG-WP | E45986FA-D884-7F6F-F799ADA0EF46F45F | OCD-Fig8WG-We | E45AA698-9626-03A5-379D7A7BF4BC8DC7 | E45BF0BE-C767-C807-348205FB557173BD | E45D182F-0EFC-C334-71B6088EFDA07AE4 | OCD_Fig8Test5_Outside Weld 1
904 | AOBRIEN | 2022-07-14 11:31 | ARDPRJ | OCD_Fig8Test5 | Outside Weld 2 | Butt | Partial |  |  |  |  | Nb |  |  | Stamped Sheet | 1.5 | Millimeter | 1.5mm "nominal" measurement, actual part varies from 0.5-1.5mm | Nb |  |  | Stamped Sheet | 1.5 | Millimeter | 1.5mm "nominal" measurement, actual part varies from 0.5-1.5mm | 90 | -20 |  | 1000 | 167 | 167 | 18 | 294 | 0 | 6 | 47 | 30 | 586 | 50 |  |  |  | 0 | 9 | 33 | [6 empty] | OCD-Fig8WG2-WP | E58309E4-F648-3AA5-63992F9DCDB7ACDC | OCD-Fig8WG2-We | E58EF60A-915D-0D55-383B1ACC4D6009BC | E5919668-D5F8-40F3-32A9414E6D0E3FC6 | E592C5E6-D8A4-18A7-4D4DDD7C92738F40 | OCD_Fig8Test5_Outside Weld 2
905 | AOBRIEN | 2022-07-14 16:02 | ARDPRJ | OCD_Fig8Test5 | Inside Weld 1 | Butt | Partial |  |  |  |  | Nb |  |  | Stamped Sheet | 1.5 | Millimeter | 1.5mm "nominal" measurement, actual part varies from 0.5-1.5mm | Nb |  |  | Stamped Sheet | 1.5 | Millimeter | 1.5mm "nominal" measurement, actual part varies from 0.5-1.5mm | 90 | -55 |  | 1000 | 167 | 167 | 18 | 294 | 0 | 6 | 41 | 30 | 586 | 50 |  |  |  | 0 | 12 | 25 |  | Looks good suprisingly. Start section still isn't fusing, going to increase dwell. |  |  |  |  | OCD-Fig8WG-In-WP | 1550FAE2-AE6F-9409-AF1FCBBB8B9A0714 | OCD-Fig8WG-In-We | 155690FF-A2A9-66FE-A0B6F9A2171C7583 | 1558A4A2-D23C-E0CF-96296AA83E87744C | 1559D8F9-EE06-5D8B-0351AC58E9229E04 | OCD_Fig8Test5_Inside Weld 1
906 | AOBRIEN | 2022-07-15 10:47 | ARDPRJ | OCD_Fig8Test5 | Inside Weld 2 | Butt | Partial |  |  |  |  | Nb |  |  | Stamped Sheet | 1.5 | Millimeter | 1.5mm "nominal" measurement, actual part varies from 0.5-1.5mm | Nb |  |  | Stamped Sheet | 1.5 | Millimeter | 1.5mm "nominal" measurement, actual part varies from 0.5-1.5mm | 90 | -55 |  | 1000 | 167 | 167 | 18 | 294 | 100 | 6 | 44 | 35 | 576 | 50 |  |  |  | 0 | 13 | 58 |  | Looks good. Going to combine 1 and 2 into a single pass ID weld. |  |  |  |  | OCD-Fig8WG2-In-WP | BD2818E7-CB5F-580E-008657F8A978F328 | OCD-Fig8WG2-In-We | BD2986E6-CCB0-4F11-E1893A9B93391FCB | BD2B2E1F-B582-E2F2-817679974B9239EC | BD2CF718-A018-24B4-C6DB38E332C4E9D1 | OCD_Fig8Test5_Inside Weld 2
907 | AOBRIEN | 2022-07-19 09:27 | ARDPRJ | OCD_Fig8Test5 | Inside Weld 3 (Full Seam) | Butt | Partial |  |  |  |  | Nb |  |  | Stamped Sheet | 1.5 | Millimeter | 1.5mm "nominal" measurement, actual part varies from 0.5-1.5mm | Nb |  |  | Stamped Sheet | 1.5 | Millimeter | 1.5mm "nominal" measurement, actual part varies from 0.5-1.5mm | 90 | -55 |  | 1000 | 167 | 167 | 18 | 294 | 0 | 6 | 44 | 35 | 582 | 50 |  |  |  | 0 | 15 | 51 | Motion and weld looked good | [5 empty] | OCD-WGInFull-WP | E28F5193-9AFC-9212-F75AC0F7E73C3A15 | OCD-WGInFull-We | E291857E-CF71-AA0E-55AB2DCF568D0F5B | E2930C64-AB42-A7D1-8E02756DC7297C74 | E2947D46-06D5-B479-BB8A99992B71B5A9 | OCD_Fig8Test5_Inside Weld 3 (Full Seam)
908 | AOBRIEN | 2022-07-19 13:54 | ARDPRJ | OCD-Cavity | U1 Waveguide to Port A Tacks | Butt | Partial |  |  | 8C577AB5-AACD-A59A-01E0E67A1820039D |  | Nb |  |  | Stamped Sheet | 1.5 | Millimeter | Thickness varies +/- 0.50mm | Nb |  |  | Stamped Sheet | 1.5 | Millimeter | Thickness varies +/- 0.50mm | 90 | -15 |  | 1000 | 167 | 167 | 18 | 294 | 0 | 6 | 44 | 30 | 582 | 50 |  |  |  | 0 | 18 | 20 | Logger was disabled due to recent restart of EBW computer. | Tacks look great! | 8C5A01B3-0A30-A507-18475521CA57A1B3 | 8C5B4AA2-AD90-0990-31361EF0E9811D69 |  |  |  |  | 3000_X_Weld | EE8A3ACE-A9C6-3107-AD677BF93830FEF6 |  | EE8B867D-EC6A-C2E9-B123B1DE8B36AFDB | OCD-Cavity_U1 Waveguide to Port A Tacks
909 | AOBRIEN | 2022-07-19 16:51 | ARDPRJ | OCD-Cavity | U1 Waveguide/Port A ID Weld | Butt | Partial |  |  |  |  | Nb |  |  | Stamped Sheet | 1.5 | Millimeter | Thickness varies +/- 0.50mm | Nb |  |  | Stamped Sheet | 1.5 | Millimeter | Thickness varies +/- 0.50mm | 90 | -45 |  | 1000 | 167 | 167 | 18 | 294 | 0 | 6 | 4 | 35 | 582 | 50 |  |  |  | 0 | 20 | 30 |  | Looks good | 8C777711-CE0D-BF81-79360E9A43679506 | 8C78BB88-0228-C0B0-7CB55357704847E6 | 8C7A0F5C-AF8C-949B-5438A9E5B16CC86C | 8C7BA5DF-CA53-34F6-AA305D36B92DC546 | OCD-WGInFull-WP | F2E0F2B4-CF0D-9132-CDC077EBBD419D88 | OCD-WGInFull-We | F2E208B8-B9EF-6D77-4BD5D0A189991AEB | F2E31EC8-064B-7863-7DE46DCF2CD91C90 | F2E45DF9-D76C-68B0-EC8730506E6663B1 | OCD-Cavity_U1 Waveguide/Port A ID Weld
910 | AOBRIEN | 2022-07-20 13:11 | ARDPRJ | OCD-Cavity | U1 Waveguide/Port A OD Weld 1 | Butt | Partial |  |  | 8C7FB326-027B-51EB-DEC9A4EA75948CA7 |  | Nb |  |  | Stamped Sheet | 1.5 | Millimeter | Thickness varies +/- 0.50mm | Nb |  |  | Stamped Sheet | 1.5 | Millimeter | Thickness varies +/- 0.50mm | 90 | 0 |  | 1000 | 167 | 167 | 18 | 394 | 100 | 6 | 44 | 30 | 582 | 50 |  |  |  | 0 | 22 | 54 |  | Good | 8C82417D-9558-D1F9-2EF10D7BD9B9D8CE |  |  |  | OCD-Fig8WG-WP | 1E24D497-F2CB-0EE3-DBC823E247E744DC | OCD-Fig8WG-We | 1E26A42B-E9D3-2933-CC85308364D57C7E | 1E295D26-DCB4-A2F6-0C1C20AACAE61C50 | 1E2C683F-0E49-6CD2-89D4B45543BA95E0 | OCD-Cavity_U1 Waveguide/Port A OD Weld 1
911 | AOBRIEN | 2022-07-20 14:15 | ARDPRJ | OCD-Cavity | U1 Waveguide/Port A OD Weld 2 | Butt | Partial |  |  | 8C849DD4-ED8B-9A86-72CCFC65D580F4B1 |  | Nb |  |  | Stamped Sheet | 1.5 | Millimeter | Thickness varies +/- 0.50mm | Nb |  |  | Stamped Sheet | 1.5 | Millimeter |  | 90 | -20 |  | 1000 | 167 | 167 | 18 | 294 | 0 | 6 | 44 | 30 | 582 | 50 |  |  |  | 0 | 26 | 22 |  | Good | 8C8700D8-F597-CAA7-7888E132EB75D0FD |  |  |  | OCD-Fig8WG2-WP | 20422869-C46D-0471-94E31F4FEE95104B | OCD-Fig8WG2-We | 20437355-C568-FF26-D9361683DA53152A | 2044A919-ACDA-7F5A-894C60E5B5BA2429 | 20465A33-FDC7-E4F0-613EC71520045E31 | OCD-Cavity_U1 Waveguide/Port A OD Weld 2
912 | AOBRIEN | 2022-07-20 17:22 | ARDPRJ | OCD-Cavity | L3 Waveguide/Port B Tacks | Butt | Partial |  |  | 8C9D5936-9F62-6B70-C79355F7CAD21942 |  | Nb |  |  | Stamped Sheet | 1.5 | Millimeter | Thickness varies +/- 0.50mm | Nb |  |  | Stamped Sheet | 1.5 | Millimeter | Thickness varies +/- 0.50mm | 90 | 0 |  | 1000 | 167 | 167 | 18 | 294 | 0 | 6 | 60 | 30 | 583 | 50 |  |  |  | 0 | 33 | 35 | 4 separate program runs. Tacks located at Y0 and 0.500-0.750 X in positive and negative directions | Good. | 8C9ECB86-B203-8385-366025C015EEA949 | [5 empty] | 3000_X_Weld | 5847EA97-A71C-9B70-57FE89E01B284AA3 | 58494AF2-AF15-47EA-2170B5C637356B39 | 584AB538-9398-D6B8-11B7427D2AC440E2 | OCD-Cavity_L3 Waveguide/Port B Tacks
913 | AOBRIEN | 2022-07-21 16:14 | ARDPRJ | OCD-Cavity | L3 Waveguide/Port B ID Weld | Butt | Partial |  |  |  |  | Nb |  |  | Stamped Sheet | 1.5 | Millimeter | Thickness varies +/- 0.50mm | Nb |  |  | Stamped Sheet | 1.5 | Millimeter | Thickness varies +/- 0.50mm | 90 | -45 |  | 1000 | 167 | 167 | 18 | 294 | 0 | 6 | 44 | 30 | 583 | 50 | [7 empty] | Weld appears to have joint line remnant on face, going to run the weld again at 35mA |  |  |  |  | OCD-WGInFull-WP | 584F0D1E-00F1-8D08-987AFAB3EFD1357D | OCD-WGInFull-We | 58506234-0A8C-DE61-41C992379355D44C | 58523E9F-AB02-8A3A-D278AC4C074DC41B | 5853AE98-D827-4E8F-D2593CA285DC8442 | OCD-Cavity_L3 Waveguide/Port B ID Weld
914 | AOBRIEN | 2022-07-21 16:15 | ARDPRJ | OCD-Cavity | L3 Waveguide/Port B ID Weld 2 | Other | Partial | Running additional pass over previous to increase penetration |  |  |  | Nb |  |  | Stamped Sheet | 1.5 | Millimeter | Thickness varies +/- 0.50mm | Nb |  |  | Stamped Sheet | 1.5 | Millimeter | Thickness varies +/- 0.50mm | 90 | -45 |  | 1000 | 167 | 167 | 18 | 294 | 0 | 6 | 44 | 35 | 583 | 50 |  |  |  | 0 | 33 | 35 |  | Good | B368ABD7-DBC4-A12F-627B6783D39A4BE6 | B36BAD51-DD45-5967-AFF4B5D9B29556B0 |  |  | OCD-WGInFull-WP | 58578A55-C4B2-5929-102E60F52F425B17 | OCD-WGInFull-We | 5858D6E3-A603-5530-D61EC715AD32D6D7 | 585A8F7E-B8DF-86B3-7FA8543A16C06C72 | 585C44BF-E936-8C97-127BE19E8D8FB3FB | OCD-Cavity_L3 Waveguide/Port B ID Weld 2
915 | AOBRIEN | 2022-07-22 15:22 | ARDPRJ | OCD-Cavity | L3 Waveguide/Port B OD Weld 1 | Butt | Partial |  |  | 8CA36359-BBD7-BFBC-F37E070D77F1F71D |  | Nb |  |  | Stamped Sheet | 1.5 | Millimeter | Thickness varies +/- 0.50mm | Nb |  |  | Stamped Sheet | 1.5 | Millimeter | Thickness varies +/- 0.50mm | 90 | 0 |  | 1000 | 167 | 167 | 18 | 294 | 0 | 6 | 44 | 30 | 580 | 50 | [7 empty] | Good | 8CA4FCE9-D835-0204-B083FB91FAF34199 | 8CA64583-07D5-0F89-D12D394CB50F69AB |  |  | OCD-Fig8WG-WP | 8A7139A6-A2FC-D5D1-39DC76F489DE13F8 | OCD-Fig8WG-We | 8A738338-99B1-8223-F4C0F902075C147D |  | 8A75D23E-D3DE-D92B-D89E16FA197A3EFD | OCD-Cavity_L3 Waveguide/Port B OD Weld 1
916 | AOBRIEN | 2022-07-22 15:30 | ARDPRJ | OCD-Cavity | L3 Waveguide/Port B OD Weld 2 | Butt | Partial |  |  | 8CCF882D-F06B-FD9A-7BCFD7495DB23485 |  | Nb |  |  | Stamped Sheet | 1.5 | Millimeter | Thickness varies +/- 0.50mm | Nb |  |  | Stamped Sheet | 1.5 | Millimeter | Thickness varies +/- 0.50mm | 90 | -20 |  | 1000 | 167 | 167 | 18 | 294 | 0 | 6 | 44 | 30 | 580 | 50 |  |  |  | 0 | 38 | 38 |  | Looks good. | 8CD1CA20-9DF5-C375-F081B10CF388AEDC |  |  |  | OCD-Fig8WG2-WP | 8A781165-A450-3FA4-2368FBE3F41DDBF4 | OCD-Fig8WG2-We | 8A794F64-C35D-E151-D3ADB6625EC407C4 | 8A7AEB9C-940D-931F-A291AF2E3727ED3A | 8A7BF4BB-963F-1849-AD8F6484802FFAE5 | OCD-Cavity_L3 Waveguide/Port B OD Weld 2
917 | AOBRIEN | 2022-07-22 16:04 | ARDPRJ | OCD-Cavity | U3 Waveguide/Port C Tacks | Butt | Partial |  |  |  |  | Nb |  |  | Stamped Sheet | 1.5 | Millimeter | Thickness varies +/- 0.50mm | Nb |  |  | Stamped Sheet | 1.5 | Millimeter | Thickness varies +/- 0.50mm | 90 | 0 |  | 1000 | 167 | 167 | 18 | 294 | 0 | 6 | 60 | 30 | 580 | 50 |  |  |  | 0 | 40 | 0 |  | Good | [6 empty] | 3000_X_Weld | 8B2DBF17-E34A-8BCA-9BA285276DCB6AD7 | 8B2EDD26-908D-4611-54B0047F85713245 | 8B2FDD84-A03A-C5CB-B4F73A215BCC2218 | _U3 Waveguide/Port C Tacks
918 | AOBRIEN | 2022-07-25 15:29 | ARDPRJ | OCD-Cavity | U3 Waveguide/Port C ID Weld | Butt | Partial |  |  |  |  | Nb |  |  | Stamped Sheet | 1.5 | Millimeter | Thickness varies +/- 0.50mm | Nb |  |  | Stamped Sheet | 1.5 | Millimeter | Thickness varies +/- 0.50mm | 90 | -45 |  | 1000 | 167 | 167 | 18 | 294 | 0 | 6 | 44 | 35 | 582 | 50 |  |  |  | 0 | 43 | 57 |  | Good | B39933B2-E6AA-6F90-122CF53E9B6D7DF6 | B39A8C1C-A956-387A-E1C207D1CD250646 | B39BD69F-93D5-D47D-7F40F0E0EF42371C |  | OCD-WGInFull-WP | 24E8F3AA-C749-512E-5058C9FE8B910922 | OCD-WGInFull-We | 24EA2D22-0FDC-EDAD-FC78F24174BC851C | 24EB89D6-CD9E-7E3A-DD68E5C2DD76D792 | 24ECE76C-0138-68C3-3EE0E68B526CCDDD | OCD-Cavity_U3 Waveguide/Port C ID Weld
919 | AOBRIEN | 2022-07-26 13:02 | ARDPRJ | OCD-Cavity | U3 Waveguide/Port C OD Weld 1 | Butt | Partial |  |  |  |  | Nb |  |  | Stamped Sheet | 1.5 | Millimeter | Thickness varies +/- 0.50mm | Nb |  |  | Stamped Sheet | 1.5 | Millimeter |  | 90 | 0 |  | 1000 | 167 | 167 | 18 | 294 | 0 | 6 | 44 | 35 | 582 | 50 |  |  |  | 0 | 46 | 44 |  | Looks great! | B39F1960-F8B4-2F1D-93300779CDD2DC3C |  |  |  | OCD-Fig8WG-WP | 5514F06E-BC0F-F71D-53FE4314BA358C06 | OCD-Fig8WG-We | 55164889-CEDC-68FB-11477CDA0C609C00 | 5517907A-0B62-09C4-423FF2885E1DD345 | 5518A96B-D80D-9299-3F93EB56D7AC8A78 | OCD-Cavity_U3 Waveguide/Port C OD Weld 1
920 | AOBRIEN | 2022-07-26 14:40 | ARDPRJ | OCD-Cavity | U3 Waveguide/Port C OD Weld 2 | Butt | Partial |  |  |  |  | Nb |  |  | Stamped Sheet | 1.5 | Millimeter | Thickness varies +/- 0.50mm | Nb |  |  | Stamped Sheet | 1.5 | Millimeter | Thickness varies +/- 0.50mm | 90 | -20 |  | 1000 | 167 | 167 | 18 | 294 | 0 | 6 | 44 | 30 | 582 | 50 |  |  |  | 0 | 48 | 37 |  | Looks good! | B3A19762-DDA1-FB03-1CB74F4C7AAC5FC6 |  |  |  | OCD-Fig8WG2-WP | 56EF6270-905A-6DE7-DCC0EED5D5F3BA41 | OCD-Fig8WG2-We | 56F162D2-F85E-7D8D-15D6E2561EFC09B3 | 56F3F8BF-CFAB-A7C2-54C66FB5501EBB15 | 56F53265-03E9-F72E-B66C8B8561BAEC55 | OCD-Cavity_U3 Waveguide/Port C OD Weld 2
921 | AOBRIEN | 2022-07-27 09:45 | ARDPRJ | OCD-Cavity | Beamtube/HalfCell Tacks | Butt | Partial | Inside/Outside |  |  |  | Nb |  |  | Rolled Plate | 3 | Millimeter |  | Nb |  |  | Stamped Sheet | 3 | Millimeter |  | 90 | 0 |  |  |  |  | 18 | 294 | 0 | 20 | 150 | 25 | 579 | 50 | [7 empty] | Good |  |  |  |  | OCD-BT-TP | 8066D95E-F1E9-722C-274869323A2EA584 | OCD-BT-Ta | 806852E6-0116-9FCE-7C329E06EA04CBF1 |  | 80707DF2-D3B7-985C-A2D85B066E5A8926 | OCD-Cavity_Beamtube/HalfCell Tacks
922 | AOBRIEN | 2022-07-27 10:05 | ARDPRJ | OCD-Cavity | Beamtube/HalfCell Weld1 | Butt | Partial | Inside/Outside |  |  |  | Nb |  |  | Rolled Plate | 3 | Millimeter |  | Nb |  |  | Stamped Sheet | 3 | Millimeter |  | 90 | 0 |  | 1000 | 167 | 167 | 18 | 294 | 0 | 9 | 401 | 45 | 579 | 50 |  |  |  | 0 | 52 | 28 |  | Looks good. | B3BF7182-F39F-A66D-5C1D0EDECE79223C | B3C0A903-C9F8-1701-1B7233CF303BF5D8 |  |  | OCD-BT-WP | 8073654D-A07D-99B6-3E49DE5202932031 | OCD-BT-We | 8075A217-9C4E-D613-F7C1340BEF4D2327 |  | 807889AD-A01C-1A51-6452CC0C31EF3404 | OCD-Cavity_Beamtube/HalfCell Weld1
923 | AOBRIEN | 2022-07-27 11:10 | ARDPRJ | OCD-Cavity | Beamtube/HalfCell Weld2 | Butt | Partial | Inside/Outside |  |  |  | Nb |  |  | Rolled Plate | 3 | Millimeter |  | Nb |  |  | Stamped Sheet | 3 | Millimeter |  | 90 | 0 |  | 1000 | 167 | 167 | 18 | 294 | 0 | 9 | 401 | 45 | 579 | 50 |  |  |  | 0 |  |  |  | Good | B3C3C0A8-A5B5-5411-365A0B39749B46E0 |  |  |  | OCD-BT-WP | 858F6071-C1E6-0D2F-0EAF4A0F940B280E | OCD-BT-We | 85906520-C3FD-6527-958B0A6DEBE773B9 | 85923B53-9816-BEF6-C6CCF7A46F32947D | 85939E49-B032-6045-5320EC841BF4822F | OCD-Cavity_Beamtube/HalfCell Weld2
924 | AOBRIEN | 2022-07-27 12:20 | ARDPRJ | OCD-Cavity | Beamtube/HalfCell Weld3 | Butt | Partial | Inside/Outside |  |  |  | Nb |  |  | Rolled Plate | 3 | Millimeter |  | Nb |  |  | Stamped Sheet | 3 | Millimeter |  | 90 | 0 |  | 1000 | 167 | 167 | 18 | 294 | 0 | 9 | 401 | 45 | 578 | 50 |  |  |  | 0 | 53 | 31 |  | Good | B3C630F2-0DB1-DFA7-70CA187E2328B46E |  |  |  | OCD-BT-WP | 8595B6B3-E491-5A53-E35BA37DB25079AF | OCD-BT-We | 8596D65F-E991-3FEA-B9139FEB5283024C | 8597EC70-DB30-28A9-CD33F81E29A3725E | 85990450-A274-7C5A-1E6766BBEC296DE8 | OCD-Cavity_Beamtube/HalfCell Weld3
925 | AOBRIEN | 2022-07-27 14:10 | ARDPRJ | OCD-Cavity | Beamtube/HalfCell ID Weld | Butt | Partial | Inside/Outside |  |  |  | Nb |  |  | Rolled Plate | 3 | Millimeter |  | Nb |  |  | Stamped Sheet | 3 | Millimeter |  | 90 | -30 |  | 1000 | 167 | 167 | 18 | 290 | -4 | 6 | 44 | 40 | 578 | 50 |  |  |  | 0 | 57 | 11 |  | Good. | B3E1E0D6-0B95-84C0-69F99F967A73009B | B3E3381A-E8F8-0248-6054D4F254D0BD19 | B3E47FDD-92F3-448D-01EB2061FC80239E |  | Generic-BeamTube-WP | 88A4DDD7-908E-04EB-A8B685FB9D2C8190 | Generic-BeamTube-We | 88A5D93A-AE31-5BC3-4B9997E0B6A60893 | 88A6F67D-C6B2-1423-2C7E5A7DA0F2DEEC | 88B8078E-9D2D-F548-5951E62D4A2B4FFE | OCD-Cavity_Beamtube/HalfCell ID Weld
1156 | AOBRIEN | 2022-11-10 14:19 | ARDPRJ | OCD-Cavity | Stub-to-HalfCell #2 Tacks | Butt | Partial |  |  | B6401897-03B0-4089-E91C4D88BE8FF3E2 |  | Nb |  |  | Stamped Sheet | 3 | Millimeter |  | Nb |  |  | Stamped Sheet | 3 | Millimeter |  | 90 | 0 |  | 1000 | 250 | 250 | 6 | 335 | -4 | 6 | 43 | 20 | 569 | 50 | [6 empty] | Program ran 4 times for 4 tacks | Good | [6 empty] | 20D_Arc_Tack | D693F02C-0D6C-15E6-C6B0E89BA2930C23 | D6A1B85B-9654-3790-CA7A1941CF2EDEB2 | D6980C73-09D5-76E1-AA3966F05214B32D | OCD-Cavity_Stub-to-HalfCell #2 Tacks
1157 | AOBRIEN | 2022-11-10 14:33 | ARDPRJ | OCD-Cavity | Stub-to-HalfCell #2 OutWeld |  | Partial | Outside penetration pass, ~50% penetration |  | B6431C5D-0AC2-2974-639100DF6037E2BE |  | Nb |  |  | Stamped Sheet | 3 | Millimeter |  | Nb |  |  | Stamped Sheet | 3 | Millimeter |  | 90 | 0 |  | 1000 | 500 | 500 | 6 | 335 | -4 | 6 | 44 | 50 | 569 | 50 | [7 empty] | Looks good | B6449D8E-A909-BB54-90A2A59EA36133DF |  |  |  | OCD-BeamTube-WP | D6DC6BA8-B16A-A15A-3FFFED75916ADFD8 | OCD-BeamTube-OutWe | D6DEC491-ED03-EF73-8684A33C5B267DA4 | D6E21753-DBC9-A874-29687635FE251EA9 | D6E4150D-9EC0-FFB0-CA8173FEDAF27FBE | OCD-Cavity_Stub-to-HalfCell #2 OutWeld
1158 | AOBRIEN | 2022-11-10 14:43 | ARDPRJ | OCD-Cavity | Stub-to-HalfCell #2 InWeld | Butt | Partial | Inside penetration pass (final) |  | B6494121-CEBC-0307-652480B974F1F1FB |  | Nb |  |  | Stamped Sheet | 3 | Millimeter |  | Nb |  |  | Stamped Sheet | 3 | Millimeter |  | 90 | -35 |  | 1000 | 300 | 300 | 10 | 315 | -3 | 6 | 43 | 35 | 569 | 50 |  |  |  | 2 | 27 | 54 |  | Good | B64AE088-F5A7-4B34-E8B2721D561FE09B |  |  |  | OCD-BeamTube-WP | D6EC24CD-D3BC-E0CC-130D784998892F3C | OCD-BeamTube-InWe | D6ED3ADF-F380-A974-D1A32B03F85E0BE2 | D6EF9266-D40E-AE31-EEA344903820C4BF | D6F13FAF-029D-AD6E-22160506F5944C40 | OCD-Cavity_Stub-to-HalfCell #2 InWeld
1159 | AOBRIEN | 2022-11-11 14:14 | ARDPRJ | OCD-Cavity | Equator Tacks | Butt | Partial |  |  |  |  | Nb |  |  | Stamped Sheet | 3 | Millimeter |  | Nb |  |  | Stamped Sheet | 3 | Millimeter |  | 90 | 0 |  | 1000 | 250 | 250 | 6 | 335 | -4 | 6 | 17 | 20 | 566 | 50 |  |  |  | 2 | 30 | 53 | Program ran 4 times for 4 tacks | Looks good | BEDB04AB-E695-1E0A-CE7158E8F174B00E | [5 empty] | 20D_Arc_Tack | D6FE6707-CB88-539C-2D13E89E41C75DAB | D6FF89B0-9DD8-233B-C6CF4A36F76D5715 | D701EFD7-A93D-151F-73744A00E3A88190 | OCD-Cavity_Equator Tacks
1160 | AOBRIEN | 2022-11-14 10:44 | ARDPRJ | OCD-Cavity | Equator Outside Weld | Butt | Partial |  |  | BEE08674-A482-D07E-0A3FBAC7A5A2CCE5 |  | Nb |  |  | Stamped Sheet | 3 | Millimeter |  | Nb |  |  | Stamped Sheet | 3 | Millimeter |  | 90 | 0 |  | 1000 | 500 | 500 | 6 | 335 | -4 | 6 | 17 | 35 | 562 | 50 |  |  |  | 2 | 38 | 35 |  | No issues during weld, looks good. | BEDED35C-B61D-9127-FB4DBCA0A71A667B |  |  |  | OCD-Equator-WP | D7206C55-A1B7-5BD1-748FF8E57623BE66 | OCD-Equator-OutWe | D7217B14-9C54-CE4A-441C399CDB3C2302 | D722CE62-DD0F-31CC-686BAF79CABF0F6E | D723D1E4-FBBF-A349-567DF8AC8A385F2B | OCD-Cavity_Equator Outside Weld
1161 | AOBRIEN | 2022-11-14 14:51 | ARDPRJ | OCD-Cavity | Equator Inside Weld | Butt | Partial |  |  | BEE79779-F176-DE19-97C6307AE46B9CA6 |  | Nb |  |  | Stamped Sheet | 3 | Millimeter |  | Nb |  |  | Stamped Sheet | 3 | Millimeter |  | 90 | -30 |  | 1000 | 300 | 300 | 10 | 315 | -3 | 6 | 17 | 35 | 562 | 50 |  |  |  | 2 | 52 | 17 |  | No issues during weld, looks good. | BEE90C1F-ED92-AE6A-E4C18D0643EFECAA | BEEA6129-FB46-15CC-36838ED89E402B77 | BEEC26D2-E24D-F816-7938C9005BD6B384 |  | OCD-Equator-WP | D7277C80-A0EF-402B-C7613AE987899735 | OCD-Equator-InWe | D728B6C3-F7E5-8232-3B71F884A3DD9B14 | D7301780-CB8E-34FE-17A1C8FBA701DEFD | D73122FD-B722-3326-91DCD04244B014A3 | OCD-Cavity_Equator Inside Weld
1162 | AOBRIEN | 2022-11-15 15:45 | ARDPRJ | OCD-Cavity | Beamtube/HalfCell Tacks | Butt | Partial |  |  |  |  | Nb |  |  | Stamped Sheet | 3 | Millimeter |  | Nb |  |  | Stamped Sheet | 3 | Millimeter |  | 90 | 0 |  | 1000 | 250 | 250 | 6 | 335 | -4 | 6 | 41 | 20 | 572 | 50 | [6 empty] | Program ran 4 times, 1 tack each, 60-80, 150-170, 240-260, 330-350 | Good | [6 empty] | 20D_Arc_Tack | 08578481-CC51-1AFF-40CE02FD1F59D3AF | 086B6269-C698-E7DE-0616435BAC96BECC | 086DE664-B1F3-7BBF-14945211A776704C | OCD-Cavity_Beamtube/HalfCell Tacks
1163 | AOBRIEN | 2022-11-15 15:47 | ARDPRJ | OCD-Cavity | Beamtube/HalfCell Weld | Butt | Complete |  |  |  |  | Nb |  |  | Stamped Sheet | 3 | Millimeter |  | Nb |  |  | Stamped Sheet | 3 | Millimeter |  | 90 | 0 |  | 1000 | 500 | 500 | 6 | 335 | -4 | 6 | 41 | 45 | 572 | 50 |  |  |  | 2 | 56 | 49 | Manualy adjusted amperage slightly during beginning phases. | Weld face looks good. No underbead present. |  |  |  |  | OCD-BeamTube-WP | 0870DA0F-AA83-E41B-F5CC2D87533EB49F | OCD-SingleBT-We | 08722E8E-C9CD-1AC3-E499E3CC9A53576B | 087A70CB-B81F-707F-3EC9BFF52A7056CE | 087BDD7C-DDCF-79E8-3EB4633790D84218 | OCD-Cavity_Beamtube/HalfCell Weld
1164 | AOBRIEN | 2022-11-16 09:23 | ARDPRJ | OCD-Cavity | Beamtube/HalfCell Weld 1 Repair | Butt | Complete | Welding over previous pass in attempt to increase penetration |  |  |  | Nb |  |  | Stamped Sheet | 3 | Millimeter |  | Nb |  |  | Stamped Sheet | 3 | Millimeter |  | 90 | 0 |  | 1000 | 500 | 500 | 6 | 335 | -4 | 6 | 41 | 51 | 572 | 50 |  |  |  | 2 | 59 | 59 |  | Spotty and inconsistent underbead. |  |  |  |  | OCD-BeamTube-WP | 08C17703-AC03-B273-ECA4C64F0138DA40 | OCD-SingleBT-We | 08C2A6E7-A5AE-AC88-618F210FC67D162A | 08C3CD6C-0C46-341E-E3FF0C58EF247108 | 08C51DB0-F905-3859-995335076B25DFCA | OCD-Cavity_Beamtube/HalfCell Weld 1 Repair
1165 | AOBRIEN | 2022-11-16 14:18 | ARDPRJ | OCD-Cavity | Beamtube/HalfCell Weld 1 Repair 2 | Butt | Complete | Welding over previous seam to attempt to increase penetration |  |  |  | Nb |  |  | Stamped Sheet | 3 | Millimeter |  | Nb |  |  | Stamped Sheet | 3 | Millimeter |  | 90 | 0 |  | 1000 | 500 | 500 | 6 | 335 | -4 | 6 | 41 | 54 | 576 | 50 |  |  |  | 3 | 3 | 20 | Downramps to 52mA between 180-270. | Slightly better penetration but still not full underbead |  |  |  |  | OCD-BeamTube-WP | 137B1652-B744-A2E0-C3FA58C3F5887137 | OCD-SingleBT-We | 137C14C4-AB74-4AA6-803C33D8A94EDBC0 | 137D3F23-F65A-3037-6627D3C42E81C34B | 137E7775-08EF-9F16-8B0862D241EF51AD | OCD-Cavity_Beamtube/HalfCell Weld 1 Repair 2
1166 | AOBRIEN | 2022-11-16 14:20 | ARDPRJ | OCD-CAvity | Beamtube/HalfCell Weld 1 Repair 3 | Butt | Complete | Welding over previous seam to increase penetration |  |  |  | Nb |  |  | Stamped Sheet | 3 | Millimeter |  | Nb |  |  | Stamped Sheet | 3 | Millimeter |  | 90 | 0 |  | 1000 | 500 | 500 | 6 | 335 | -4 | 6 | 41 | 56 | 576 | 50 | [6 empty] | Maintained amperage for full path | [5 empty] | OCD-BeamTube-WP | 137045DC-9759-E602-43F240B01415849C | OCD-SingleBT-We | 1371F9F1-E4FB-76A1-AB68F82B8251DF27 | 13738025-C7BE-B567-A8DA3BEB0D1E065E | 13749FF3-D712-3FFB-63C1C5B821420CB8 | OCD-CAvity_Beamtube/HalfCell Weld 1 Repair 3
1167 | AOBRIEN | 2022-11-17 10:40 | ARDPRJ | OCD-Cavity | Beamtube/HalfCell Weld 1 Repair 4 | Butt | Complete | Welding over previous seam to increase penetration |  |  |  | Nb |  |  | Stamped Sheet | 3 | Millimeter |  | Nb |  |  | Stamped Sheet | 3 | Millimeter |  | 90 | 0 |  | 1000 | 500 | 500 | 6 | 335 | -4 | 6 | 41 | 59 | 579 | 50 |  |  |  | 3 | 10 | 14 |  | STILL INADEQUATE UNDERBEAD |  |  |  |  | OCD-BeamTube-WP | 4B493778-D870-2057-8D2D681A62141A32 | OCD-SingleBT-We | 4B4D96F8-01B6-886A-07F91449B4DAC5FB | 4B4ECE2A-A6A9-57F4-D88CE76584B9604A | 4B4FE539-0D33-674C-CB10B7EBF12F42EF | OCD-Cavity_Beamtube/HalfCell Weld 1 Repair 4
1168 | AOBRIEN | 2022-11-17 11:32 | ARDPRJ | OCD-CAvity | Beamtube/HalfCell Weld 1 Repair 5 | Butt | Complete | Welding over previous seam to increase penetration |  |  |  | Nb |  |  | Stamped Sheet | 3 | Millimeter |  | Nb |  |  | Stamped Sheet | 3 | Millimeter |  | 90 | 0 |  | 1000 | 500 | 500 | 6 | 335 | -4 | 6 | 41 | 63 | 573 | 50 |  |  |  | 3 | 14 | 41 | [6 empty] | OCD-BeamTube-WP | 4B521F4D-C977-48A2-2252517B1C8D3EA4 | OCD-SingleBT-We | 4B55EEF4-0F01-3FF7-2FAF0B4AE6292D06 | 4B59E24A-96D3-2BC3-F76A772896594111 | 4B5B1374-BA15-31E3-A59E78B79855B83F | OCD-CAvity_Beamtube/HalfCell Weld 1 Repair 5
1169 | AOBRIEN | 2022-11-17 15:01 | ARDPRJ | OCD-Cavity | Beamtube/HalfCell Weld 1 Repair 6 | Butt | Complete | Welding over previous pass to increase penetration |  |  |  | Nb |  |  | Stamped Sheet | 3 | Millimeter |  | Nb |  |  | Stamped Sheet | 3 | Millimeter |  | 90 | 0 |  | 1000 | 500 | 500 | 6 | 335 | -4 | 6 | 41 | 69 | 572 | 50 | [6 empty] | Amperage adjusted up to 73 during weld. | No change. |  |  |  |  | OCD-BeamTube-WP | 4B5DBA91-B315-8DEB-13DA311B9D442F36 | OCD-SingleBT-We | 4B612AE4-C8B8-AAAE-C148D0F75180AF9D | 4B6848B7-C30A-74F8-0B544EE268DDA964 | 4B6992D0-9CAF-703D-DA613E760AA35103 | OCD-Cavity_Beamtube/HalfCell Weld 1 Repair 6
1170 | AOBRIEN | 2022-11-17 15:02 | ARDPRJ | OCD-Cavity | Beamtube/HalfCell Weld 1 Repair 7 | Butt | Complete | Welding over previous to increase penetration |  |  |  | Nb |  |  | Stamped Sheet | 3 | Millimeter |  | Nb |  |  | Stamped Sheet | 3 | Millimeter |  | 90 | 0 |  | 1000 | 400 | 400 | 6 | 336 | -3 | 6 | 41 | 65 | 572 | 50 |  |  |  | 3 | 22 | 5 | Amperage adjusted up to 67 during the weld, then back down to 65 when the puddle lost stability | [5 empty] | OCD-BeamTube-WP | 4B6E230D-B6D8-1835-DD0A9A3DD64C76DF | OCD-SingleBT-We | 4B73935E-B080-F4C2-76425676192E4715 | 4B74BE7B-077E-18ED-861E676F74B1786C | 4B75E825-0A1B-F113-D832E492B293B9B4 | OCD-Cavity_Beamtube/HalfCell Weld 1 Repair 7
1171 | AOBRIEN | 2022-11-18 10:13 | ARDPRJ | OCD-Cavity | Beamtube/HalfCell Inside Weld | Butt | Partial | Inside pass to clean up joint remnants |  |  |  | Nb |  |  | Stamped Sheet | 3 | Millimeter |  | Nb |  |  | Stamped Sheet | 3 | Millimeter |  | -30 | -30 |  | 1000 | 300 | 300 | 10 | 315 | -3 | 6 | 41 | 35 | 564 | 50 |  |  |  | 2 | 36 | 30 |  | Mostly cleaned up, some small sections that are questionable. Going to run again with higher power and lower focus to clean up the appearance. |  |  |  |  | OCD-BeamTube-WP | 72667224-91FD-EF29-B595B976C3F701E3 | OCD-SingleBT-We | 728A7F10-A44A-2609-9ED5DFF585F3D139 | 728BB391-FF4E-6EE0-9E19E7FF96485BB8 | 728CE551-0E64-A02F-B196C5610219B9D2 | OCD-Cavity_Beamtube/HalfCell Inside Weld
1172 | AOBRIEN | 2022-11-18 10:48 | ARDPRJ | OCD-Cavity | Beamtube/HalfCell Inside Weld Smooth | Butt | Partial | Smoothing pass |  |  |  | Nb |  |  | Stamped Sheet | 3 | Millimeter |  | Nb |  |  | Stamped Sheet | 3 | Millimeter |  | -30 | -30 |  | 1000 | 300 | 300 | 10 | 321 | 3 | 6 | 41 | 40 | 572 | 50 |  |  |  | 3 | 30 | 6 | [6 empty] | OCD-BeamTube-WP | 72722EA0-FF12-814D-DEB7506583DE1F15 | OCD-SingleBT-We | 72747F3D-B4EE-B362-13D26B06D462EB6B | 72760215-98EC-0583-B38A1B139A9318E5 | 72773BE7-BF79-251A-1861749C8D9D39EB | OCD-Cavity_Beamtube/HalfCell Inside Weld Smooth
1280 | AOBRIEN | 2023-02-17 13:57 | ARDPRJ | OCD-Cavity | U3 WG Stiffener/BT | Fillet | Partial | U3 Waveguide/BT Stiffener - BT Side, Weld 1 Tack |  |  |  | Nb |  |  | Stamped Sheet | 3.18 | Millimeter |  | Nb |  |  | Machined Plate | 3.18 | Millimeter |  | 90 | 0 | 45 | 1000 | 150 | 150 | 8 | 322 | -5 | 12 | 120 | 30 | 561 | 50 | [6 empty] | U3 Waveguide/BT Stiffener - BT Side, Weld 1 Tack | [7 empty] | Linear4pt-Weld | F26E28AF-C856-0995-D5C212C75283BC2F | 65F55611-F30C-2D0B-E534CFC36FABF41F | 65F7039C-E41A-5ADB-779E7FFC356038F7 | OCD-Cavity_U3 WG Stiffener/BT
1281 | AOBRIEN | 2023-02-17 14:05 | ARDPRJ | OCD-Cavity | U3 WG Stiffener/BT | Fillet | Partial | U3 Waveguide/BT Stiffener - BT Side, Weld 2 Tack |  |  |  | Nb |  |  | Rolled Plate | 3.18 | Millimeter |  | Nb |  |  | Machined Plate | 3.18 | Millimeter |  | 90 | 0 | -45 | 1000 | 150 | 150 | 8 | 322 | -5 | 12 | 120 | 35 | 561 | 50 | [6 empty] | U3 Waveguide/BT Stiffener - BT Side, Weld 2 Tack | [7 empty] | Linear4pt-Weld | F2770A2B-A647-997C-61CC76C9D728766C | 65FAD8D6-DDE6-D526-ABD87CC48BF97D52 | 65FCC20F-9B49-7EF6-E26C20FE1087FB9F | OCD-Cavity_U3 WG Stiffener/BT
1282 | AOBRIEN | 2023-02-17 14:11 | ARDPRJ | OCD-Cavity | L3 WG Stiffener/BT | Fillet | Partial | L3 Waveguide/BT Stiffener - BT Side, Weld 1 Tack |  |  |  | Nb |  |  | Rolled Plate | 3.17 | Millimeter |  | Nb |  |  | Machined Plate | 3.18 | Millimeter |  | 90 | 0 | 45 | 1000 | 150 | 150 | 8 | 322 | -5 | 8 | 80 | 35 | 561 | 50 | [6 empty] | L3 Waveguide/BT Stiffener - BT Side, Weld 1 Tack | [7 empty] | Linear4pt-Weld | F2ACB5AA-BD18-879A-1BF7B833827C8F0E | 66013B44-9400-D24D-F825769FAFCDA754 | 6602D367-CC88-14D0-257F6C4D9D70083D | OCD-Cavity_L3 WG Stiffener/BT
1283 | AOBRIEN | 2023-02-20 14:15 | ARDPRJ | OCD-Cavity | L3 WG Stiffener/BT | Fillet | Partial | L3 Waveguide/BT Stiffener - BT Side, Weld 2 Tack |  |  |  | Nb |  |  | Rolled Plate | 3.18 | Millimeter |  | Nb |  |  | Machined Plate | 3.18 | Millimeter |  | 90 | 0 | -45 | 1000 | 150 | 150 | 8 | 320 | -7 | 8 | 80 | 35 | 561 | 50 | [6 empty] | L3 Waveguide/BT Stiffener - BT Side, Weld 2 Tack | [7 empty] | Linear4pt-Weld | F2C3A993-DB5D-E30C-90FC2238641CB09F | 660794EA-E4CC-3F65-A982D918E0159704 | 6609015E-9B1C-C6B2-9C019A72935ED923 | OCD-Cavity_L3 WG Stiffener/BT
1284 | AOBRIEN | 2023-02-20 14:17 | ARDPRJ | OCD-Cavity | U1 WG Stiffener/BT | Fillet | Partial | U1 Waveguide/BT Stiffener - BT Side, Weld 1 Tack |  |  |  | Nb |  |  | Rolled Plate | 3.18 | Millimeter |  | Nb |  |  | Machined Plate | 3.18 | Millimeter |  | 90 | 0 | -45 | 1000 | 150 | 150 | 8 | 320 | -7 | 8 | 80 | 35 | 561 | 50 | [6 empty] | U1 Waveguide/BT Stiffener - BT Side, Weld 1 Tack | [7 empty] | Linear4pt-Weld | F2DC7219-D683-250F-586AF7418DE31AFD | 66100964-B869-F863-F9C7A217A71936CA | 66115C1F-DE3F-B8AE-D12F321B010F8B0F | OCD-Cavity_U1 WG Stiffener/BT
1285 | AOBRIEN | 2023-02-17 14:18 | ARDPRJ | OCD-Cavity | U1 WG Stiffener/BT | Fillet | Partial | U1 Waveguide/BT Stiffener - BT Side, Weld 2 Tack |  |  |  | Nb |  |  | Rolled Plate | 3.18 | Millimeter |  | Nb |  |  | Machined Plate | 3.18 | Millimeter |  | 90 | 0 | 45 | 1000 | 150 | 150 | 8 | 320 | -7 | 8 | 80 | 35 | 561 | 50 | [6 empty] | U1 Waveguide/BT Stiffener - BT Side, Weld 2 Tack | [7 empty] | Linear4pt-Weld | F34C4397-AFCC-635B-C0975FB415DF17B1 | 638DFB71-D365-B1CA-2F467CE61BA7E1E6 | 661679BC-B3C9-36B8-3D63ED243615B67D | OCD-Cavity_U1 WG Stiffener/BT
1286 | AOBRIEN | 2023-02-17 15:58 | ARDPRJ | OCD-Cavity | U1 WG Stiffener/BT | Fillet | Partial | U1 Waveguide/BT Stiffener - WG Side, Weld 1 Tack |  |  |  | Nb |  |  | Rolled Plate | 3.18 | Millimeter |  | Nb |  |  | Machined Plate | 3.18 | Millimeter |  | 90 | 0 | 60 | 1000 | 75 | 75 | 16 | 295 | -4 | 8 | 80 | 35 | 261 | 50 | [6 empty] | U1 Waveguide/BT Stiffener - WG Side, Weld 1 Tack | [7 empty] | Linear4pt-16Weld | F396C387-EDDC-DA8A-143D29C6198F17A9 | 6507D2A5-F41C-7C2E-01EEF26C1C98737E | 661B75B4-F5A8-8FC4-81534B71EB26BEA3 | OCD-Cavity_U1 WG Stiffener/BT
1287 | AOBRIEN | 2023-02-20 16:10 | ARDPRJ | OCD-Cavity | U1 WG Stiffener/BT | Fillet | Partial | U1 Waveguide/BT Stiffener - WG Side, weld 2 tack |  |  |  | Nb |  |  | Rolled Plate | 3.18 | Millimeter |  | Nb |  |  | Machined Plate | 3.18 | Millimeter |  | 90 | 0 | -60 | 1000 | 75 | 75 | 16 | 295 | -4 | 8 | 80 | 35 | 561 | 50 | [6 empty] | U1 Waveguide/BT Stiffener - WG Side, weld 2 tack | [7 empty] | Linear4pt-16Weld | F3AB17F1-F647-F4D8-C25FC055278FAD7D | 65E09070-D6EB-6801-2E8C447F7174C131 | 662001B7-D764-86DE-BAA23A02B7FDD1B2 | OCD-Cavity_U1 WG Stiffener/BT
1288 | AOBRIEN | 2023-02-20 13:20 | ARDPRJ | OCD-Cavity | L3 WG Stiffener/BT | Fillet | Partial | L3 Waveguide/BT Stiffener - WG Side, Weld 1 tack |  |  |  | Nb |  |  | Stamped Sheet | 3.18 | Millimeter |  | Nb |  |  | Machined Plate | 3.18 | Millimeter |  | 90 | 0 | -60 | 1000 | 75 | 75 | 16 | 295 | -4 | 8 | 80 | 35 | 559 | 50 | [6 empty] | L3 Waveguide/BT Stiffener - WG Side, Weld 1 tack | [7 empty] | Linear4pt-16Weld | F3BD14FE-B105-3064-C90353AF3CEC3A67 | C8F3BCFC-A5E9-B046-0C2E13494C5CD249 | F3BBD646-F882-2E5A-714DC4E108C9BA56 | OCD-Cavity_L3 WG Stiffener/BT
1289 | AOBRIEN | 2023-02-20 13:37 | ARDPRJ | OCD-Cavity | L3 WG Stiffener/BT | Fillet | Partial | L3 Waveguide/BT Stiffener - WG Side, Weld 2 tack |  |  |  | Nb |  |  | Stamped Sheet | 3.18 | Millimeter |  | Nb |  |  | Machined Plate | 3.18 | Millimeter |  | 90 | 0 | 60 | 1000 | 75 | 75 | 16 | 295 | -4 | 8 | 80 | 35 | 559 | 50 | [6 empty] | L3 Waveguide/BT Stiffener - WG Side, Weld 2 tack | [7 empty] | Linear4pt-16Weld | F3FE15A4-0F89-F8A0-601FC21A10A01C29 | C8EAB8F8-BD70-457D-855029CE76F7CD61 | F3CB8FC6-F071-D92D-D38025179088EB40 | OCD-Cavity_L3 WG Stiffener/BT
1290 | AOBRIEN | 2023-02-20 13:37 | ARDPRJ | OCD-Cavity | U3 WG Stiffener/BT | Fillet | Partial | U3 Waveguide/BT Stiffener - WG Side, weld 1 tack |  |  |  | Nb |  |  | Stamped Sheet | 3.18 | Millimeter |  | Nb |  |  | Machined Plate | 3.18 | Millimeter |  | 90 | 0 | -60 | 1000 | 75 | 75 | 16 | 295 | -4 | 8 | 80 | 35 | 295 | 50 | [6 empty] | U3 Waveguide/BT Stiffener - WG Side, weld 1 tack | [7 empty] | Linear4pt-16Weld | F406ECDF-E1BA-B91E-783BE07E929E87EF | C8E8B8C7-AF6E-3336-46C138D78F33AF41 | F409A97E-E18A-E8E8-66AFFACEE6001269 | OCD-Cavity_U3 WG Stiffener/BT
1291 | AOBRIEN | 2023-02-22 13:57 | ARDPRJ | OCD-Cavity | U3 WG Stiffener/BT | Fillet | Partial | U3 Waveguide/BT Stiffener - WG Side, weld 2 tack |  |  |  | Nb |  |  | Stamped Sheet | 3.18 | Millimeter |  | Nb |  |  | Machined Plate | 3.18 | Millimeter |  | 90 | 0 | 60 | 1000 | 75 | 75 | 16 | 295 | -4 | 8 | 80 | 35 | 559 | 50 | [6 empty] | U3 Waveguide/BT Stiffener - WG Side, weld 2 tack | [7 empty] | Linear4pt-16Weld | F4162126-0854-314A-047462167B064523 | C90AADB0-A67F-DC6F-E7F0FA9B73AE3743 | F414FE36-B31B-FE93-AAB13B972F3CCC5A | OCD-Cavity_U3 WG Stiffener/BT
1292 | AOBRIEN | 2023-02-20 15:07 | ARDPRJ | OCD-Cavity | U1 WG Stiffener/BT | Fillet | Complete | U1 Waveguide/BT Stiffener - WG Side, weld 1 |  |  |  | Nb |  |  | Stamped Sheet | 3.18 | Millimeter |  | Nb |  |  | Machined Plate | 3.18 | Millimeter |  | 90 | 0 | 60 | 1000 | 100 | 100 | 16 | 295 | -4 | 8 | 80 | 35 | 559 | 50 | [6 empty] | U1 Waveguide/BT Stiffener - WG Side, weld 1 | Good | F44DAC29-C667-92F5-EB49F0D1A1A572B4 |  |  |  | Linear4pt-16WP | F4299F7C-FB29-EBDA-8ED1BC8D05654058 | Linear4pt-16Weld | F42AA710-DC09-39CA-78A9BB8181BA7F69 | CA19EF36-D573-CDB7-FD647A4B533C3D47 | F4421F33-946A-7D1D-0BEE0DEDE58D2AE3 | OCD-Cavity_U1 WG Stiffener/BT
1293 | AOBRIEN | 2023-02-20 15:51 | ARDPRJ | OCD-Cavity | U1 WG Stiffener/BT | Fillet | Complete | U1 Waveguide/BT Stiffener - WG Side, weld 2 tack |  |  |  | Nb |  |  | Stamped Sheet | 3.18 | Millimeter |  | Nb |  |  | Machined Plate | 3.18 | Millimeter |  | 90 | 0 | -60 | 1000 | 100 | 100 | 16 | 294 | -5 | 8 | 80 | 35 | 559 | 50 | [6 empty] | U1 Waveguide/BT Stiffener - WG Side, weld 2 tack | Good | F46263BB-90F8-E235-0472D40E56BF432F |  |  |  | Linear4pt-16WP | F45FCE24-9F00-3F80-56AA8390D6455842 | Linear4pt-16Weld | F45CB887-EBD0-CA24-C0DB96B419F15C65 | CA540F3D-91A2-A1A7-27702034CCE811A8 | F45A22D9-EDF6-81C1-652AB25CB1382963 | OCD-Cavity_U1 WG Stiffener/BT
1294 | AOBRIEN | 2023-02-20 16:02 | ARDPRJ | OCD-Cavity | L3 WG Stiffener/BT | Fillet | Complete | L3 Waveguide/BT Stiffener - WG Side, Weld 1 |  |  |  | Nb |  |  | Stamped Sheet | 3.18 | Millimeter |  | Nb |  |  | Machined Plate | 3.18 | Millimeter |  | 90 | 0 | -60 | 1000 | 100 | 100 | 16 | 294 | -5 | 8 | 80 | 35 | 559 | 50 | [6 empty] | L3 Waveguide/BT Stiffener - WG Side, Weld 1 | Good | F47F14B5-9AC4-33E2-958A45B0AE87DE1C |  |  |  | Linear4pt-16WP | F47934E4-B55C-F770-76FF690396720E77 | Linear4pt-16Weld | F47A631C-B678-297C-1B3E355D836D86B9 | CA86226B-F8E4-53D7-10CE532F7AA05D30 | F475B898-A566-D1F3-40BA38056C5F0032 | OCD-Cavity_L3 WG Stiffener/BT
1295 | AOBRIEN | 2023-02-20 16:02 | ARDPRJ | OCD-Cavity | L3 WG Stiffener/BT | Fillet | Complete | L3 Waveguide/BT Stiffener - WG Side, Weld 2 |  |  |  | Nb |  |  | Stamped Sheet | 3.18 | Millimeter |  | Nb |  |  | Machined Plate | 3.18 | Millimeter |  | 90 | 0 | -60 | 1000 | 100 | 100 | 16 | 294 | -5 | 8 | 80 | 35 | 559 | 50 | [6 empty] | L3 Waveguide/BT Stiffener - WG Side, Weld 2 | Good | F4932329-F3FF-00C7-E0CBDF193E92697B |  |  |  | Linear4pt-16WP | F4897A29-C857-C801-1D3A89F12ABE30DD | Linear4pt-16Weld | F48C21EA-9C53-1ED8-E3DF5A5539516601 | CAAB70DA-0231-CBEE-7EC03A16B094B58B |  | OCD-Cavity_L3 WG Stiffener/BT
1296 | AOBRIEN | 2023-02-20 16:22 | ARDPRJ | OCD-Cavity | U3 WG Stiffener/BT | Fillet | Complete | U3 Waveguide/BT Stiffener - WG Side, Weld 1 |  |  |  | Nb |  |  | Stamped Sheet | 3.18 | Millimeter |  | Nb |  |  | Machined Plate | 3.18 | Millimeter |  | 90 | 0 | -60 | 1000 | 100 | 100 | 16 | 294 | -5 | 8 | 80 | 35 | 559 | 50 | [6 empty] | U3 Waveguide/BT Stiffener - WG Side, Weld 1 |  | F4AB9231-0880-E814-128E019D5966EF33 |  |  |  | Linear4pt-16WP | F49E9BCD-A24A-5182-8E132BD7C585F2C3 | Linear4pt-16Weld | F49FC4AB-B924-AA5C-17FE0953147ED7A6 | CB8B2B85-9E3F-FC9F-7E99EF8D1A5E35E1 |  | OCD-Cavity_U3 WG Stiffener/BT
1297 | AOBRIEN | 2023-02-20 16:30 | ARDPRJ | OCD-Cavity | U3 WG Stiffener/BT | Fillet | Complete | U3 Waveguide/BT Stiffener - WG Side, Weld 2 |  |  |  | Nb |  |  | Stamped Sheet | 3.18 | Millimeter |  | Nb |  |  | Machined Plate | 3.18 | Millimeter |  | 90 | 0 | -60 | 1000 | 100 | 100 | 16 | 294 | -5 | 8 | 80 | 35 | 559 | 50 | [6 empty] | U3 Waveguide/BT Stiffener - WG Side, Weld 2 | Good | F5214C10-F450-DBFC-99D3552A9C7AE605 |  |  |  | Linear4pt-16WP | F51BF2EA-DB63-BA46-B94E3880284F43D8 | Linear4pt-16Weld | F51FFADA-D7A7-B0B4-1AF6DB8606CF2848 | CCC1A08B-A729-C3F1-982C7427C79D496E |  | OCD-Cavity_U3 WG Stiffener/BT
1298 | AOBRIEN | 2023-02-21 10:54 | ARDPRJ | OCD-Cavity | L3 WG Stiffener/BT | Fillet | Complete | L3 Waveguide/BT Stiffener - BT Side, Weld 1 |  |  |  | Nb |  |  | Stamped Sheet | 3.18 | Millimeter |  | Nb |  |  | Machined Plate | 3.18 | Millimeter |  | 90 | 0 | 45 | 1000 | 100 | 100 | 16 | 294 | -5 | 8 | 80 | 35 | 550 | 50 | [6 empty] | L3 Waveguide/BT Stiffener - BT Side, Weld 1 | Good | F537CE5A-D96E-C8FB-EC2C229DEA9E9FCE | [5 empty] | Linear4pt-16Weld | F52FFBE4-E0E8-8363-3056545289D67D3A | CE067199-AD7F-66A7-58433E1401E4B3D2 | F536056C-A781-C917-2FBD55330BAC62C8 | OCD-Cavity_L3 WG Stiffener/BT
1299 | AOBRIEN | 2023-02-22 11:12 | ARDPRJ | OCD-Cavity | L3 WG Stiffener/BT | Fillet | Complete | L3 Waveguide/BT Stiffener - BT Side, Weld 2 |  |  |  | Nb |  |  | Stamped Sheet | 3.18 | Millimeter |  | Nb |  |  | Machined Plate | 3.18 | Millimeter |  | 90 | 0 | -45 | 1000 | 100 | 100 | 16 | 293 | -6 | 8 | 80 | 35 | 550 | 50 | [6 empty] | L3 Waveguide/BT Stiffener - BT Side, Weld 2 | Good | F546634C-EDAB-1D83-6BF43B6086E33206 | [5 empty] | Linear4pt-16Weld | F5488426-99A2-C2BA-86FD96F935A1CF28 | CE1A8940-0D5A-B1E5-0BE2FF735AF0DF65 | F54A17DF-B168-8E5B-4EDE7669B71284A5 | OCD-Cavity_L3 WG Stiffener/BT
1300 | AOBRIEN | 2023-02-21 14:13 | ARDPRJ | OCD-Cavity | U3 WG Stiffener/BT | Fillet | Complete | U3 Waveguide/BT Stiffener - BT Side, Weld 1 |  |  |  | Nb |  |  | Stamped Sheet | 3.18 | Millimeter |  | Nb |  |  | Machined Plate | 3.18 | Millimeter |  | 90 | 0 | -45 | 1000 | 100 | 100 | 16 | 294 | -5 | 8 | 80 | 35 | 550 | 50 | [6 empty] | U3 Waveguide/BT Stiffener - BT Side, Weld 1 | Good | F558C106-BFEA-8FF3-3F1EF86E620F3FAC | [5 empty] | Linear4pt-16Weld | F5550AB0-0E9D-D6E3-E0AB25F81FFA10CC | CE6B2BDE-ECE7-FB03-CD55E04E12395F7B | F5572448-EE5C-B382-74AE0856307C6C05 | OCD-Cavity_U3 WG Stiffener/BT
1301 | AOBRIEN | 2023-02-21 14:17 | ARDPRJ | OCD-Cavity | U3 WG Stiffener/BT | Fillet | Complete | U3 Waveguide/BT Stiffener - BT Side, Weld 2 |  |  |  | Nb |  |  | Stamped Sheet | 3.18 | Millimeter |  | Nb |  |  | Machined Plate | 3.18 | Millimeter |  | 90 | 0 | 45 | 1000 | 100 | 100 | 16 | 293 | -6 | 8 | 80 | 35 | 550 | 50 | [6 empty] | U3 Waveguide/BT Stiffener - BT Side, Weld 2 | Good | F56245F7-C65C-9E22-B9A35D3ED9B4806A | [5 empty] | Linear4pt-16Weld | F55EE64F-EF53-EF50-1738EF3737F755A1 | CF19BA9E-EE2E-3FEC-FB933F07B8EAC365 | F560E81B-D7CD-7083-BF72298FD3D8616D | OCD-Cavity_U3 WG Stiffener/BT
1302 | AOBRIEN | 2023-02-22 09:29 | ARDPRJ | OCD-Cavity | U1 WG Stiffener/BT | Fillet | Complete | U1 Waveguide/BT Stiffener - BT Side, Weld 1 |  |  |  | Nb |  |  | Stamped Sheet | 3.18 | Millimeter |  | Nb |  |  | Machined Plate | 3.18 | Millimeter |  | 90 | 0 | 45 | 1000 | 100 | 100 | 16 | 293 | -6 | 8 | 80 | 35 | 550 | 50 | [6 empty] | U1 Waveguide/BT Stiffener - BT Side, Weld 1 | Good | F56CE110-C2D1-0950-5A1659EF79CC6A5F | [5 empty] | Linear4pt-16Weld | F56A2803-D7E3-F647-101A7BBC984287D7 | CF28A8D5-FE1D-34DC-ECB07C71F2EA9747 | F56B93DC-E6CD-DD20-97AD7FC2D87F233E | OCD-Cavity_U1 WG Stiffener/BT
1303 | AOBRIEN | 2023-02-22 09:38 | ARDPRJ | OCD-Cavity | U1 WG Stiffener/BT | Fillet | Complete | U1 Waveguide/BT Stiffener - BT Side, Weld 2 |  |  |  | Nb |  |  | Stamped Sheet | 3.18 | Millimeter |  | Nb |  |  | Machined Plate | 3.18 | Millimeter |  | 90 | 0 | -45 | 1000 | 100 | 100 | 16 | 295 | -4 | 8 | 80 | 35 | 553 | 50 |  |  |  | 0 | 55 | 25 | U1 Waveguide/BT Stiffener - BT Side, Weld 2 | Good | F57B6289-C3C7-B72B-076E0D418B4060CC | [5 empty] | Linear4pt-16Weld | CF3ECDD1-DC86-E2CE-35F0009323A134C7 | CF40010C-B1F5-D8C1-3ABE35C56BC69E4D | F57979D1-E25A-577D-B0437DCBFF00CBF0 | OCD-Cavity_U1 WG Stiffener/BT
1304 | AOBRIEN | 2023-02-27 10:49 | ARDPRJ | OCD-Cavity | U3 Waveguide Flange Repair | Other | Partial | Repair of the NbTi Flange to Niobium Waveguide (failed leak check) |  |  |  | Nb |  |  | Stamped Sheet | 3.18 | Millimeter |  | Nb-55Ti |  |  | Machined Plate | 16 | Millimeter |  | 28 | 30 | 0 | 1000 | 90 | 90 | 18 | 288 | -6 | 10 | 100 | 35 | 548 | 50 | [6 empty] | Beam approximately aligned to flange corner. Upramp 2mA over 0.5 seconds, dwell for 1 second, increase to 35mA and move | Material on flange melted upward, not into niobium. | [6 empty] | Linear4pt-18Weld | FEAF1DA0-F08A-E884-0E1AD3E649CCCA6C | FEB0A767-F9A2-2748-EE5FC1C67323C48C | FEB334C9-CE98-4688-87EA70B714F672B2 | OCD-Cavity_U3 Waveguide Flange Repair
1305 | AOBRIEN | 2023-02-27 16:23 | ARDPRJ | OCD-Cavity | U3 Waveguide Flange Repair | Other | Partial | Continuing the repair on U3 waveguide flange. |  |  |  | Nb |  |  | Stamped Sheet | 3.18 | Millimeter |  | Nb-55Ti |  |  | Machined Plate | 16 | Millimeter |  | 26 | -30 | 0 | 1000 | 90 | 90 | 18 | 288 | -6 | 10 | 100 | 35 | 548 | 50 | [6 empty] | Offset Y+0.060. Upramp 20mA over 0.5 seconds, dwell for 1 second, increase to 35mA and move | Still not great | [6 empty] | Linear4pt-16Weld | FEC8C36B-A413-5370-16F85C01791ECD80 | FECB1408-0F69-6465-07798D4195E63396 | FECC725C-F023-2063-7885149AE03532F2 | OCD-Cavity_U3 Waveguide Flange Repair
1306 | AOBRIEN | 2023-02-27 13:35 | ARDPRJ | OCD-Cavity | U3 Waveguide Flange Repair | Other | Partial | Continuing U3 waveguide repair |  |  |  | Nb |  |  | Stamped Sheet | 3.18 | Millimeter |  | Nb-55Ti |  |  | Machined Plate | 16 | Millimeter |  | 26 | -30 | 0 | 1000 | 100 | 250 | 18 | 288 | -6 | 10 | 100 | 35 | 548 | 50 | [6 empty] | Offset Y+0.060. Upramp 20mA over 0.5 seconds, dwell for 1 second, increase to 35mA and move | Weld mostly on niobium base material. | [6 empty] | Linear4pt-18Weld | FEF06AD6-BE1D-0FF0-AB11A78033687F64 | FEF1B3B6-0270-728E-8B3838880EEDCB2F | FEF2F9B7-BD20-2FD5-49B5B527F2F36E77 | OCD-Cavity_U3 Waveguide Flange Repair
1307 | AOBRIEN | 2023-02-27 16:11 | ARDPRJ | OCD-Cavity | U3 Waveguide Flange Repair | Other | Partial |  |  |  |  | Nb |  |  | Stamped Sheet | 3.18 | Millimeter |  | Nb-55Ti |  |  | Machined Plate | 16 | Millimeter |  | 63 | 30 | 0 | 1000 | 100 | 250 | 18 | 288 | -6 | 10 | 100 | 35 | 548 | 50 | [6 empty] | Upramp 20mA over 0.5 seconds, dwell for 1 second, increase to 35mA and move | Still not good. | [6 empty] | Linear4pt-18Weld | FF3BAA3D-904E-E6A7-BC79C852241CBC6D | FF3CCAC2-085C-B2AB-729F51FD4F8C373D | FF3EDAA1-0D20-0668-B2E3DCA1D6A5C96E | OCD-Cavity_U3 Waveguide Flange Repair
1308 | AOBRIEN | 2023-02-28 10:23 | ARDPRJ | OCD-Cavity | U3 Waveguide Flange Repair | Other | Partial |  |  |  |  | Nb |  |  | Stamped Sheet | 3.18 | Millimeter |  | Nb-55Ti |  |  | Machined Plate | 16 | Millimeter |  | 63 | 30 | 0 | 1000 | 100 | 250 | 18 | 288 | -6 | 8 | 80 | 35 | 548 | 50 | [6 empty] | Upramp 20mA, 0.5 seconds, 1 second dwell. | Poorly. | [6 empty] | Linear4pt-18Weld | 2B34B4FF-C65B-D1E4-BDAABC2A1CC4E679 | 2B360E8D-F651-D3F7-3EABB29ABAF86E3B | 2B376780-A21C-29ED-732B1AFC312BE434 | OCD-Cavity_U3 Waveguide Flange Repair
1309 | AOBRIEN | 2023-02-28 12:36 | ARDPRJ | OCD-Cavity | U3 Waveguide Flange Repair | Other | Partial |  |  |  |  | Nb |  |  | Stamped Sheet | 3.18 | Millimeter |  | Nb-55Ti |  |  | Machined Plate | 16 | Millimeter |  | 63 | 10 | 0 | 1000 | 100 | 250 | 18 | 288 | -6 | 8 | 80 | 35 | 548 | 50 | [6 empty] | Upramp 20mA, 0.5 seconds, dwell 1.0 seconds | Poorly. Beam angle too extreme. | [6 empty] | Linear4pt-18Weld | 2B69E82A-C6B4-7041-6DFEF4B042741402 | 2B6B63A4-DD5B-7E9E-1A25FFD17A54E8D5 | 2B6CA32D-DF2C-B570-62DE2DCB91E030B0 | OCD-Cavity_U3 Waveguide Flange Repair
1310 | AOBRIEN | 2023-02-28 13:07 | ARDPRJ | OCD-Cavity | U3 Waveguide Flange Repair | Other | Partial |  |  |  |  | Nb |  |  | Stamped Sheet | 3.18 | Millimeter |  | Nb-55Ti |  |  | Machined Plate | 16 | Millimeter |  | 63 | 15 | 0 | 1000 | 100 | 250 | 18 | 288 | -6 | 8 | 80 | 35 | 548 | 50 | [6 empty] | Upramp 35mA, 0.5 seconds, 1 second dwell | Middle of weld is still not fusing. | [6 empty] | Linear4pt-18Weld | 2B94054C-CAB5-E38B-F95AED498A50CA17 | 2B953DB6-F546-3894-071459CCDA2BB84A | 2B968290-9BA2-0A59-4994DD46F779ED40 | OCD-Cavity_U3 Waveguide Flange Repair
1311 | AOBRIEN | 2023-02-28 14:18 | ARDPRJ | OCD-Cavity | U3 Waveguide Flange Repair | Other | Partial |  |  |  |  | Nb |  |  | Stamped Sheet | 3.18 | Millimeter |  | Nb-55Ti |  |  | Machined Plate | 16 | Millimeter |  | 68 | 15 | 0 | 1000 | 100 | 250 | 18 | 288 | -6 | 8 | 80 | 35 | 548 | 50 | [6 empty] | Upramp 0.5 seconds, dwell 1.0 seconds | Poorly. | [6 empty] | Linear4pt-18Weld | 3006638F-9BA2-FC7D-1CED6033F16AB868 | 300816F1-E09D-427C-EE39EE3EF24410D7 | 300A485C-EEF2-6727-6D15DA3DCD3DA6D2 | OCD-CAvity_U3 Waveguide Flange Repair
1312 | AOBRIEN | 2023-02-28 15:13 | ARDPRJ | OCD-Cavity | U3 Waveguide Flange Repair | Other | Partial |  |  |  |  | Nb |  |  | Stamped Sheet | 3.18 | Millimeter |  | Nb-55Ti |  |  | Machined Plate | 16 | Millimeter |  | 63 | 15 | 0 | 1000 | 125 | 125 | 18 | 288 | -6 | 4.6 | 46 | 20 | 548 | [7 empty] | Upramp 0.5 seconds, dwell 1.0 seconds | Still not fusing the early section (valley formed) | [6 empty] | Linear4pt-18Weld | 305843B7-0E31-5388-61EBE990FA19CA11 | 30599E5B-A8BC-B43C-11BB4B890B2FA1AA | 305B39F2-0E44-8757-6C6B4B7AC433E8D8 | OCD-Cavity_U3 Waveguide Flange Repair
1313 | AOBRIEN | 2023-03-01 09:54 | ARDPRJ | OCD-Cavity | U3 Waveguide Flange Repair | Other | Partial |  |  |  |  | Nb |  |  | Stamped Sheet | 3.18 | Millimeter |  | Nb-55Ti |  |  | Machined Plate | 16 | Millimeter |  | 68 | 30 | 0 | 1000 | 150 | 150 | 18 | 288 | -6 | 4.6 | 46 | 25 | 554 | 50 | [6 empty] | Upramp 0.5 seconds, dwell 1.0 seconds. Amperage adjusted between 25-30mA to see weld profile changes. | Still not good, better. | [6 empty] | Linear4pt-18Weld | 3089789F-0BF3-8B21-643F6BAD2E5AF4EE | 308AC8C8-0451-6A29-E8B3C1CA3A9E573D | 308EA73C-A6C0-CC6F-DDEEE13754281C7D | OCD-Cavity_U3 Waveguide Flange Repair
1314 | AOBRIEN | 2023-03-01 11:04 | ARDPRJ | OCD-Cavity | U3 Waveguide Flange Repair | Other | Partial |  |  |  |  | Nb |  |  | Stamped Sheet | 3.18 | Millimeter |  | Nb-55Ti |  |  | Machined Plate | 16 | Millimeter |  | 63 | 30 | 0 | 1000 | 150 | 150 | 18 | 285 | -9 | 4.6 | 46 | 30 | 554 | 50 | [6 empty] | Upramp 0.5 seconds, dwell 1.0 seconds | Sections on startup region still not fused. | [6 empty] | Linear4pt-18Weld | 30AB8F3A-CD87-5C0F-4F3C1E74F6F5BCB4 | 30ADEABF-A78E-2C7D-1B0B8498690F91CF | 30AF68BA-92B7-7E04-1712BA7094A00D1C | OCD-Cavity_U3 Waveguide Flange Repair
1315 | AOBRIEN | 2023-03-01 13:06 | ARDPRJ | OCD-Cavity | U3 Waveguide Flange Repair | Other | Partial |  |  |  |  | Nb |  |  | Stamped Sheet | 3.18 | Millimeter |  | Nb |  |  | Machined Plate | 16 | Millimeter |  | 63 | 30 | 0 | 1000 | 150 | 150 | 18 | 285 | -9 | 4.6 | 46 | 40 | 554 | 50 |  |  |  | 1 | 28 | 38 | Upramp 0.5 seconds, dwell 1.0 seconds | [7 empty] | Linear4pt-18Weld | 30C75F43-0F27-CE7B-151CFAD79070D97F | 30C8BE72-E4DD-2719-25E228C945B4FA2B | 30CA003A-FACA-FB30-495C9EAC94CC0B35 | OCD-Cavity_U3 Waveguide Flange Repair
1545 | AOBRIEN | 2023-06-07 10:41 | ARDPRJ | C75-SC04 | Stub/Beampipe Tacks | Butt | Partial |  |  |  |  | Nb |  |  | Rolled Plate | 2 | Millimeter |  | Nb |  |  | Rolled Plate | 2 | Millimeter |  | 90 | 0 |  | 1000 | 75 | 75 | 6 | 335 | -4 | 18 | 193 | 25 | 548 | 50 | [6 empty] | 4 tacks located at 0, 180, 90, 270 | Good. | 1948838B-B954-C9D3-B5810760124E3E44 | [5 empty] | 20D_Arc_Tack | EBDAD793-C305-9070-9FC83226AD99F2EA | EBDC033F-C17A-C737-A53688F9D6850361 | EBDE54CE-AFA5-51E3-CA83BF5D4322A631 | C75-SC04_Stub/Beampipe Tacks
1546 | AOBRIEN | 2023-06-07 11:46 | ARDPRJ | C75-SC04 | Stub/Beampipe Weld | Butt | Complete |  |  |  |  | Nb |  |  | Rolled Plate | 2 | Millimeter |  | Nb |  |  | Rolled Plate | 2 | Millimeter |  | 90 | 0 |  | 1000 | 450 | 450 | 6 | 335 | -4 | 10 | 107 | 55 | 548 | 50 |  |  |  | 2 | 3 | 52 | Weld begins at 0, upramps to 55ma over 15 degrees, welds to 390 degrees (15 degree full power overlap), downramps to 15mA by 410 degrees and 0mA by 420 degrees | GOOD!!!!! |  |  |  |  | C75-BeamTube-WP | EBE186BD-E57F-1CF2-07B73EE3D3076F5D | C75-BeamTubeOut-We | EBE33A21-E5F3-0393-8E692B472D453FDC | EBE47334-EB3F-7DC5-4BDADB8576F59703 | EBE5B18B-CF1B-F7C3-43685E5ACBDED6DE | C75-SC04_Stub/Beampipe Weld
1547 | AOBRIEN | 2023-06-07 16:40 | ARDPRJ | C75-SC04 | Stub/Beampipe 2 - 3x Hole Plug | Other | Partial | Plugging 3 holes using machined and fit plugs. Pass is meant to be partial penetration to wet/fuse in the plugs prior to the CJP weld to promote heat distribution to the plug. |  |  |  | Nb |  |  | Rolled Plate | 2 | Millimeter |  | Nb |  |  | Rolled Plate | 2 | Millimeter |  | 90 | 0 |  | 1000 | 500 | 500 | 6 | 330 | -9 | 18 | 193 | 30 | 548 | 50 | [6 empty] | Plugging 3 holes using machined and fit plugs. Pass is meant to be partial penetration to wet/fuse in the plugs prior to the CJP weld to promote heat distribution to the plug. | Did not fuse edges of plugs. |  |  |  |  | C75-BeamTube-WP | 0D22B9E3-F60B-07F6-FB16213187ED65FF | C75-BeamTubeOut-WeRe | 0D276AA8-AAF8-3864-ED3E1B44736DB048 | 0D2ED25C-B173-A980-8AA45A6BB92A75AF | 0D301A6A-B693-8FA7-AE1750750D654B38 | C75-SC04_Stub/Beampipe 2 - 3x Hole Plug
1548 | AOBRIEN | 2023-06-07 16:43 | ARDPRJ | C75-SC04 | Stub/Beampipe 2 - 3x Hole Plug | Other | Partial |  |  |  |  | Nb |  |  | Rolled Plate | 2 | Millimeter |  | Nb |  |  | Rolled Plate | 2 | Millimeter |  | 90 | 0 |  | 1000 | 500 | 500 | 6 | 335 | -4 | 18 | 193 | 40 | 548 | 50 |  |  |  | 2 | 5 | 34 | Plugging 3 holes using machined and fit plugs. Pass is meant to be partial penetration to wet/fuse in the plugs prior to the CJP weld to promote heat distribution to the plug. Offset Y-0.015". | Repeat pass with opposite offset. |  |  |  |  | C75-BeamTube-WP | 0D32453F-9C71-C494-248336A8E0CEC843 | C75-BeamTubeOut-WeRe | 0D3DD69D-EFCF-B34E-E081641B4C71B3E4 | 0D44A63D-CC9B-74AB-0BE29A8FD3138518 | 0D47BF7F-AB4D-D90A-A15501868CAE9AAA | C75-SC04_Stub/Beampipe 2 - 3x Hole Plug
1549 | AOBRIEN | 2023-06-08 08:06 | ARDPRJ | C75-SC04 | Stub/Beampipe 2 - 3x Hole Plug | Other | Partial | Fusing plugs into tube |  |  |  | Nb |  |  | Rolled Plate | 2 | Millimeter |  | Nb |  |  | Plug | 3 | Millimeter |  | 90 | 0 |  | 1000 | 500 | 500 | 6 | 335 | -4 | 18 | 193 | 40 | 548 | 50 |  |  |  | 2 | 6 | 17 | Plugging 3 holes using machined and fit plugs. Pass is meant to be partial penetration to wet/fuse in the plugs prior to the CJP weld to promote heat distribution to the plug. Offset Y+0.015". | Face fully fused, root not. |  |  |  |  | C75-BeamTube-WP | 0D4A8A2C-9CFF-AEB2-9080CB739D22950F | C75-BeamTubeOut-WeRe | 0D4C4455-E0C0-DBF9-73FDD1E55D17264A | 0D5AEF8A-DC62-55B6-0B16181BC701F0E7 | 0D5C45B4-C83F-E0DD-03550ED45BE43E83 | C75-SC04_Stub/Beampipe 2 - 3x Hole Plug
1550 | AOBRIEN | 2023-06-08 09:22 | ARDPRJ | C75-SC04 | Stub/Beampipe 2 - 3x Hole Plug | Other | Complete | Attempting to fully repair seam |  |  |  | Nb |  |  | Rolled Plate | 2 | Millimeter |  | Nb |  |  | Plug | 3 | Millimeter |  | 90 | 0 |  | 1000 | 450 | 450 | 6 | 335 | -4 | 18 | 193 | 55 | 547 | 50 |  |  |  | 2 | 7 | 23 | CJP pass to fully integrate plugs into beampipe | Weld root did not fuse. |  |  |  |  | C75-BeamTube-WP | 1CB04B1C-01A9-9040-27A2698ED73EE09E | C75-BeamTubeOut-WeRe | 1CB1C634-A829-415F-27A54F14D1494204 | 1CB32A91-0254-2583-D0CE024A51BC3E45 | 1CB4832F-C8AA-6E54-A9E1245CBBB18FD0 | C75-SC04_Stub/Beampipe 2 - 3x Hole Plug
1551 | AOBRIEN | 2023-06-08 13:55 | ARDPRJ | C75-SC04 | Stub/Beampipe 2 - 3x Hole Plug | Other | Complete |  |  |  |  | Nb |  |  | Rolled Plate | 2 | Millimeter |  | Nb |  |  | Plug | 3 | Millimeter |  | 90 | 0 |  | 1000 | 500 | 500 | 6 | 335 | -4 | 18 | 193 | 66 | 548 | 50 |  |  |  | 2 | 9 | 15 | CJP pass to fully integrate plugs into beampipe | Bottom of plugs no fused. Root of weld beginning to have poor appearance. |  |  |  |  | C75-BeamTube-WP | 1CB77A24-B655-5590-ACE087712954D28E | C75-BeamTubeOut-WeRe | 1CBC2AF0-AE57-99EB-2674765EDA9E2232 | 1CBDD48F-0964-F6C1-1A01E597EC51B50F | 1CBEFCBA-F255-2815-72CA31AC242B59C3 | C75-SC04_Stub/Beampipe 2 - 3x Hole Plug
1552 | AOBRIEN | 2023-06-08 13:57 | ARDPRJ | C75-SC04 | Stub/Beampipe 2 - 3x Hole Plug | Other | Complete |  |  |  |  | Nb |  |  | Rolled Plate | 2 | Millimeter |  | Nb |  |  | Plug | 3 | Millimeter |  | 90 | 0 |  | 1000 | 500 | 500 | 6 | 335 | -4 | 18 | 193 | 77 | 547 | 50 |  |  |  | 2 | 9 | 15 | CJP pass to fully integrate plugs into beampipe | Root of plugs still not fused. Stopping here due to fears of causing more holes. Cavity will we leak checked and processed. |  |  |  |  | C75-BeamTube-WP | 1CC18409-094D-9008-002C7C3422A330EF | C75-BeamTubeOut-WeRe | 1CC6B4B3-A3A1-B07A-C299003A31D75906 | 1CC82FE0-C0F1-E866-A93F28111D3CF054 | 1CC9A19D-0806-66FD-3AB51FA767D20AF4 | C75-SC04_Stub/Beampipe 2 - 3x Hole Plug
2221 | AOBRIEN | 2024-09-17 12:40 | ARDPRJ | Nb3Sn Tube/Flange | Tube to Flange Tacks | Butt | Partial |  |  |  |  | Nb |  |  | Machined Tube | 3 | Millimeter |  | Nb |  |  | Machined Tube | 3 | Millimeter |  | 90 | -5 |  | 1000 | 150 | 150 | 6 | 335 | -4 | 12.25 | 117 | 23 | 525 | 50 |  |  |  | 3 | 13 | 9 | 8x 10 degree tacks in single program. Each tack has a 2.5 degree up and downramp | All tacks flat, fused, good. |  |  |  |  | ARDPRJ-Nb3SnTuFl-WP | 0FFC25E4-9E9A-F168-38044432C94B31E7 | ARDPRJ-Nb3SnTuFl-Ta | 0FFFA958-C544-F530-2BB777D31D57FBEA | 1002243E-FA6C-CD3F-776FA4C5011B49C8 | 1003730D-CA7F-B1A7-6CD2E432411DAF78 | Nb3Sn Tube/Flange_Tube to Flange Tacks
2222 | AOBRIEN | 2024-09-17 15:02 | ARDPRJ | Nb3Sn Tube/Flange | Tube to Flange OutWeld 1 | Butt | Partial | 2-pass CJP |  |  |  | Nb |  |  | Machined Tube | 3 | Millimeter |  | Nb |  |  | Machined Tube | 3 | Millimeter |  | 90 | -5 |  | 1000 | 500 | 500 | 6 | 335 | -4 | 9 | 86 | 45 | 525 | 50 |  |  |  | 3 | 15 | 45 | Weld begins at -25 degrees, upramps over 0.5s, dwells 1.0s, travels to 365, downramps to 405 | Weld face has poor appearance. Underbead has intermittent CJP (appears to be from spiking) |  |  |  |  | ARDPRJ-Nb3SnTuFl-WP | 10056673-970C-16A8-FF00F2C6681BCE28 | ARDPRJ-Nb3SnTuFl-We | 100A5B46-0818-31A2-1977036E0C8FCF90 | 100BC1FD-B7CA-9E3F-4507F60A16832634 | 100D0262-E408-A93A-D6D0AF43EC4F0BF2 | Nb3Sn Tube/Flange_Tube to Flange OutWeld 1
2223 | AOBRIEN | 2024-09-17 16:05 | ARDPRJ | Nb3Sn Tube/Flange | Tube to Flange Weld 1 Repair | Butt | Partial |  |  |  |  | Nb |  |  | Machined Tube | 3 | Millimeter |  | Nb-55Ti |  |  | Machined Tube | 3 | Millimeter | NOT PURE NBTI - NIOBIUM TUBE PREVIOUSLY WELDED TO NBTI FLANGE | 90 | -5 |  | 1000 | 350 | 350 | 6 | 325 | -14 | 9 | 86 | 40 | 525 | 50 |  |  |  | 3 | 17 | 29 | Weld begins at -25 degrees, upramps over 0.5s, dwells 1.0s, travels to 365, downramps to 405 | Weld is smoother than previous but still has a rough appearance. |  |  |  |  | ARDPRJ-Nb3SnTuFl-WP | 101C3B6B-9603-0ED7-61C225ED92D78F11 | ARDPRJ-Nb3SnTuFl-We | 101D90AC-0297-21F9-0E4CBAC3BA05A993 | 1023BB8C-BD6E-9177-5AE792751CE07D73 | 1024F7F5-940F-0709-7FFB0859ED717F3F | Nb3Sn Tube/Flange_Tube to Flange Weld 1 Repair
2224 | AOBRIEN | 2024-09-18 10:20 | ARDPRJ | Nb3Sn Tube/Flange | Tube to Flange Weld 1 Repair 2 | Butt | Partial |  |  |  |  | Nb |  |  | Machined Tube | 3 | Millimeter |  | Nb-55Ti |  |  | Machined Tube | 3 | Millimeter | Material is welded NbTi/Nb | 90 | -5 |  | 1000 | 350 | 350 | 6 | 325 | -14 | 10 | 95 | 35 | 525 | 50 |  |  |  | 3 | 19 | 54 | Weld begins at -25 degrees, upramps over 0.5s, dwells 1.0s, travels to 35 degrees, downramps to 405 degrees | [5 empty] | ARDPRJ-Nb3SnTuFl-WP | 42CA3E9E-A81D-25E0-9EE1C4AA12A0D777 | ARDPRJ-Nb3SnTuFl-We | 42CB7905-904F-7BD8-6DACC803649889CC | 42CCCE53-9B16-CF84-25E60E3852300329 | 42CDDB8A-03B2-6039-466C7F4F722FAFE0 | Nb3Sn Tube/Flange_Tube to Flange Weld 1 Repair 2
2225 | AOBRIEN | 2024-09-18 15:13 | ARDPRJ | Nb3Sn Tube/Flange | Tube to Flange Weld Repair 3 | Butt | Partial |  |  |  |  | Nb |  |  | Machined Tube | 3 | Millimeter |  | Nb-55Ti |  |  | Machined Tube | 3 | Millimeter | Nb and NbTi welded together. | 90 | -5 |  | 1000 | 350 | 350 | 6 | 325 | -14 | 10 | 95 | 30 | 525 | 50 | [6 empty] | Weld begins at -25 degrees, upramps over 0.5s, dwells 1.0s, travels to 365 degrees, downramps to 405 degrrees | Beam focus ratio is 1.26, should be ~1.13 (scaled focus value to +1.6", not +13% - use 330). |  |  |  |  | ARDPRJ-Nb3SnTuFl-WP | 42E88097-B16F-CCE6-F05261B8A94E7624 | ARDPRJ-Nb3SnTuFl-We | 42E9997F-CE90-4C53-1F4A5098648E514A | 42EAA22D-DB52-FDF4-AE153BFC7D24E8EE | 42EBF7F6-FFD7-F97C-29EDDDEC40D08ED9 | Nb3Sn Tube/Flange_Tube to Flange Weld Repair 3
2226 | AOBRIEN | 2024-09-19 11:22 | ARDPRJ | Nb3Sn Tube/Flange | Tube to Flange Tacks 2 | Butt | Partial |  |  | A2A412AD-0E7E-77CD-E55DCDC13BD40361 |  | Nb |  |  | Machined Tube | 3 | Millimeter |  | Nb-55Ti |  |  | Machined Plate | 3 | Millimeter | Welded Niobium to Nb-55Ti | 90 | 5 |  | 1000 | 150 | 150 | 6 | 335 | -4 | 12.25 | 117 | 23 | 607 | 50 |  |  |  | 0 | 0 | 51 | FIRST WELD WITH NEW FILAMENT. 8x 10 degree tacks, 2.5 degree up and downramp each | Tacks are fused. Need to defocus the beam and increase ramps | A2BA637E-DC20-06B4-8E523101BEE0F58D |  |  |  | ARDPRJ-Nb3SnTuFl-WP | 6FB017AA-BC94-2DA9-6FF87833DBE4E0E8 | ARDPRJ-Nb3SnTuFl-Ta | 6FB89A35-E4C2-C46B-7B0A4CC0A973214E | 6FBA1C54-0A52-BCDB-95F61403220B2F51 | 6FBB9FB8-CFA7-6786-F1DF69AB51D618C1 | Nb3Sn Tube/Flange_Tube to Flange Tacks 2
2228 | AOBRIEN | 2024-09-19 16:18 | ARDPRJ | Nb3Sn Tube/Flange | Tube to Flange Weld 2 | Butt | Partial |  |  |  |  | Nb |  |  | Machined Tube | 3 | Millimeter |  | Nb-55Ti |  |  | Machined Tube | 3 | Millimeter | Niobium welded to NbTi | 90 | 5 |  | 1000 | 350 | 350 | 6 | 330 | -9 | 10 | 94 | 30 | 607 | 50 | [6 empty] | Weld begins at -25 degrees, upramps over 0.5s, dwells 1.0s, travels to 365 degrees, downramps to 405 degrees. | Weld completed without fault (peak vac ~80uT). Weld surface looks good, except over tacks (tack program needs to be defocused). No underbead. |  |  |  |  | ARDPRJ-Nb3SnTuFl-WP | 7771E5D0-0117-0A9E-BA3F365F1D104FBB | ARDPRJ-Nb3SnTuFl-We | 77733446-F442-7DA8-5D7F0A5EF7DD51FB | 777491F6-D816-0A3E-9D7F83ADBA5A6BDF | 7776CA35-D2B5-5DB3-C2151BEF33E1D89B | Nb3Sn Tube/Flange_Tube to Flange Weld 2
2229 | AOBRIEN | 2024-09-20 11:00 | ARDPRJ | Nb3Sn Tube/Flange | Tube to Flange Inside Weld (Side 2) | Other | Complete | Second pass of 2-pass CJP |  |  |  | Nb |  |  | Machined Tube | 3 | Millimeter |  | Nb |  |  | Machined Tube | 3 | Millimeter | Possibly some Titanium in weld, unsure (surface is pure niobium, NbTi is about 1.5mm deep. | 90 | -25 |  | 1000 | 350 | 350 | 6 | 330 | -9 | 10 | 94 | 30 | 607 | 50 |  |  |  | 0 | 2 | 33 | Weld begins at -25 degrees, upramps over 0.5s, dwells 1.0s, travels to 365 degrees, downramps to 405 degrees | [5 empty] | ARDPRJ-Nb3SnTuFl-WP | A284F220-EA9A-EEEA-9AC9A935683C8AEA | ARDPRJ-Nb3SnTuFl-We | A286418E-EE82-3EBE-C78BE1DCF6701D34 | A973BCF0-CB0F-71E5-DCD3CB7F4C355750 | A974F5C8-B2EB-CA69-49AD5F90DE1F4408 | Nb3Sn Tube/Flange_Tube to Flange Inside Weld (Side 2)
2230 | AOBRIEN | 2024-09-20 14:05 | ARDPRJ | Nb3Sn Tube/Flange | Tube to Flange Inside Weld (Side 1) | Butt | Complete | Second pass of 2-pass CJP |  |  |  | Nb |  |  | Machined Tube | 3 | Millimeter |  | Nb |  |  | Machined Tube | 3 | Millimeter | Possible Titanium present (surface is Nb, halfway through material is NbTi | 90 | -25 |  | 1000 | 350 | 350 | 6 | 330 | -9 | 10 | 94 | 30 | 607 | 50 |  |  |  | 0 | 3 | 43 | Weld begins at -25 degrees, upramps over 0.5s, dwells 1.0s, travels to 365 degrees, downramps to 405 degrees. | Weld is flat, smooth, good. |  |  |  |  | ARDPRJ-Nb3SnTuFl-WP | A976F522-918B-3BC2-60F137FB8F4D6D6A | ARDPRJ-Nb3SnTuFl-We | A9787D04-FC1A-426D-3510829D3D1FD87E | A979F855-DB69-9373-B516EBA6494011B8 | A97B4EDF-B7EF-4AA0-9E4C666262D68E8B | Nb3Sn Tube/Flange_Tube to Flange Inside Weld (Side 1)
2231 | AOBRIEN | 2024-09-23 10:03 | ARDPRJ | Nb3Sn Tube/Flange | Tube to Flange Weld 1 Repair 4 | Other | Partial | Still attempting to smooth out surface defects from original pass. |  |  |  | Nb |  |  | Machined Tube | 3 | Millimeter |  | Nb-55Ti |  |  | Machined Tube | 3 | Millimeter | Welded Niobium to NbTi | 45 | 0 |  | 1000 | 350 | 350 | 6 | 330 | -9 | 10 | 94 | 30 | 607 | 50 |  |  |  | 0 | 7 | 25 | Weld begins at -25 degrees, upramps over 0.5, dwells 1.0, travels to 365 degrees, downramps to 405 degrees. | [5 empty] | ARDPRJ-Nb3SnTuFl-WP | 3994665B-F661-C35C-DB46AD9A850C38ED | ARDPRJ-Nb3SnTuFl-We | 3995BEAD-9FA7-9385-C0FEBAAAEDFAE506 | 3DEB073B-BFC8-BBD4-E7B3F77A5D5D94AD | 3DEC4CF9-E4AF-FECA-E891E9912EF7C1E1 | Nb3Sn Tube/Flange_Tube to Flange Weld 1 Repair 4
1218 | AOBRIEN | 2022-12-21 14:39 | ARDPRM | QPR - HZB AES #1 | Tacks | Fillet | Complete | Penetration to step with no internal bead showing, weld from outside only |  |  |  | Nb |  |  | Machined Plate | 2 | Millimeter | Wall is 2mm, penetration to step required | Nb |  |  | Machined Plate | 4 | Millimeter | Flange | 0 | -45 |  | 1000 | 150 | 150 | 6 | 335 | -4 | 12 | 129 | 15 | 570 | 50 | [6 empty] | 8 tacks in single program. Heat too low but still tacked OK. | Good. |  |  |  |  | QPR-FlangeTube-WP | 1E8A4503-B5BF-603C-323FB633614779CA | QPR-FlangeTube-Ta | 1E8B657B-B520-8165-AE1C814E64111708 | 1E8CA0A4-902D-E77C-72FC48F5366C3051 | 1E8DA5F4-CC99-70A3-C49C90B30C71D08C | QPR - HZB #1_Tacks
1219 | AOBRIEN | 2022-12-21 14:44 | ARDPRM | QPR - HZB AES #1 | Weld 1 | Fillet | Complete | Penetration to step (1mm) required |  |  |  | Nb |  |  | Machined Plate | 2 | Millimeter | Penetration to step (1mm) required. | Nb |  |  | Machined Plate | 4 | Millimeter |  | 0 | -45 |  | 1000 | 500 | 500 | 6 | 335 | -4 | 6 | 65 | 30 | 570 | 50 |  |  |  | 1 | 1 | 45 | Weld starts at -15 degrees, upramps to -5 degrees, welds -5 to 125, downramps 125 to 145 | Surface melted slightly but no fusion. Going to reduce puddler size to focus heat |  |  |  |  | QPR-FlangeTube-WP | 1E8F7CAA-9A18-4B9F-C6E14A84FDB5DB12 | QPR-FlangeTube-We1 | 1E907239-9AD8-CA60-5FA2F9B75F09AA04 | 1E91A94E-CBF8-60A6-16ECF2E140432C4D | 1E934144-043A-EB0D-9DC3512AE40D3931 | QPR - HZB #1_Weld 1
1220 | AOBRIEN | 2022-12-21 16:09 | ARDPRM | QPR - HZB AES #1 | Weld 2 | Fillet | Complete | Penetration to step (1mm) required |  |  |  | Nb |  |  | Machined Plate | 2 | Millimeter | Penetration to step (1mm) required | Nb |  |  | Machined Plate | 4 | Millimeter |  | 0 | -45 |  | 1000 | 350 | 350 | 6 | 335 | -4 | 6 | 65 | 30 | 570 | 50 | [6 empty] | Upramp from 105-115, weld 115-245, downramp 245-265 | Corner appears to have sealed |  |  |  |  | QPR-FlangeTube-WP | 21655289-B1E6-9E55-946D234789D0DEFF | QPR-FlangeTube-We2 | 21665DDE-CD16-A3DF-DDDB03C3F3378BC7 | 216772E9-94E9-55DB-F789CB186A1A44EB | 21685B8A-E4DE-EC65-970214E9C7B2C90B | QPR - HZB #1_Weld 2
1221 | AOBRIEN | 2022-12-21 16:11 | ARDPRM | QPR - HZB AES #1 | Weld 3 | Fillet | Complete | Penetration to step (1mm) required |  |  |  | Nb |  |  | Machined Plate | 2 | Millimeter | Penetration to step (1mm) required | Nb |  |  | Machined Plate | 4 | Millimeter |  | 0 | -45 |  | 1000 | 350 | 350 | 6 | 335 | -4 | 6 | 65 | 33 | 570 | 50 |  |  |  | 1 | 3 | 44 | Weld upramps from 225-235, welds from 235-365, downramp 365-385 | Good. |  |  |  |  | QPR-FlangeTube-WP |  | QPR-FlangeTube-We3 |  |  |  | QPR - HZB #1_Weld 3
1222 | AOBRIEN | 2022-12-22 09:55 | ARDPRM | QPR - HZB AES #1 | Weld 1 Repair 1 | Fillet | Complete | Previous pass did not fuse |  |  |  | Nb |  |  | Machined Plate | 2 | Millimeter | Penetration to step (1mm) reqired | Nb |  |  | Machined Plate | 4 | Millimeter |  | 0 | -45 |  | 1000 | 350 | 350 | 6 | 335 | -4 | 6 | 65 | 33 | 568 | 50 |  |  |  | 1 | 4 | 56 | Weld begins at -15 degrees, upramps to -5 degrees, welds from -5 to 125 degrees, downramps 125 to 145 | Appears to have fused. |  |  |  |  | QPR-FlangeTube-WP | 47698A01-F859-4A92-6FEB8E0BDFE292D1 | QPR-FlangeTube-We1 | 476B7C35-BC7C-36BD-195D9F1F66B5245E | 476CE0F2-0E60-CAE6-F5F652EED29302CB | 476E32E5-F8E5-7D4E-39BA9C0508939837 | QPR - HZB #1_Weld 1 Repair 1
1223 | AOBRIEN | 2022-12-22 10:57 | ARDPRM | QPR - HZB AES #2 | Weld 1 | Fillet | Partial | Penetration to step (1mm) required |  |  |  | Nb |  |  | Machined Plate | 2 | Millimeter | Penetration to step (1mm) required | Nb |  |  | Machined Plate | 4 | Millimeter |  | 0 | -45 |  | 1000 | 350 | 350 | 6 | 335 | -4 | 6 | 65 | 33 | 568 | 50 |  |  |  | 1 | 7 | 46 | Weld starts at -15, upramps to -5, welds -5 to 125, downramp 125 to 145 | Good. |  |  |  |  | QPR-FlangeTube-WP | BE023BFF-C3EA-DFCD-D6E6D26C0C208887 | QPR-FlangeTube-We1 | BE037D2F-A5F5-52CE-2A74E14080110508 | BE05E456-022D-B6CB-78C6729B9930CC15 | BE071CC6-EFE6-978B-9A45DEA790F7F27A | QPR - HZB #2_Weld 1
1224 | AOBRIEN | 2022-12-22 13:26 | ARDPRM | QPR - HZB AES #2 | Weld 2 | Fillet | Complete | Penetration to step (1mm) |  |  |  | Nb |  |  | Machined Plate | 2 | Millimeter | PEnetration to step (1mm) required | Nb |  |  | Machined Plate | 4 | Millimeter |  | 0 | -45 |  | 1000 | 350 | 350 | 6 | 335 | -4 | 6 | 65 | 33 | 568 | 50 |  |  |  | 1 | 7 | 46 | Upramp from 105 to 115, weld from 115 to 245, downramp to 265 | Good. |  |  |  |  | QPR-FlangeTube-WP | BE0E2C61-BFBC-71AD-F4DEEA6B30549E1C | QPR-FlangeTube-We2 | BE0F6CCE-E38F-E5D8-4F320D118899DBB6 | BE116862-B1D3-8164-D2AF702DBCB99903 | BE15EC6A-B509-574F-97C3B32B24DEA5E1 | QPR - HZB #2_Weld 2
1225 | AOBRIEN | 2023-01-03 10:40 | ARDPRM | QPR - HZB AES #2 | Weld 3 | Fillet | Partial | Penetration to step (1mm) required |  |  |  | Nb |  |  | Machined Plate | 2 | Millimeter | Penetration to step (1mm) required | Nb |  |  | Machined Plate | 4 | Millimeter |  | 0 | -45 |  | 1000 | 350 | 350 | 6 | 335 | -4 | 6 | 65 | 33 | 564 | 50 |  |  |  | 1 | 10 | 2 | Weld starts at 225 degrees, upramps to 235 degrees, welds from 235 to 365, downrams 365 to 385 | Good. |  |  |  |  | QPR-FlangeTube-WP | BE18375F-E54E-1B01-C27147D16F812A43 | QPR-FlangeTube-We3 | BE195448-C4B5-F2B6-6C50BB6714CF3592 | BE2D0A26-E17A-71D7-55621639546D8143 | BE300ACF-0720-6CF1-707F729F5F89E786 | QPR - HZB #2_Weld 3
1226 | AOBRIEN | 2023-01-03 14:24 | ARDPRM | QPR - HZB #1 | Weld 1 | Fillet | Complete | Penetration to step (1mm) required |  |  |  | Nb |  |  | Machined Plate | 2 | Millimeter |  | Nb |  |  | Machined Plate | 4 | Millimeter |  | 0 | -45 |  | 1000 | 350 | 350 | 6 | 335 | -4 | 6 | 65 | 33 | 564 | 50 |  |  |  | 1 | 11 | 7 | Upramps from -15 to -5, welds -5 to 95, downramp 95 to 115 | [5 empty] | QPR-FlangeTube-WP | BE32FDE4-059F-7B2F-06EA76B30E00A407 | QPR-FlangeTube-We1 | BE3460C5-A27D-0653-40C27E3A54FB42CF | BE36020E-02CF-5BE2-6C3E704656209DF2 | BE3953F6-CB05-771E-F03C20414B50B4AD | QPR - HZB #1_Weld 1
1227 | AOBRIEN | 2023-01-03 15:45 | ARDPRM | QPR - HZB #1 | Weld 2 | Fillet | Complete | Penetration to step (1mm) required |  |  |  | Nb |  |  | Machined Plate | 2 | Millimeter |  | Nb |  |  | Machined Plate | 4 | Millimeter |  | 0 | -45 |  | 1000 | 350 | 350 | 6 | 335 | -4 | 6 | 65 | 33 | 564 | 50 |  |  |  | 1 | 12 | 18 | Weld begins at 105 degrees, upramps to 115 degrees, welds to 245 degrees, downramps to 265 degrees | [5 empty] | QPR-FlangeTube-WP |  | QPR-FlangeTube-We2 |  |  |  | QPR - HZB #1_Weld 2
1228 | AOBRIEN | 2023-01-03 15:59 | ARDPRM | QPR - HZB #1 | Weld 3 | Fillet | Complete | Penetration to step (1mm) required) |  |  |  | Nb |  |  | Machined Plate | 2 | Millimeter | Penetration to step (1mm) required | Nb |  |  | Machined Plate | 4 | Millimeter |  | 0 | -45 |  | 1000 | 350 | 350 | 6 | 335 | -4 | 6 | 65 | 33 | 564 | 50 |  |  |  | 1 | 12 | 18 | Upramp from 225 to 235, weld from 235 to 365, downramp 365-385 | [5 empty] | QPR-FlangeTube-WP | BFDB5073-F8BB-56F2-8076EE955757A050 | QPR-FlangeTube-We3 | BFDC5F51-A71F-E82C-891B4D6D64C4B9BF | BFDDA45F-B425-A856-98BF7C302F25E8DC | BFDE9B6D-F9E5-D1BA-7FD5AA31B769B7E4 | QPR - HZB #1_Weld 3
1329 | AOBRIEN | 2023-03-09 15:03 | ARDPRM | QPR - CERN #1 | Tacks | Fillet | Partial |  |  | 04400C90-0F93-5CF5-F7D04566F1EC2EFE |  | Nb |  |  | Machined Tube | 3 | Millimeter |  | Nb |  |  | Machined Plate | 4 | Millimeter |  | 0 | -45 |  | 1000 | 125 | 125 | 6 | 330 | -9 | 6 | 65 | 20 | 550 | 50 | [6 empty] | Joint will not fuse due to gap. Base parameters tried from previous runs (15mA @ 12IPM, 150 puddler) with no fusion, reduced travel speed and puddler, increased amperage, no change | Not fused but not damaged | 0441ACCA-B636-F42E-93DB671E1421B6E4 |  |  |  | QPR-FlangeTube-WP | 0314644B-A927-EA41-69A4C3B46E518BCE | QPR-FlangeTube-Ta | 0315F42F-0CD6-D095-D1BD32DE061AC1B1 | 02814545-FD81-E9FA-7860AD97EAA2B9E1 | 0289BA7A-E1C3-32B7-F5DBF69A93D813AB | QPR - CERN #1_Tacks
1330 | AOBRIEN | 2023-03-09 15:59 | ARDPRM | QPR - CERN #1 | Weld 1 | Fillet | Complete | Penetration to step (1mm) required |  | 04447BCA-EA30-E8DD-2FC13E15A262A796 |  | Nb |  |  | Machined Tube | 3 | Millimeter | Penetration to step (1mm) required | Nb |  |  | Machined Plate | 4 | Millimeter |  | 0 | -45 |  | 1000 | 350 | 350 | 6 | 335 | -4 | 6 | 65 | 33 | 550 | 50 |  |  |  | 1 | 47 | 34 | Edges melted back instead of in. Weld backs up 15 degrees from start, upramps over 10 degrees, welds for 130 degreees (-5 to 125), downramps over 20 degrees | Edges melted back instead of in. Going to remove puddler and reduce focus to 325. | 04462A10-BF25-2BD9-0828E11AE202DAB5 |  |  |  | QPR-FlangeTube-WP | 03207AC0-B997-7C36-8FD52835FE5B7BE4 | QPR-FlangeTube-We1 | 0321E41D-A2B1-92C8-FEC9298E79A15229 | 03230EF6-9D63-F0D1-A0020FA1DF86FD7A | 032449EF-EC30-C490-D9DF497F27841EBE | QPR - CERN #1_Weld 1
1331 | AOBRIEN | 2023-03-10 10:32 | ARDPRM | QPR - CERN #1 | Weld 2 | Fillet | Partial | Penetration to step (1mm) required |  | 044EF4E6-C631-8D20-91311AED6CF67608 |  | Nb |  |  | Machined Tube | 3 | Millimeter |  | Nb |  |  | Machined Plate | 4 | Millimeter |  | 0 | -45 |  |  |  |  | 6 | 325 | -14 | 6 | 65 | 25 | 552 | 50 | [6 empty] | Program backs up 15 degrees from start position (120 degrees), upramps over 10 degrees, welds for 130 degrees, downramps over 20 degrees | Same as previous (edges melted back not in) | 04509DF9-B4F0-CA9F-233C63388489A527 |  |  |  | QPR-FlangeTube-WP | 03304AD2-9A89-08A9-210C10DD29A9A43E | QPR-FlangeTube-We2 | 0331F90E-0561-E4E9-17E09999D16DFFFF | 03336941-F928-43B0-F63B127E935A7C08 | 0334B8C2-9BAC-CF8D-60D23F6DDEFD0F29 | QPR - CERN #1_Weld 2
1332 | AOBRIEN | 2023-03-10 11:17 | ARDPRM | QPR - CERN #1 | Weld 3 | Fillet | Complete |  |  | 045A850A-9551-0B91-926F4A9CA5542D18 |  | Nb |  |  | Machined Tube | 3 | Millimeter |  | Nb |  |  | Machined Plate | 4 | Millimeter |  | 0 | -45 |  |  |  |  | 6 | 325 | -14 | 6 | 65 | 33 | 552 | 50 |  |  |  | 1 | 54 | 27 | Program backs up 15 degrees from start position (240 degrees), upramps over 10 degrees (225-235), welds for 130 degrees (235-365), downramps over 20 degrees (365-385) | Same as previous two passes (edges melted back, not fused) | 045B9641-E9D4-3AA5-092C84FC48F40776 |  |  |  | QPR-FlangeTube-WP | 033AAC36-EF56-CB13-0F628BE76E5CC03B | QPR-FlangeTube-We3 | 033BC3A8-D2A8-B261-2AE488ABD64E640C | 033D41A4-A9CF-6D82-78299E60925766AF | 033E6C82-A7BE-E6EC-BD89CBEBCDB87F75 | QPR - CERN #1_Weld 3
1333 | AOBRIEN | 2023-03-10 13:04 | ARDPRM | QPR - CERN #1 | Weld 1 Repair | Fillet | Complete | Penetration to step (1mm) required |  | 046320AF-D058-CF6C-47E587E1B8165C88 |  | Nb |  |  | Machined Tube | 3 | Millimeter |  | Nb |  |  | Machined Plate | 4 | Millimeter |  | 0 | -45 |  | 1000 | 100 | 100 | 6 | 335 | -4 | 6 | 65 | 33 | 552 | 50 | [6 empty] | Program backs up 15 degrees from start position (0 degrees), upramps over 10 degrees (-15 - -5), welds for 130 degrees (-5 - 125), downramps over 20 degrees (125 - 145). | Weld face is fused. Fillet has a overly concave profile due to failed initial pass. | 04651E6A-9515-7D6E-03F3D338E6422C7A |  |  |  | QPR-FlangeTube-WP | 03683CE8-E72C-2849-5E7411EEED83F6FA | QPR-FlangeTube-We1 | 03698613-B5C6-D8E1-9B56471EF4743720 | 036B8641-FB88-5935-E5F84ED98A073599 | 036CB060-C619-F1DC-0A5965DF04A72CC2 | QPR - CERN #1_Weld 1 Repair
1334 | AOBRIEN | 2023-03-10 14:17 | ARDPRM | QPR - CERN #1 | Weld 2 Repair | Fillet | Complete | Penetration to step (1mm) required |  | 0467ED21-064E-D228-44590DABA3B3ED6F |  | Nb |  |  | Machined Tube | 3 | Millimeter |  | Nb |  |  | Machined Plate | 4 | Millimeter |  | 90 | -45 |  | 1000 | 100 | 100 | 6 | 335 | -4 | 6 | 65 | 33 | 552 | 50 | [6 empty] | Program backs up 15 degrees from start position (120 degrees), upramps over 10 degrees (105 - 115), welds for 130 degrees (115 - 245), downramps over 20 degrees (245 - 265). | Weld face is fused. Fillet has a overly concave profile due to failed initial pass. | 046A6EF5-FAFF-B0E1-C927AB89DE61E204 |  |  |  | QPR-FlangeTube-WP | 03C880D5-A3F1-FC94-B08E435926482570 | QPR-FlangeTube-We2 | 03C9CFFA-F62E-1ED7-B8DF0234C81FA184 | 03CB48E6-FF38-41A2-AE26DC947EB94EA3 | 03CC8396-B151-A26E-B20DA518B7F731D0 | QPR - CERN #1_Weld 2 Repair
1335 | AOBRIEN | 2023-03-10 15:22 | ARDPRM | QPR - CERN #1 | Weld 3 Repair | Fillet | Complete | Penetration to step (1mm) required |  | 0484BB39-F26C-F078-3F92CDD3A3852206 |  | Nb |  |  | Machined Tube | 3 | Millimeter |  | Nb |  |  | Machined Plate | 4 | Millimeter |  | 90 | -45 |  | 1000 | 100 | 100 | 6 | 335 | -4 | 6 | 65 | 33 | 552 | 50 |  |  |  | 1 | 58 | 43 | Program backs up 15 degrees from start position (240 degrees), upramps over 10 degrees (225 - 235), welds for 130 degrees (235 - 365), downramps over 20 degrees (365 - 385). | Weld face is fused. Fillet has a overly concave profile due to failed initial pass. | 97AEA682-A330-C58E-65E722B26C17F528 |  |  |  | QPR-FlangeTube-WP | 03EF9968-9E26-E763-EF6FF9505755A59B | QPR-FlangeTube-We3 | 03F0F27E-F7B3-7FAB-C101E3A9EEFC1AE0 | 043BEBC9-B417-AC36-6FDA217582788339 | 043D2657-B30D-AC49-90B8ED9D8E46A865 | QPR - CERN #1_Weld 3 Repair
1336 | AOBRIEN | 2023-03-13 11:02 | ARDPRM | QPR - CERN #1 | Tacks | Fillet | Partial |  |  | 977BB4D9-D501-5A99-E89DB27A067D2CDE |  | Nb |  |  | Machined Tube | 3 | Millimeter |  | Nb |  |  | Machined Plate | 4 | Millimeter |  | 0 | -45 |  | 1000 | 100 | 100 | 6 | 335 | -4 | 6 | 65 | 33 | 554 | 50 | [6 empty] | 8x 10 degree tacks (2.5 degree upramp, 5 degree weld, 2.5 degree downramp) | Good | 978C401B-BBA0-1F4D-68EFA831112813D7 |  |  |  | QPR-FlangeTube-WP | 976E4670-00FE-3E6D-1CEC3FD32F409F79 | QPR-FlangeTube-Ta | 976F8B73-D5F2-28B0-2C3F239B5D17BDB6 | 97710B26-F127-646D-27F5CA60AA0E42EE | 977269BB-C828-4679-3350A51F75F7248D | QPR - CERN #1_Tacks
1337 | AOBRIEN | 2023-03-13 12:57 | ARDPRM | QPR - CERN #2 | Weld 1 | Fillet | Complete | Penetration to step (1mm) required |  | 97DB409D-9CAA-0887-826FAB924BA37036 |  | Nb |  |  | Machined Tube | 3 | Millimeter | Penetration to step (1mm) required | Nb |  |  | Machined Plate | 4 | Millimeter | Penetration to step (1mm) required | 0 | -45 |  | 1000 | 100 | 100 | 6 | 335 | -4 | 6 | 65 | 33 | 554 | 50 |  |  |  | 2 | 2 | 37 | Program backs up 15 degrees from start position (0 degrees), upramps over 10 degrees (-15 - -5), welds for 130 degrees (-5 - 125), downramps over 20 degrees (125 - 145). | Good | 97D98E39-B387-4BBD-935F8A35A0629F03 |  |  |  | QPR-FlangeTube-WP | 97E0A5DE-CF32-B9DE-C57B15A52ADF62E7 | QPR-FlangeTube-We1 | 97E20F09-DE15-83DE-5C04E36DD6092E61 | 97E36B92-B3E1-B07C-5F09CD6646BD1099 | 97E54453-D2A3-E31F-18822CD7C7F98CAA | QPR - CERN #2_Weld 1
1338 | AOBRIEN | 2023-03-13 16:12 | ARDPRM | QPR - CERN #2 | Weld 2 | Fillet | Complete | Penetration to step (1mm) required |  | CAAC2BB2-E7F4-AFB6-7B72B1D214CC7A39 |  | Nb |  |  | Machined Tube | 3 | Millimeter |  | Nb |  |  | Machined Plate | 4 | Millimeter |  | 0 | -45 |  | 1000 | 100 | 100 | 6 | 335 | -4 | 6 | 65 | 33 | 554 | 50 | [6 empty] | Program backs up 15 degrees from start position (120 degrees), upramps over 10 degrees (105 - 115), welds for 130 degrees (115 - 245), downramps over 20 degrees (245 - 265). | Good | CAC303BD-AB54-DB52-15B28F87AF840D3D |  |  |  | QPR-FlangeTube-WP | C6F5E82A-B82A-4157-38A11A8D72FADB07 | QPR-FlangeTube-We2 | C6F7C48C-B198-60BB-F9311091965B3DE0 |  |  | QPR - CERN #2_Weld 2
1339 | AOBRIEN | 2023-03-13 16:15 | ARDPRM | QPR - CERN #2 | Weld 3 | Fillet | Complete | Penetration to step (1mm) required |  | CB0D8213-EE7A-4028-643BC51AB43042AA |  | Nb |  |  | Machined Tube | 3 | Millimeter |  | Nb |  |  | Machined Plate | 4 | Millimeter |  | 90 | -45 |  | 1000 | 100 | 100 | 6 | 335 | -4 | 6 | 65 | 33 | 554 | 50 |  |  |  | 2 | 4 | 25 | Program backs up 15 degrees from start position (240 degrees), upramps over 10 degrees (225 - 235), welds for 130 degrees (235 - 365), downramps over 20 degrees (365 - 385). | Good | CB1C0B9B-B57E-2D59-86787948C707BA31 |  |  |  | QPR-FlangeTube-WP | CB1FB258-0FDA-02FD-B806C8EEDE7FE279 | QPR-FlangeTube-We3 | CB21C9C1-08B1-DDF9-99A58A3038735941 | CB242501-D95C-5806-FF70497F1A272C2B | CB25BACD-C8F8-416F-54526C46BBAB1D0A | QPR - CERN #2_Weld 3
1340 | AOBRIEN | 2023-03-13 16:46 | ARDPRM | QPR - HZB #2 | Tacks | Fillet | Partial |  |  | CE8A2DA2-0438-1FAD-9E39E027A7344936 |  | Nb |  |  | Machined Tube | 3 | Millimeter |  | Nb |  |  | Machined Plate | 4 | Millimeter |  | 0 | -45 |  | 1000 | 50 | 50 | 6 | 335 | -4 | 6 | 65 | 20 | 584 | 50 |  |  |  | 0 | 2 | 17 | 8 tacks in single program. Tacks are 10 degrees in length (2.5 degree upramp, 5 degree weld, 2.5 degree downramp). | Good. | CE9A34CB-0732-6FAD-B0DCF3A28DBBEA3F |  |  |  | QPR-FlangeTube-WP | CC10A9F7-C226-0840-6BC74944540D5853 | QPR-FlangeTube-Ta | CC11F6B6-D17C-FD77-7C42E7B5E00B08AA | CC13BB9A-BB32-6F12-F12EF2C1FA4EA624 | CC14D500-AB4E-187B-EC898FC6A1A24963 | QPR - HZB #2_Tacks
1341 | AOBRIEN | 2023-03-14 13:36 | ARDPRM | QPR - HZB #2 | Weld 1 | Fillet | Complete | Penetration to step (1mm) required |  | CD080F04-C03A-92DD-02D7DD6434BCD8E2 |  | Nb |  |  | Machined Tube | 3 | Millimeter |  | Nb |  |  | Machined Plate | 4 | Millimeter |  | 0 | -45 |  | 1000 | 100 | 100 | 6 | 335 | -4 | 6 | 65 | 33 | 584 | 50 |  |  |  | 0 | 2 | 17 | Filament changed prior to weld. Program backs up 15 degrees from start position (0 degrees), upramps over 10 degrees (-15 - -5), welds for 130 degrees (-5 - 125), downramps over 20 degrees (125 - 145). | Good | CE87B038-B0D0-AD99-926244155C67722F |  |  |  | QPR-FlangeTube-WP | CC51283A-EBB4-BBBF-17267938A507C3D7 | QPR-FlangeTube-We1 | CC527622-0EC5-89EF-28D599C52D1BDDC3 | CCB8D298-D6E0-19DD-898BBC626763B576 | CCBA06AE-C0BA-6AA7-D87A68E702275057 | APR - HZB #2_Weld 1
1342 | AOBRIEN | 2023-03-14 14:16 | ARDPRM | QPR - HZB #2 | Weld 2 | Fillet | Complete | Penetration to step (1mm) required. |  | D2D07152-BA3E-10F0-A95506CA021242C7 |  | Nb |  |  | Machined Tube | 3 | Millimeter |  | Nb |  |  | Machined Plate | 4 | Millimeter |  | 0 | -45 |  | 1000 | 100 | 100 | 6 | 335 | -4 | 6 | 65 | 33 | 584 | 50 |  |  |  | 0 | 4 |  | Filament changed prior to weld. Program backs up 15 degrees from start position (120 degrees), upramps over 10 degrees (105 - 115), welds for 130 degrees (115 - 245), downramps over 20 degrees (245 - 265). | Good | D2D52307-D944-456E-34F45FA108C2A729 |  |  |  | QPR-FlangeTube-WP | D2CA46B7-C8DC-CBB3-C502AA233669BB37 | QPR-FlangeTube-We2 | D2CB736C-0759-E74A-FAFD10D51F78B631 | D2CCA459-0C50-2364-30C6B98E52DA07CA | D2CDEEA4-E2DF-AD99-01AF1C51196C393A | QPR - HZB #2_Weld 2
1343 | AOBRIEN | 2023-03-14 15:07 | ARDPRM | QPR - HZB #2 | Weld 3 | Fillet | Complete | Penetration to step (1mm) required |  | D2C730EA-E88E-241E-7E420234EB701439 |  | Nb |  |  | Machined Tube | 3 | Millimeter |  | Nb |  |  | Machined Plate | 4 | Millimeter |  | 0 | -45 |  | 1000 | 100 | 100 | 6 | 335 | -4 | 6 | 65 | 33 | 584 | 50 |  |  |  | 0 | 6 | 42 | Filament changed prior to weld. Program backs up 15 degrees from start position (240 degrees), upramps over 10 degrees (225 - 235), welds for 130 degrees (235 - 365), downramps over 20 degrees (365 - 385). | Good | D2E91AE1-9A0E-3111-DCC5E000ED4BE0DB |  |  |  | QPR-FlangeTube-WP | CFE9B3BA-F8DB-EB5D-629C8EEF81F53A6E | QPR-FlangeTube-We3 | CFEB1358-A9A7-BEBB-0846163B37DDC827 | CFECEEEB-9B28-B6CB-C17D10D97D8E919E | CFEE2D29-C46F-8B2D-C13790C6A40E54B5 | QPR - HZB #2_Weld 3
31 | follkiej | 2020-11-24 | ARDQ0 | TCA-01 | Inside Cell Repair | Butt | Partial |  |  |  |  | Nb |  |  | Cavity | 3.18 | Millimeter |  | Nb |  |  | Cavity | 3.18 | Millimeter |  | 90 | 30 |  | 1000 | 500 | 500 | 12 | 380 | -66 |  | 69 | 52 | 698 | 50 | [7 empty] | No melting |  |  |  |  | 2323A |  | 2303 |  |  |  | TCA-01_Inside Cell Repair
32 | follkiej | 2020-11-24 | ARDQ0 | TCA-01 | Inside Cell Repair | Butt | Partial |  |  |  |  | Nb |  |  | Cavity | 3.18 | Millimeter |  | Nb |  |  | Cavity | 3.18 | Millimeter |  | 90 | 30 |  | 1000 | 350 | 350 | 12 | 420 | -26 |  | 69 | 52 | 698 | 50 | [7 empty] | Good |  |  |  |  | 2323A |  | 2303 |  |  |  | TCA-01_Inside Cell Repair
33 | follkiej | 2020-11-24 | ARDQ0 | TCNA-01 | Inside Cell Repair | Butt | Partial |  |  |  |  | Nb |  |  | Cavity | 3.18 | Millimeter |  | Nb |  |  | Cavity | 3.18 | Millimeter |  | 90 | 30 |  | 1000 | 350 | 350 | 12 | 420 | -26 |  | 69 | 52 | 698 | 50 | [7 empty] | Good |  |  |  |  | 2323A |  | 2303 |  |  |  | TCNA-01_Inside Cell Repair
34 | follkiej | 2020-11-24 | ARDQ0 | TCNA-01 | Beam Tube Tack | Butt | Partial |  |  |  |  | Nb |  |  | Tube | 3.18 | Millimeter |  | Nb |  |  | Cavity | 3.18 | Millimeter |  | 90 | 0 |  |  |  |  | 6 | 412 | 0 |  | 120 | 50 | 698 | 50 | [7 empty] | Good |  |  |  |  | 2323A |  | 2323B |  |  |  | TCNA-01_Beam Tube Tack
35 | follkiej | 2020-11-24 | ARDQ0 | TCNA-01 | Beam Tube Weld | Butt | Complete |  |  |  |  | Nb |  |  | Tube | 3.18 | Millimeter |  | Nb |  |  | Cavity | 3.18 | Millimeter |  | 90 | 0 |  | 1000 | 500 | 500 | 6 | 482 | 0 |  | 60 | 45 | 698 | 50 | [7 empty] | Good |  |  |  |  | 2323A |  | 2303 |  |  |  | TCNA-01_Beam Tube Weld
36 | follkiej | 2020-11-24 | ARDQ0 | TCA-01 | Beam Tube Tack | Butt | Partial |  |  |  |  | Nb |  |  | Tube | 3.18 | Millimeter |  | Nb |  |  | Cavity | 3.18 | Millimeter |  | 90 | 0 |  |  |  |  | 6 | 412 | 0 |  | 120 | 50 | 698 | 50 | [7 empty] | Good |  |  |  |  | 2323A |  | 2323B |  |  |  | TCA-01_Beam Tube Tack
37 | follkiej | 2020-11-24 | ARDQ0 | TCA-01 | Beam Tube Weld | Butt | Complete |  |  |  |  | Nb |  |  | Tube | 3.18 | Millimeter |  | Nb |  |  | Cavity | 3.18 | Millimeter |  | 90 | 0 |  | 1000 | 500 | 500 | 6 | 482 | 0 |  | 60 | 45 | 698 | 50 | [7 empty] | BC error 141.25 degrees |  |  |  |  | 2323A |  | 2303 |  |  |  | TCA-01_Beam Tube Weld
38 | follkiej | 2020-11-24 | ARDQ0 | TCA-01 | Beam Tube Weld | Butt | Complete |  |  |  |  | Nb |  |  | Tube | 3.18 | Millimeter |  | Nb |  |  | Cavity | 3.18 | Millimeter |  | 90 | 0 |  | 1000 | 500 | 500 | 6 | 482 | 0 |  | 60 | 45 | 698 | 50 |  |  |  | 0 | 28 | 50 |  | Good |  |  |  |  | 2323A |  | 2303 |  |  |  | TCA-01_Beam Tube Weld
2227 | AOBRIEN | 2024-09-19 13:57 | ARDRJ | Nb3Sn Tube/Flange | Tube to Flange Weld | Step-Butt | Partial |  |  | A2BF626C-9459-315A-ED75AA25355E14AB |  | Nb |  |  | Machined Tube | 3 | Millimeter |  | Nb-55Ti |  |  | Machined Tube | 3 | Millimeter | Material is welded Niobium to NbTi. | 90 | 5 |  | 1000 | 350 | 350 | 6 | 330 | -9 | 10 | 94 | 25 | 607 | 50 |  |  |  | 0 | 1 | 13 | Weld begins at -25 degrees, upramps over 0.5s, dwells 1.0s, travels to 365 degrees, downramps to 405 degrees. | Vacuum fault at ~110 degrees. Weld looks good, regions over tacks are inconsistent due to tack profile. | A2C0E719-A1C1-3000-B81AF944AC6675A8 |  |  |  | ARDPRJ-Nb3SnTuFl-WP | 73275469-D50F-5EA5-D6048D946BF0F882 | ARDPRJ-Nb3SnTuFl-We | 73288280-B54F-86E9-C065919B48618FE8 | 732EDB3B-0A63-6DE0-785D5C66E73F84CA | 73300CA6-04FC-0330-8B36C3AC82189C5A | Nb3Sn Tube/Flange_Tube to Flange Weld
585 | AOBRIEN | 2021-09-14 13:51 | ARDTHF | THF-SC-BT-Repair | Seam 1 Tack | Butt | Partial |  |  |  |  | Nb |  |  | Welded Tube | 2.95 | Millimeter |  | Nb |  |  | Welded Tube | 2.95 | Millimeter |  | 90 | 0 |  | 1000 | 250 | 250 | 6 | 335 | -4 | 6.21 | 60 | 20 | 525 | 50 |  |  |  | 6 | 46 | 3 |  | Tacks manually ran using 20 degree arc program. Look good. | [6 empty] | 20D_Arc_Tack | F7C56A44-93FA-1375-E498E31DB426B3F5 | F7C6FEC2-C484-0A96-32B03E27EBB38462 | F7C89DEA-9C04-BAD4-0CADB585CB190869 | THF-SC-BT-Repair_Seam 1 Tack
586 | AOBRIEN | 2021-09-14 14:19 | ARDTHF | THF-SC-BT-Repair | Seam 1 Weld | Butt | Complete |  |  | FA194836-D581-B385-792584D8D422CACD |  | Nb |  |  | Welded Tube | 2.95 | Millimeter |  | Nb |  |  | Welded Tube | 2.95 | Millimeter |  | 90 | 0 |  | 1000 | 500 | 500 | 6 | 335 | -4 | 6 | 58 | 53 | 525 | 50 |  |  |  | 6 | 48 | 30 | Slightly stepped down amperage (51mA) during the latter half of the weld (appeared to be getting hot) | Weld face slightly sagging (~0.25mm), root very smooth but wider and taller than ideal (maybe 8mm wide, 1.5mm tall) | FA1A7B5B-FED1-1DB7-929E57E2ACA20160 | FA1BD8D0-B342-A974-E406DEF7C4CDEC15 |  |  | Generic-BeamTube-WP | F7CBED94-B9A8-F409-391471B7B9A17B98 | Generic-BeamTube-We | F7CD538D-9B4B-8E1F-6FDDBBBBD104D500 | F7CF9FEE-BFD4-00FA-E04200C0CA65D6AD | F7D1F0A4-E40E-138D-09EF16A6B1F8CB54 | THF-SC-BT-Repair_Seam 1 Weld
587 | AOBRIEN | 2021-09-14 15:58 | ARDTHF | THF-SC-BT-Repair | Seam 2 Tack | Butt | Partial |  |  |  |  | Nb |  |  | Welded Tube | 2.95 | Millimeter |  | Nb |  |  | Welded Tube | 2.95 | Millimeter |  | 90 | 0 |  | 1000 | 250 | 250 | 6 | 335 | -4 | 6 | 58 | 20 | 525 | 50 |  |  |  | 6 | 49 | 24 |  | Tacks ran manually using 20 degree program. Look good | [6 empty] | 20D_Arc_Tack | FD0E93A3-D285-849B-09547C2E9CAEB7E1 | FD0FC454-EF4F-08A0-874BF1A31379838C | FD10E023-C798-A174-0B87F48D9C06347A | THF-SC-BT-Repair_Seam 2 Tack
588 | AOBRIEN | 2021-09-14 16:04 | ARDTHF | THF-SC-BT-Repair | Seam 2 Weld | Butt | Complete |  |  |  |  | Nb |  |  | Welded Tube | 2.95 | Millimeter |  | Nb |  |  | Welded Tube | 2.95 | Millimeter |  | 90 | 0 |  | 1000 | 500 | 500 | 6 | 335 | -4 | 6 | 58 | 49 | 525 | 50 |  |  |  | 6 | 51 | 37 |  |  | FD1721E9-F36E-0246-165AC948BF4E8342 | FD1890C6-C774-AC17-D19A426AFB441720 |  |  | Generic-BeamTube-WP | FD1E9416-F956-BD79-C646CE05B4F26334 | Generic-BeamTube-We | FD1FDD49-A872-4A28-292F9DFEDDD8CA3E | FD19B896-B87A-8656-995D6FE85528962D | FD1AC480-FF29-ACC5-F6470CC26E4DB83E | THF-SC-BT-Repair_Seam 2 Weld
589 | AOBRIEN | 2021-09-14 17:20 | ARDTHF | THF-SC-BT-Repair2 | Seam 1 Tack | Butt | Partial |  |  |  |  | Nb |  |  | Welded Tube | 2.95 | Millimeter |  | Nb |  |  | Welded Tube | 2.95 | Millimeter |  | 90 | 0 |  | 1000 | 250 | 250 | 6 | 335 | -4 | 6 | 58 | 20 | 525 | 50 |  |  |  | 6 | 52 | 19 |  | Manually tacked using 20 degree arc program. Looks good. | [6 empty] | 20D_Arc_Tack | FE231CD5-B26C-CE9C-DA360BFD86F8434A | FE243770-D591-9D72-135A21152690B5C4 | FE25C55E-C282-5F49-D1A384E34D8082CB | THF-SC-BT-Repair2_Seam 1 Tack
590 | AOBRIEN | 2021-09-14 17:24 | ARDTHF | THF-SC-BT-Repair2 | Seam 1 Weld | Butt | Complete |  |  |  |  | Nb |  |  | Welded Tube | 2.95 | Millimeter |  | Nb |  |  | Welded Tube | 2.95 | Millimeter |  | 90 | 0 |  | 1000 | 500 | 500 | 6 | 335 | -4 | 6 | 58 | 47 | 525 | 50 |  |  |  | 6 | 54 | 28 | [6 empty] | Generic-BeamTube-WP | FE280CAA-96C0-102C-DC1D9D4AAE0A2C24 | Generic-BeamTube-We | FE295B1A-9DE2-971E-9293C92072138FA6 | FE2AB3EC-06DE-D606-43D3590EAC929AEE | FE2BDD71-B7B7-31FD-5922A8F712CC1F4B | THF-SC-BT-Repair2_Seam 1 Weld
591 | AOBRIEN | 2021-09-15 12:53 | ARDTHF | THF-SC-BT-Repair2 | Seam 2 Tack | Butt | Partial |  |  |  |  | Nb |  |  | Welded Tube | 2.95 | Millimeter |  | Nb |  |  | Welded Tube | 2.95 | Millimeter |  | 90 | 0 |  | 1000 | 250 | 250 | 6 | 335 | -4 | 6 | 58 | 20 | 525 | 50 | [7 empty] | Good. | [6 empty] | 20D_Arc_Tack | 27D5CCFB-DFDE-EDDA-52303BD3F454B207 | 27D73DA5-A5FE-AF10-9D38991FE68615EA | 27D85FBE-0372-0564-5F3D1D1F75D7CABE | THF-SC-BT-Repair2_Seam 2 Tack
592 | AOBRIEN | 2021-09-15 12:55 | ARDTHF | THF-SC-BT-Repair2 | Seam 2 Weld | Butt | Complete |  |  |  |  | Nb |  |  | Welded Tube | 2.95 | Millimeter |  | Nb |  |  | Welded Tube | 2.95 | Millimeter |  | 90 | 0 |  | 1000 | 500 | 500 | 6 | 335 | -4 | 6 | 58 | 45 | 525 | 50 |  |  |  | 6 | 57 | 53 | Amperaged reduces to 33mA from 180 to 270 degrees and stays for the remainder of the weld | Good. Underbead perfect size. Three arc-pops during the weld left some small spatter on outside edge. Assumed cause was the filament close to end of life. | 281C2C2C-032E-6174-EEBB3294F1384BC6 | 281DB96B-F8AB-FF13-B735C4AEFDD221EB |  |  | Generic-BeamTube-WP | 28127203-9B4D-2B14-B7B539FE9B80471F | Generic-BeamTube-We | 2813A82C-AF2A-C3B9-C3871F539F46B0F3 | 28150EDC-B094-3F81-4069ECC3311DAA7D | 28165D6E-0763-D844-71FA0C32F5AF5EE2 | THF-SC-BT-Repair2_Seam 2 Weld
1457 | AOBRIEN | 2023-05-05 12:57 | ARDTHF | Cu Beam Tube 01 | Tacks | Butt | Partial |  |  |  |  | Cu |  |  | Stamped Sheet | 3.18 | Millimeter |  | Cu |  |  | Stamped Sheet | 3.18 | Millimeter |  | 0 | 0 | 0 | 1000 | 350 | 150 | 6 | 331 | -8 | 18 | 180 | 63 | 572 | 50 | [14 empty] | CuBeamTube-Ta | 471297AA-EE75-86AB-A86662B60DD27E3F | 4714261A-D81E-CAA6-5C1CB118E8324C1A | 471AE387-F03A-3594-BA7CCA689956CC47 | Cu Beam Tube 01_Tacks
1458 | AOBRIEN | 2023-05-05 15:14 | ARDTHF | Cu Beam Tube 01 | Weld | Butt | Complete |  |  |  |  | Cu |  |  | Stamped Sheet | 3.18 | Millimeter |  | Cu |  |  | Stamped Sheet | 3.18 | Millimeter |  | 0 | 0 | 0 | 1000 | 350 | 150 | 6 | 331 | -8 | 20 | 200 | 74 | 572 | 50 |  |  |  | 3 | 53 | 6 | Prior to weld, program runs a preheat pass at 48mA and 21.5IPM (appx. 47kJ of preheat) | Weld face OK. Beam overpenetrated entire length, lot of ID spatter. |  |  |  |  | CuBeamTube-WP | 471D24A4-CBFB-DE55-36AF121A89C296BE | CuBeamTube-We | 471E80D4-92D1-5B85-84BA11D75D1249A2 | 471FD43A-EEC8-CB8D-C929E6BA9835BE78 | 4721728C-F1E0-4D0A-95B969389C385C0C | Cu Beam Tube 01_Weld
1459 | AOBRIEN | 2023-05-08 11:13 | ARDTHF | Cu Beam Tube 01 | Weld 2 | Other | Complete | Welding on unprepped/raw base material for parameter development |  |  |  | Cu |  |  | Stamped Sheet | 3.18 | Millimeter |  | Cu |  |  | Stamped Sheet | 3.18 | Millimeter |  | 0 | 0 | 0 | 1000 | 350 | 150 | 6 | 331 | -8 | 20 | 200 | 60 | 567 | 50 | [6 empty] | Integrated weld and preheat. Preheat pass at 48mA and 21.5 IPM (~35kJ per KG of preheat). After preheat beam travels back to start at 21.5IPM and then begins second pass. Amperage adjusted to 66, 72mA during weld to check parameters. | No penetration at 60mA, penetration at 66 and 72 but very rough surface |  |  |  |  | CuBeamTube-WP | 158DAA99-DF93-5690-8AB9A969E2E751B6 | CuBeamTube-We | 158EF835-AB40-913C-4A68868DC219FC68 | 1590B40E-96C2-A524-E4EE3DB77A7BD39A | 1591F27D-C930-CDA6-A66B583BB7A4D1D2 | Cu Beam Tube 01_Weld 2
1460 | AOBRIEN | 2023-05-08 14:10 | ARDTHF | Cu Beam Tube 01 | Weld 3 | Other | Complete | Running on unprepped/raw material surface for parameter development |  |  |  | Cu |  |  | Stamped Sheet | 3.18 | Millimeter |  | Cu |  |  | Stamped Sheet | 3.18 | Millimeter |  | 0 | 0 | 0 | 1000 | 250 | 150 | 6 | 325 | -14 | 20 | 200 | 65 | 567 | 50 |  |  |  | 3 | 57 | 52 | Integrated weld and preheat at 48mA and 21.5 IPM (~35kJ per KG of preheat). After preheat beam travels back to start at 21.5IPM and then begins second pass. Amperage slowly increased to 77mA (1% increases) | Face looks good. Root obtained full penetration at roughly the same time the amperage was increased, but still very poor surface finish. |  |  |  |  | CuBeamTube-WP | 15D94086-02B8-64C5-D6A7F286021A8F8A | CuBeamTube-We | 6EA6853F-9E6B-28A9-F454920A77F380C9 | 15DA8E93-D019-F61B-AFBEECEEFFA27800 | 15DBD62C-025C-DF9C-3DD89343C721FA51 | Cu Beam Tube 01_Weld 3
1461 | AOBRIEN | 2023-05-08 15:08 | ARDTHF | Cu Beam Tube 01 | Weld 4 | Other | Complete | Bead on plate testing |  |  |  | Cu |  |  | Stamped Sheet | 3.18 | Millimeter |  | Cu |  |  | Stamped Sheet | 3.18 | Millimeter |  | 0 | 0 | 0 |  |  |  | 6 | 325 | -14 | 20 | 200 | 65 | 567 | 50 | [6 empty] | Integrated weld and preheat. Preheat pass at 48mA and 21.5 IPM (~35kJ per KG of preheat), with 1000/250/150 puddler. After preheat beam travels back to start at 21.5IPM and then begins second pass. | Puddler removed from weld.A few spots of full penetration down the length but inconsistent |  |  |  |  | CuBeamTube-WP | 15DE4648-E5A7-E80A-ABEE03C437805358 | CuBeamTube-We | 6E934D7E-DBE7-F974-905D6FBCAC2B05D9 | 15DF815C-C16A-6587-6F6BEBB477F20242 | 15E0F2BD-F379-C343-0B99331B0CE29BF8 | Cu Beam Tube 01_Weld 4
1462 | AOBRIEN | 2023-05-08 16:17 | ARDTHF | Cu Beam Tube 01 | Weld 5 | Other | Complete | Bead on plate |  |  |  | Cu |  |  | Stamped Sheet | 3.18 | Millimeter |  | Cu |  |  | Stamped Sheet | 3.18 | Millimeter |  | 0 | 0 | 0 |  |  |  | 6 | 345 | 6 | 20 | 200 | 65 | 567 | 50 |  |  |  | 4 | 1 | 38 | Integrated weld and preheat. Preheat pass at 48mA and 21.5 IPM (~35kJ per KG of preheat), with 1000/250/150 puddler. After preheat beam travels back to start at 21.5IPM and then begins second pass. Testing overfocus. Started at 70mA, stepped down to 35mA | Too close to sharp focus. |  |  |  |  | CuBeamTube-WP | 15E40115-CDBF-B6BA-B800FE871A35161A | CuBeamTube-We | 6E81C944-974C-453F-3B84701C93B4E291 | 15E57F67-EAAE-02B9-8CE3D1BF2DE2EB5C | 15E7A56C-A459-5B59-406254B206955D76 | Cu Beam Tube 01_Weld 5
1463 | AOBRIEN | 2023-05-09 11:13 | ARDTHF | Cu Beam Tube 01 | Weld 6 | Other | Complete | Bead-on-plate testing |  |  |  | Cu |  |  | Stamped Sheet | 3.18 | Millimeter |  | Cu |  |  | Stamped Sheet | 3.18 | Millimeter |  | 0 | 0 | 0 |  |  |  | 6 | 350 | 11 | 20 | 200 | 70 | 571 | 50 | [6 empty] | Integrated weld and preheat. Preheat pass at 48mA and 21.5 IPM (~35kJ per KG of preheat), with 1000/250/150 puddler. After preheat beam travels back to start at 21.5IPM and then begins second pass. Amperage stepped down from 70 to 50 over the length of weld | Significant overpenetration from the beginning, cleaned up around 50mA. | [5 empty] | 15EA1745-97C8-7A5F-9223907ED16B214C |  | 6E4C99A9-CED7-6DCF-1881CBCECC3D9020 | 15FAD824-CF49-629B-929B42F7ACB9C369 | 1600A0C1-F15C-0011-0B96E488FCB44DD4 | Cu Beam Tube 01_Weld 6
1464 | AOBRIEN | 2023-05-09 13:11 | ARDTHF | Cu Beam Tube 01 | Weld 7 | Other | Complete | Bead-on-plate testing |  |  |  | Cu |  |  | Stamped Sheet | 3.18 | Millimeter |  | Cu |  |  | Stamped Sheet | 3.18 | Millimeter |  | 0 | 0 | 0 |  |  |  | 6 | 362 | 23 | 20 | 200 | 70 | 572 | 50 | [6 empty] | Integrated weld and preheat. Preheat pass at 48mA and 21.5 IPM (~35kJ per KG of preheat), with 1000/250/150 puddler. After preheat beam travels back to start at 21.5IPM and then begins second pass. Slowly stepped up to 73mA then back to 71 | Weld face is good. Underbead is slightly oversized with a semi-rough surface. |  |  |  |  | CuBeamTube-WP | 1608947C-A448-3587-CF528BA13DC54ED8 | CuBeamTube-We | 6DA4DE3B-D786-EE8E-A78BE7F15DD4985D | 160C4A22-FC79-46A5-D2D8C96E3C9FAFE4 | 1618EC46-BD8B-7546-9D4DC606A9749CA3 | Cu Beam Tube 01_Weld 7
1465 | AOBRIEN | 2023-05-09 14:35 | ARDTHF | Cu Beam Tube 01 | Weld 8 | Other | Complete | Bead-on-plate test |  |  |  | Cu |  |  | Stamped Sheet | 3.18 | Millimeter |  | Cu |  |  | Stamped Sheet | 3.18 | Millimeter |  | 0 | 0 | 0 |  |  |  | 6 | 370 | 31 | 20 | 200 | 70 | 572 | 50 | [6 empty] | Integrated weld and preheat. Preheat pass at 48mA and 21.5 IPM (~35kJ per KG of preheat), with 1000/250/150 puddler. After preheat beam travels back to start at 21.5IPM and then begins second pass. Started at 70mA, stepped up to 79mA | Face is good. Root had no penetration until the amperage began stepping up. Underbead after that point is good in size, still rougher than ideal. |  |  |  |  | CuBeamTube-WP | 49614EC1-B581-552F-138EDB7716F5EA32 | CuBeamTube-We | 6D770BA0-0188-BEF5-FAFF8E3684476D9B | 4962A061-F50E-B283-912CC627AAD65CF4 | 4963CBBD-C570-EC3F-026F1B4A271EC3AB | Cu Beam Tube 01_Weld 8
1466 | AOBRIEN | 2023-05-09 15:31 | ARDTHF | Cu Beam Tube 02 | Tacks | Butt | Partial |  |  |  |  | Cu |  |  | Stamped Sheet | 3.18 | Millimeter |  | Cu |  |  | Stamped Sheet | 3.18 | Millimeter |  | 0 | 0 | 0 | 1000 | 350 | 150 | 6 | 335 | -4 | 18 | 180 | 63 | 572 | 50 | [6 empty] | Program ran twice. Nominal tacks are 0.75-1.650 and 5.350-6.250 | Good. | [6 empty] | CuBeamTube-Ta | 49425CFE-E180-E6B7-FBB2C420EE4E33D8 | 4944698A-BB63-DAC6-F6E0CF78BCD169E7 | 49462AEA-9431-EDAE-567E186260D6A5E4 | Cu Beam Tube 02_Tacks
1467 | AOBRIEN | 2023-05-09 16:04 | ARDTHF | Cu Beam Tube 02 | Weld 1 | Butt | Complete |  |  |  |  | Cu |  |  | Stamped Sheet | 3.18 | Millimeter |  | Cu |  |  | Stamped Sheet | 3.18 | Millimeter | [7 empty] | 6 | 370 | 31 | 20 | 200 | 70 | 572 | 50 |  |  |  | 4 | 9 | 7 | Integrated weld and preheat. Preheat pass at 48mA and 21.5 IPM (~35kJ per KG of preheat), with 1000/250/150 puddler. After preheat beam travels back to start at 21.5IPM and then begins second pass. | Weld face is good. No root penetration except for a very small spot at the tail out. |  |  |  |  | CuBeamTube-WP | 159A6805-959A-5A4D-5155B998705A5704 | CuBeamTube-We | 159B9485-E6DE-573F-C45FAA3D8FD31321 | 159CE5CC-E046-B945-F11BD0D89F65E483 | 159E2A40-BF6F-B474-2558F8C9E4676A69 | Cu Beam Tube 02_Weld 1
1468 | AOBRIEN | 2023-05-10 09:40 | ARDTHF | Cu Beam Tube 02 | Weld 2 | Other | Complete | Bead-on-plate test |  |  |  | Cu |  |  | Stamped Sheet | 3.18 | Millimeter |  | Cu |  |  | Stamped Sheet | 3.18 | Millimeter |  | 0 | 0 | 0 |  |  |  | 6 | 380 | 41 | 20 | 200 | 75 | 580 | 50 | [6 empty] | Integrated preheat and weld. Preheats with a puddler (1000hz, 250X, 100Y), 48mA, and 21.5IPM. Upon completion, beam travels back to start at 21.5IPM the begins the weld. Weld starts at 75mA, slowly stepped up to 78mA. | Weld face is good. Root begins with no penetration, obtains CJP about 1 inch in. Underbead is the right size, possibly too covex, surface roughness still not where we want but getting better. |  |  |  |  | CuBeamTube-WP | 70EBB90B-A973-B208-493D2FCFDC9FE5B7 | CuBeamTube-We | 70ECDCFF-BA91-2C4B-C00D102D30484DE0 | 76E3AB0F-A74A-4FA6-AA36D5A4B35D7FB6 | 76E605E2-AE06-DCCA-41CE2A327373CBEB | Cu Beam Tube 02_Weld 2
1469 | AOBRIEN | 2023-05-10 11:21 | ARDTHF | Cu Beam Tube 02 | Weld 3 | Other | Complete | Bead on plate test |  |  |  | Cu |  |  | Stamped Sheet | 3.18 | Millimeter |  | Cu |  |  | Stamped Sheet | 3.18 | Millimeter |  | 0 | 0 | 0 | 1000 | 500 | 500 | 6 | 380 | 41 | 20 | 200 | 70 | 580 | 50 | [6 empty] | Legacy program from Bill using current focus values. Program has 5 passes in one. 3x 30mA preheat at 18IPM, a weld that starts at 70mA and decreases to 55mA by the end, and a smoothing pass at 44mA and 18IPM with a puddler of 700/500 | No. | [6 empty] | CuBeTu | 7705F911-B2CF-0925-295DEC37C33FDDBA | 77079EA2-C306-6903-9A6B02C1A65F1D1C | 77090113-B43E-2A95-912EA3226F189854 | Cu Beam Tube 02_Weld 3
1470 | AOBRIEN | 2023-05-10 13:47 | ARDTHF | Cu Beam Tube 02 | Weld 4 | Other | Complete | Bead on plate test |  |  |  | Cu |  |  | Stamped Sheet | 3.18 | Millimeter |  | Cu |  |  | Stamped Sheet | 3.18 | Millimeter |  | 0 | 0 | 0 |  |  |  | 6 | 380 | 41 | 20 | 200 | 80 | 580 | 50 | [6 empty] | Integrated weld and preheat. Preheat pass at 48mA and 21.5 IPM (~35kJ per KG of preheat), with 1000/250/150 puddler. After preheat beam travels back to start at 21.5IPM and then begins second pass. Amperage stepped up to 90 over the length of the weld | Weld begins with no penetration, underbead appears around 2 inches into weld. Underbead is smoother but oversized in the end. |  |  |  |  | CuBeamTube-WP | 777BA671-9102-042D-35980225DC0C42CF | CuBeamTube-We | 777D0EED-A89A-45DC-4F7B1CDE81E941F9 | 777E67B1-CF5A-85ED-601869FF32D54460 | 7780468A-A11B-B8AE-F11ECA76736E8151 | Cu Beam Tube 02_Weld 4
1471 | AOBRIEN | 2023-05-10 15:10 | ARDTHF | Cu Beam Tube 02 | Weld 5 | Other | Complete | Bead on plate test |  |  |  | Cu |  |  | Stamped Sheet | 3.18 | Millimeter |  | Cu |  |  | Stamped Sheet | 3.18 | Millimeter |  | 0 | 0 | 0 |  |  |  | 6 | 380 | 41 | 20 | 200 | 80 | 580 | 50 | [6 empty] | Integrated weld and preheat. Preheat pass at 48mA and 21.5 IPM (~35kJ per KG of preheat), with 1000/250/150 puddler. After preheat beam travels back to start at 21.5IPM and then begins second pass. | Face good. Small, consistent underbead the entire length. Slight bit of surface undulation but should clean up during processing. |  |  |  |  | CuBeamTube-WP | 799B494E-EFBC-B998-908C82C0FDE7A24F | CuBeamTube-We | 799C8C87-0C1A-294A-F5AAFAE40D1CC8D4 | 799DA6A9-0F68-F716-03782455CC2F35E5 | 799EB6CF-B4DD-8318-A4E1B13DC53FD3F8 | Cu Beam Tube 02_Weld 5
1472 | AOBRIEN | 2023-05-10 16:20 | ARDTHF | Cu Beam Tube 03 | Tacks | Butt | Partial |  |  |  |  | Cu |  |  | Stamped Sheet | 3.18 | Millimeter |  | Cu |  |  | Stamped Sheet | 3.18 | Millimeter |  | 0 | 0 | 0 | 1000 | 350 | 150 | 6 | 380 | 41 | 18 | 180 | 63 | 580 | 50 | [6 empty] | Program ran twice, starting at 0.800 and 5.200 | Good | [6 empty] | CuBeamTube-Ta | 7119D20A-E049-B548-DC8BDA9F0E18D188 | 7129D6BD-B7BD-04A8-069C896596E4CCD3 | 7130AA1E-97B7-24CD-FA2F640781FA54FF | Cu Beam Tube 03_Tacks
1473 | AOBRIEN | 2023-05-11 09:58 | ARDTHF | Cu Beam Tube 03 | Weld | Butt | Complete |  |  |  |  | Cu |  |  | Stamped Sheet | 3.18 | Millimeter |  | Cu |  |  | Stamped Sheet | 3.18 | Millimeter |  | 0 | 0 | 0 |  |  |  | 6 | 380 | 41 | 20 | 200 | 80 | 570 | 50 |  |  |  | 0 | 2 | 32 | FIL Time reset. Integrated preheat and weld. Preheats with a puddler (1000hz, 250X, 100Y), 48mA, and 21.5IPM. Upon completion, beam travels back to start at 21.5IPM the begins the weld | Good! |  |  |  |  | CuBeamTube-WP | 71084521-FD61-6D87-000359BE8ABF4B05 | CuBeamTube-We | 71098FE2-B61E-AD79-1BFC091ED4DC863F | 710CB6D0-DD0A-DF3B-7DB9F1E45363C228 | 710FA41B-09C7-0CF3-DA0F1D4073E44400 | Cu Beam Tube 03_Weld
1474 | AOBRIEN | 2023-05-11 11:18 | ARDTHF | Cu Beam Tube 04 | Tacks | Butt | Partial |  |  |  |  | Cu |  |  | Stamped Sheet | 3.18 | Millimeter |  | Cu |  |  | Stamped Sheet | 3.18 | Millimeter |  | 0 | 0 | 0 | 1000 | 350 | 150 | 6 | 330 | -9 | 18 | 180 | 63 | 570 | 50 | [6 empty] | Two tacks, 0.750-1.650 and 5.350-6.250 | Good. | [6 empty] | CuBeamTube-Ta | 7682F3B7-92C8-5B85-8324FD825560EC03 | 7684B255-DD73-9710-958A8346505229A2 | 76883EEE-A90B-551A-4221538CC6642E0D | Cu Beam Tube 04_Tacks
1475 | AOBRIEN | 2023-05-11 13:52 | ARDTHF | Cu Beam Tube 04 | Weld | Butt | Complete |  |  |  |  | Cu |  |  | Stamped Sheet | 3.18 | Millimeter |  | Cu |  |  | Stamped Sheet | 3.18 | Millimeter |  | 0 | 0 | 0 |  |  |  | 6 | 380 | 41 | 20 | 200 | 81 | 570 | 50 |  |  |  | 0 | 5 | 55 | Integrated weld and preheat. Preheat pass at 48mA and 21.5 IPM (~35kJ per KG of preheat), with 1000/250/150 puddler. After preheat beam travels back to start at 21.5IPM and then begins second pass. | Weld amperage increased 1mA to 81. Underbead slightly larger, still good. |  |  |  |  | CuBeamTube-WP | 77A4A557-DDC0-3375-D423546125754DA2 | CuBeamTube-We | 77A7FB78-E2BF-2B01-3643AF143ACE7728 | 77A92645-BA7E-A9A6-CDA6A13D78E7D340 | 77AA4BD7-D3CF-1014-6FF4BD068C3AD4B9 | Cu Beam Tube 04_Weld
1476 | AOBRIEN | 2023-05-11 15:21 | ARDTHF | Cu Beam Tube 05 | Tacks | Butt | Partial |  |  |  |  | Cu |  |  | Stamped Sheet | 3.18 | Millimeter |  | Cu |  |  | Stamped Sheet | 3.18 | Millimeter |  | 0 | 0 | 0 | 1000 | 350 | 150 | 6 | 330 | -9 | 18 | 180 | 63 | 570 | 50 |  |  |  | 0 | 9 | 12 | Program ran twice. Starting points 0.850 and 5.350. | Good! | [5 empty] | 7ABCFA86-98EC-1EE5-EA8BC70E6CC6D174 | CuBeamTube-Ta | 7ABFE458-ADFD-65CF-49F32DDD61879DFC | 7AC1A8AE-F9A4-7D4B-08B2CA12D57ECC4D | 7AC3210E-BA64-0D37-6B0423971DF7B591 | Cu Beam Tube 05_Tacks
1477 | AOBRIEN | 2023-05-11 16:14 | ARDTHF | Cu Beam Tube 05 | Weld | Butt | Complete |  |  |  |  | Cu |  |  | Stamped Sheet | 3.18 | Millimeter |  | Cu |  |  | Stamped Sheet | 3.18 | Millimeter |  | 0 | 0 | 0 |  |  |  | 6 | 380 | 41 | 20 | 200 | 80 | 570 | 50 |  |  |  | 0 | 11 | 1 | Integrated weld and preheat. Preheat pass at 48mA and 21.5 IPM (~35kJ per KG of preheat), with 1000/250/150 puddler. After preheat beam travels back to start at 21.5IPM and then begins second pass. | [5 empty] | CuBeamTube-WP | 7C911A05-B819-7A60-73D4301951DFBFDF | CuBeamTube-We | 7C92ABFB-D797-06EA-F95B204C83CA7F11 | 7C93F59E-F16B-0E3B-A581D461365ECF7D | 7C954AEA-F558-3CB8-8DBC5C16ABE80AC3 | Cu Beam Tube 05_Weld
1478 | AOBRIEN | 2023-05-12 10:48 | ARDTHF | Cu Beam Tube 06 | Tacks | Butt | Partial |  |  |  |  | Cu |  |  | Stamped Sheet | 3.18 | Millimeter |  | Cu |  |  | Stamped Sheet | 3.18 | Millimeter |  | 0 | 0 | 0 | 1000 | 350 | 150 | 6 | 330 | -9 | 18 | 180 | 63 | 574 | 50 |  |  |  | 0 | 15 | 36 | Program ran twice. Start points at 0.850 and 5.350 | Good | [6 empty] | CuBeamTube-Ta | A4804B07-DB8F-1194-82AECB80D1310030 | A481C175-96FE-6020-DB15B9F85804A415 | A482F6F3-E835-1CA3-324230763B490B7B | Cu Beam Tube 06_Tacks
1479 | AOBRIEN | 2023-05-12 10:49 | ARDTHF | Cu Beam Tube 06 | Weld | Butt | Complete |  |  |  |  | Cu |  |  | Stamped Sheet | 3.18 | Millimeter |  | Cu |  |  | Stamped Sheet | 3.18 | Millimeter |  | 0 | 0 | 0 |  |  |  | 6 | 380 | 41 | 20 | 200 | 80 | 574 | 50 |  |  |  | 0 | 15 | 36 | Integrated weld and preheat. Preheat pass at 48mA and 21.5 IPM (~35kJ per KG of preheat), with 1000/250/150 puddler. After preheat beam travels back to start at 21.5IPM and then begins second pass. | [5 empty] | CuBeamTube-WP | A4858839-E3E6-FA9C-00920B8FCDA088AC | CuBeamTube-We | A486E508-EA63-2CBF-98B7E412BE73D37F | A4888483-E97A-E255-0829CD5A019EFA46 | A48A1D56-A043-80D9-42D72FB5E1273F41 | Cu Beam Tube 06_Weld
1480 | AOBRIEN | 2023-05-12 14:34 | ARDTHF | Cu Beam Tube 07 | Tack | Butt | Partial |  |  |  |  | Cu |  |  | Stamped Sheet | 3.18 | Millimeter |  | Cu |  |  | Stamped Sheet | 3.18 | Millimeter |  | 0 | 0 | 0 | 1000 | 350 | 150 | 6 | 380 | 41 | 18 | 180 | 75 | 574 | 50 |  |  |  | 0 | 17 | 9 | Program ran twice. Tack starting points 0.850 and 5.350 | Good. | [6 empty] | CuBeamTube-Ta | AC7CDDD8-027C-0A50-BCA93C703105688E | AC7E2DF6-BB2D-9238-E3DEF8C0D85D2AFE | AC7F7013-C933-0BCF-A6AB58AC83DE7FB1 | Cu Beam Tube 07_Tack
1481 | AOBRIEN | 2023-05-12 15:37 | ARDTHF | Cu Beam Tube 07 | Weld | Butt | Complete |  |  |  |  | Cu |  |  | Stamped Sheet | 3.18 | Millimeter |  | Cu |  |  | Stamped Sheet | 3.18 | Millimeter |  | 0 | 0 | 0 |  |  |  | 6 | 380 | 41 | 20 | 200 | 81 | 574 | 50 |  |  |  | 0 | 18 | 19 | Integrated weld and preheat. Preheat pass at 48mA and 21.5 IPM (~35kJ per KG of preheat), with 1000/250/150 puddler. After preheat beam travels back to start at 21.5IPM and then begins second pass. | [5 empty] | CuBeamTube-WP | AEBE9110-F5FE-DD17-64A09851BC42B73F | CuBeamTube-We | AEBFCFF6-D34D-6983-9B95DCFD700889AC | AEC1A79A-C0D9-08EE-69B7A0BDEA9F961B | AEC2FC51-E039-A9C1-C2E3F72EFE9BD2AC | Cu Beam Tube 06_Weld
1482 | FOLLKIEJ | 2023-05-15 12:51 | ARDTHF | Cu Beam Tube 08 | Tack | Butt | Partial |  |  |  |  | Cu |  |  | Stamped Sheet | 3.18 | Millimeter |  | Cu |  |  | Stamped sheet | 3.19 |  |  | 0 | 0 | 0 | 1000 | 350 | 150 | 6 | 380 | 41 | 18 | 180 | 75 | 579 | 50 |  |  |  | 0 | 18 | 43 |  | Did not tack | [5 empty] | 4375FBC1-F7C7-A0D8-E8C766EFDD2CE659 | CuBeamTube-Ta | 4387E27A-F5FB-F8E0-A4C1E16835780997 | 438D69A5-D986-88FC-2FB40797E322B952 | 43909470-9681-959F-1857BA9069E0AB51 | Cu Beam Tube 08_Tack
1483 | FOLLKIEJ | 2023-05-15 14:16 | ARDTHF | Cu Beam Tube 08 | Weld | Butt | Complete |  |  |  |  | Cu |  |  | Stamped Sheet | 3.19 | Millimeter |  | Cu |  |  | Stamped sheet | 3.19 | Millimeter |  | 0 | 0 | 0 | 1000 | 250 | 100 | 6 | 380 | 41 | 20 | 200 | 81 | 579 | 50 |  |  |  | 0 | 20 | 11 | [6 empty] | CuBeamTube-WP | 468CD2CF-CFA5-C3D5-6D07F0B59A6253BA | CuBeamTube-We | 4693734F-AF9E-F668-CDB27CAD54C15FEA | 4697F99D-BEC1-AD0D-82BCAC35FC550B09 | 4699E82E-0607-D904-A189F27664975000 | Cu Beam Tube 08_Weld
1484 | FOLLKIEJ | 2023-05-15 15:23 | ARDTHF | Cu Beam Tube 09 | Tack | Butt | Partial |  |  |  |  | Cu |  |  | Stamped Sheet | 3.19 | Millimeter |  | Cu |  |  | Stamped sheet | 3.19 | Millimeter |  | 0 | 0 | 0 | 1000 | 350 | 150 | 6 | 380 | 41 | 18 | 180 | 75 | 579 | 50 |  |  |  | 0 | 20 | 30 | [8 empty] | CuBeamTube-Ta | 6A87B500-BA4B-47B7-B8AC74A6B549D9F5 | 6A8BC2B8-0DCE-BBBF-06821CD25499A68F | 6A8EA0D1-BB6C-2B60-02A28601D5D55745 | Cu Beam Tube 09_Tack
1485 | FOLLKIEJ | 2023-05-16 07:41 | ARDTHF | Cu Beam Tube 09 | Weld | Butt | Complete |  |  |  |  | Cu |  |  | Stamped Sheet | 3.19 | Millimeter |  | Cu |  |  | Stamped sheet | 3.19 | Millimeter |  | 0 | 0 | 0 | 1000 | 250 | 100 | 6 | 380 | 41 | 20 | 200 | 81 | 579 | 50 | [8 empty] | 6CDBD81B-C120-714C-4478827A7BDA40CE | 6CDE5412-9B53-3224-79A82C9E63A70583 |  |  | CuBeamTube-WP | 6BE050ED-C18C-45E3-5BADCE397E5B98BE | CuBeamTube-We | 6BE4228E-DE20-8AE9-6D56FF2D10BF6BED | 6BED5B15-0AC0-9742-33EC2C092B0118A3 | 6BF03871-A572-905F-3BBBB59CD063599E | Cu Beam Tube 09_Weld
1486 | FOLLKIEJ | 2023-05-16 10:15 | ARDTHF | Cu Beam Tube 10 | Tack | Butt | Partial |  |  |  |  | Cu |  |  | Stamped Sheet | 3.19 | Millimeter |  | Cu |  |  | Stamped sheet | 3.19 | Millimeter |  | 0 | 0 | 0 | 1000 | 350 | 150 | 6 | 380 | 41 | 18 | 180 | 75 | 565 | 50 |  |  |  | 0 | 22 | 0 | [8 empty] | CuBeamTube-Ta | 715AF1ED-A8E4-92DF-FCED88F747CF86E3 | 71615208-04B0-0E4F-323CE97ADE4BB488 | 71655DD2-0392-159E-4027C44F8D4D97A5 | Cu Beam Tube 10_Tack
1487 | FOLLKIEJ | 2023-05-16 10:34 | ARDTHF | Cu Beam Tube 10 | Weld | Butt | Complete |  |  |  |  | Cu |  |  | Stamped Sheet | 3.19 | Millimeter |  | Cu |  |  | Stamped sheet | 3.19 | Millimeter |  | 0 | 0 | 0 |  |  |  | 6 | 380 |  | 18 | 180 | 81 | 565 | 50 |  |  |  | 0 | 23 | 10 | [6 empty] | CuBeamTube-WP | 72182678-AD97-B849-9B62C577DE4049BD | CuBeamTube-We | 721D1FCC-0C7A-A7A9-976F9D86321DDFC4 | 722112F6-CBDF-924D-91343D041C32F499 | 72233D4B-D126-3D0D-7BE2071E3382436A | Cu Beam Tube 10_Weld
1488 | FOLLKIEJ | 2023-05-16 15:13 | ARDTHF | Cu Beam Tube 11 | Tack | Butt | Partial |  |  |  |  | Cu |  |  | Stamped Sheet | 3.19 | Millimeter |  | Cu |  |  | Stamped sheet | 3.19 | Millimeter |  | 0 | 0 | 0 | 1000 | 250 | 150 | 6 | 380 | 41 | 18 | 180 | 80 | 565 | 50 |  |  |  | 0 | 24 | 1 | 1st tack did not fuse. Changed the current from 75mA to 80mA. |  | 7C8FCFFD-09F8-5118-C502948E9C194039 | [5 empty] | CuBeamTube-Ta | 7C0E79EE-F05A-D1A1-415695BD2FD52CA2 | 7C131967-CFB2-A3EB-91F97B352678146F | 7C152D1E-D6D4-A896-067621E81B63D996 | Cu Beam Tube 11_Tack
1489 | AOBRIEN | 2023-05-17 09:08 | ARDTHF | Cu Beam Tube 11 | Weld | Butt | Complete |  |  |  |  | Cu |  |  | Stamped Sheet | 3.18 | Millimeter |  | Cu |  |  | Stamped Sheet | 3.18 | Millimeter |  | 0 | 0 | 0 |  |  |  | 6 | 380 | 41 | 20 | 200 | 81 | 560 | 50 |  |  |  | 0 | 26 | 22 | [6 empty] | CuBeamTube-WP | A2562F12-0D89-8F20-69FBDEDB7CD10DCE | CuBeamTube-We | A2576DB8-0002-DE7F-DB77A1983CB7F3AB | A258845D-C332-4FA3-81C3C47AA4371E88 | A259C448-071E-0516-77896C9AE79567E1 | Cu Beam Tube 11_Weld
1555 | AOBRIEN | 2023-06-09 15:23 | ARDTHF | Cu Beam Tube 12 | Tacks | Butt | Complete |  |  |  |  | Cu |  |  | Rolled Plate | 3.2 | Millimeter |  | Cu |  |  | Rolled Plate | 3.2 | Millimeter |  | 0 | 0 | 0 | 1000 | 350 | 150 | 6 | 380 | 41 | 18 | 180 | 80 | 557 | 50 |  |  |  | 2 | 15 | 38 | Program ran twice for two tacks, 0.750-1.650 and 5.350-6.250. | Good | [6 empty] | CuBeamTube-Ta | 5113D103-085A-BF6A-25E06E4A0C08ECCD | 5115152C-0177-2CEF-F7431B63E360CA24 | 511671AC-A275-6034-D3F0582AD339F0FC | Cu Beam Tube 12_Tacks
1556 | AOBRIEN | 2023-06-09 15:33 | ARDTHF | Cu Beam Tube 12 | Weld | Butt | Complete |  |  |  |  | Cu |  |  | Rolled Plate | 3.2 | Millimeter |  | Cu |  |  | Rolled Plate | 3.2 | Millimeter |  | 0 | 0 | 0 | 1000 | 250 | 100 | 6 | 380 | 41 | 20 | 200 | 81 | 557 | 50 | [6 empty] | Intregrated preheat and weld. Preheat pass is 48mA and 21.5IPM. After completion the gun travels back to the start and then run the weld pass | Good | 1E551BA7-FA51-B8EA-9E22330AC62AEEB9 | 1E56ABB9-F82D-C6F7-767A53F3C9881E4D |  |  | CuBeamTube-WP | 51189A44-CE84-2DF0-6753B067A889B4C1 | CuBeamTube-We | 5119FAC0-DD2E-F7BD-1C6816BA4758C7E8 | 511CD783-A743-78E8-75504C52EF2E1DCE | 511E11FB-0B61-2237-C98F24B24D39A043 | Cu Beam Tube 12_Weld
1557 | AOBRIEN | 2023-06-09 15:35 | ARDTHF | Cu Beam Tube 13 | Tacks | Butt | Partial |  |  |  |  | Cu |  |  | Rolled Plate | 3.2 | Millimeter |  | Cu |  |  | Rolled Plate | 3.2 | Millimeter |  | 0 | 0 | 0 | 1000 | 350 | 150 | 6 | 380 | 41 | 18 | 180 | 80 | 557 | 50 |  |  |  | 2 | 15 | 38 | Program ran twice for two tacks | Second tack required 2 passes to fuse. | [6 empty] | CuBeamTube-Ta | 51205F29-E6A3-E3BE-5079EB1DB8C707EC | 5121F2E4-B7C1-F65C-BD4F9416662B4BFA | 512312D4-E3A9-4EC2-D3FCB91E3B3EEC81 | Cu Beam Tube 13_Tacks
1558 | AOBRIEN | 2023-06-09 15:53 | ARDTHF | Cu Beam Tube 13 | Weld | Butt | Complete |  |  |  |  | Cu |  |  | Rolled Plate | 3.2 | Millimeter |  | Cu |  |  | Rolled Plate | 3.2 | Millimeter |  | 0 | 0 | 0 | 1000 | 350 | 150 | 6 | 380 | 41 | 18 | 180 | 80 | 557 | 50 | [7 empty] | Good. | 1E58CC34-0EBD-2FCF-21F9113FE5383DBE | 1E59FF4E-03B9-58B9-87A36F6746F3609E |  |  | CuBeamTube-WP | E85D936F-CF42-8871-0C5CA9E4DC602C61 | CuBeamTube-We | E85E9E66-B35B-09EC-39149D40D14FBD6E | E85FF451-AD87-520A-9CA097473184E169 | E861F7EC-B7B2-96CB-782F0C9ACBFA7284 | Cu Beam Tube 13_Weld
1559 | AOBRIEN | 2023-06-12 10:35 | ARDTHF | Cu Beam Tube 14 | Tacks | Butt | Partial |  |  |  |  | Cu |  |  | Rolled Plate | 3.2 | Millimeter |  | Cu |  |  | Rolled Plate | 3.2 | Millimeter |  | 0 | 0 | 0 | 1000 | 350 | 150 | 6 | 380 | 41 | 18 | 180 | 80 | 557 | 50 |  |  |  | 2 | 18 | 55 | Program ran twice for two tacks. | Tacks only fused partial length but still acceptable. | [6 empty] | CuBeamTube-Ta | E865CAE5-035A-3B3D-1D385F510BC1801D | E86DE86D-F646-C864-A1457E9251D008AE | E86F5713-AE74-1940-72B0A7BEDA33CAA8 | Cu Beam Tube 14_Tacks
1560 | AOBRIEN | 2023-06-12 10:50 | ARDTHF | Cu Beam Tube 14 | Weld | Butt | Complete |  |  |  |  | Cu |  |  | Rolled Plate | 3.2 | Millimeter |  | Cu |  |  | Rolled Plate | 3.2 | Millimeter |  | 0 | 0 | 0 | 1000 | 250 | 100 | 6 | 380 | 41 | 21.5 | 215 | 81 | 564 | 50 |  |  |  | 2 | 21 | 17 | Program has integrated preheat pass. Beam begins at Y150, upramps to 48mA over .5 seconds, dwells 1.0 seconds, travels to tailout at 21.5IPM. Beam goes back to starting position, upramps in place to 81mA over 0.5 seconds, dwells 1.0 seconds, travels to tailout at 20IPM. |  | 1E5C020E-0BED-368E-A7BBFB92AA46B069 | 1E5D80CE-D864-C39F-CFB053C0592E337A |  |  | CuBeamTube-WP | E8753616-9023-0A14-820EA4EB8F7754BF | CuBeamTube-We | E8764D05-C5E1-6351-AF19BBDC44536EA6 | E877CB41-9CE1-8A97-DAE12E7625D5E0C5 | E8792830-0526-E9DB-A0E62A16694AD245 | Cu Beam Tube 14_Weld
1561 | AOBRIEN | 2023-06-12 14:00 | ARDTHF | Cu Beam Tube 15 | Tacks | Butt | Partial |  |  |  |  | Cu |  |  | Rolled Plate | 3.2 | Millimeter |  | Cu |  |  | Rolled Plate | 3.2 | Millimeter |  | 0 | 0 | 0 | 1000 | 350 | 150 | 6 | 380 | 41 | 18 | 180 | 80 | 564 | 50 |  |  |  | 2 | 22 | 47 | Program ran twice for two tacks | [7 empty] | CuBeamTube-Ta | E87B4A60-A067-C836-1C31BBA9DCE50816 | E87C8CF8-A0FC-CFB2-DF5A25E279E5DD9C | E87DB8A2-BA70-3D59-BD3035E08CA6408E | Cu Beam Tube 15_Tacks
1562 | AOBRIEN | 2023-06-12 14:11 | ARDTHF | Cu Beam Tube 15 | Weld | Butt | Complete |  |  |  |  | Cu |  |  | Rolled Plate | 3.2 | Millimeter |  | Cu |  |  | Rolled Plate | 3.2 | Millimeter |  | 0 | 0 | 0 | 1000 | 250 | 100 | 6 | 380 | 41 | 20 | 200 | 81 | 564 | 50 |  |  |  | 2 | 23 | 58 | Preheat and weld pass integrated into one. Preheat: 48mA/21.5IPM, 0.5 second upramp, 1.0 second dwell Weld: 81mA/20IPM, 0.5 second upramp, 1.0 second dwell |  | 1E618895-FF00-6869-0889EA8449A91ADC | 1E630D8F-D087-DE73-FCF989E9E6649359 |  |  | CuBeamTube-WP | E87FBE79-950E-83F0-24B01314E86120B0 | CuBeamTube-We | E880E243-A3A2-9289-D9CB629E6159012F | E8828A51-E3BB-8C4F-C546335BD92A42F8 | E883DC8C-F6B0-E2D4-5A7B486070EA0E4C | Cu Beam Tube 15_Weld
1563 | AOBRIEN | 2023-06-12 16:16 | ARDTHF | Cu Beam Tube 16 | Tacks | Butt | Partial |  |  |  |  | Cu |  |  | Rolled Plate | 3.2 | Millimeter |  | Cu |  |  | Rolled Plate | 3.2 | Millimeter |  | 0 | 0 | 0 | 1000 | 350 | 150 | 6 | 380 | 41 | 18 | 180 | 80 | 564 | 50 |  |  |  | 2 | 36 | 3 | Program ran twice for two tacks. | Good | [6 empty] | CuBeamTube-Ta | ECAB029B-04E6-152F-41D3DD0F84013BD6 | ECAFA59C-0E3E-AD5A-6FF56F74AC1A0F20 | ECB0BFBA-9D15-D66C-1A340E33FE6591FF | Cu Beam Tube 16_Tacks
1564 | AOBRIEN | 2023-06-12 16:18 | ARDTHF | Cu Beam Tube 16 | Weld | Butt | Complete |  |  |  |  | Cu |  |  | Rolled Plate | 3.2 | Millimeter |  | Cu |  |  | Rolled Plate | 3.2 | Millimeter |  | 0 | 0 | 0 | 1000 | 250 | 100 | 6 | 380 | 41 | 20 | 200 | 81 | 564 | 50 |  |  |  | 2 | 36 | 3 | Preheat and weld in single program |  | 1E653F9C-A35C-F621-A9920FDCF812F80A | 1E666C91-B559-8525-5448AD164C232074 |  |  | CuBeamTube-WP | ECB2E6B8-EFA6-2349-D62324A926D4F007 | CuBeamTube-We | ECB41B8F-922B-BE44-A54225EC323D7AB4 | ECB55A76-B281-C21D-08A63B9314B4014E | ECB66F52-DECB-FF73-11235B49C553F9DF | Cu Beam Tube 16_Weld
1565 | AOBRIEN | 2023-06-13 11:43 | ARDTHF | Cu Beam Tube17 | Tacks | Butt | Partial |  |  |  |  | Cu |  |  | Rolled Plate | 3.2 | Millimeter |  | Cu |  |  | Rolled Plate | 3.2 | Millimeter |  | 0 | 0 | 0 | 1000 | 350 | 150 | 6 | 380 | 41 | 18 | 180 | 80 | 564 | 50 | [14 empty] | CuBeamTube-Ta | 1F1BEC07-F048-E30E-6C387AB421ECBF1F | 1F24902D-B146-D8BE-4B08AEF0FC813D4A | 1F288A2F-D0B7-88B9-A58C837952221FBC | Cu Beam Tube17_Tacks
1566 | FOLLKIEJ | 2023-06-13 14:52 | ARDTHF | Cu Beam Tube17 | Weld | Butt | Complete |  |  |  |  | Cu |  |  | Rolled Plate | 3.2 | Millimeter |  | Cu |  |  | Rolled Sheet | 3 | Millimeter |  | 0 | 0 | 0 | 1000 | 250 | 150 | 6 | 380 | 41 | 20 | 200 | 81 | 570 | 50 |  |  |  | 2 | 29 | 21 |  |  | 1E68CAB0-A35A-BBD8-A713A4458B465233 | 1E6A4C94-E50D-2AED-12DE56758B0E5FE5 |  |  | CuBeamTube-WP | 1F50B3AF-08C8-72F1-AF1121423352C56D | CuBeamTube-We | 1F55FE41-9994-0B1D-9F423DF4589F3F5A | 1F5AE222-EDBE-2610-E4CC6082D492C3F2 | 1F5CCCF5-E227-3FAC-A44E6FD2D9DB65EE | Cu Beam Tube17_Weld
1569 | AOBRIEN | 2023-06-14 14:54 | ARDTHF | Cu Beam Tube 18 | Tacks | Butt | Partial |  |  |  |  | Cu |  |  | Rolled Plate | 3.2 | Millimeter |  | Cu |  |  | Rolled Plate | 3.2 | Millimeter |  | 0 | 0 | 0 | 1000 | 350 | 150 | 6 | 380 | 41 | 18 | 180 | 80 | 552 | 50 |  |  |  | 2 | 34 | 58 | Program ran twice for two tacks | Good | [6 empty] | CuBeamTube-Ta | 775C38F7-9EE8-F5B3-39CC012C899838AE | 775D5D85-B2E5-1941-B224989E1BC0D746 | 775FCAB4-E3FB-9418-CF99736553275C7C | Cu Beam Tube 18_Tacks
1570 | AOBRIEN | 2023-06-14 15:40 | ARDTHF | Cu Beam Tube 18 | Weld | Butt | Complete |  |  |  |  | Cu |  |  | Rolled Plate | 3.2 | Millimeter |  | Cu |  |  | Rolled Plate | 3.2 | Millimeter |  | 0 | 0 | 0 | 1000 | 250 | 100 | 6 | 380 | 41 | 20 | 200 | 81 | 552 | 50 |  |  |  | 2 | 36 | 20 | Weld and preheat passes integrated into single program | Good except ~2mm section without CJP near exit. Repair weld needed. |  |  |  |  | CuBeamTube-WP | 7780438D-F7C4-11C7-F4BE83EB6F6FFAF2 | CuBeamTube-We | 7781B419-03EA-CDFC-318C79635988EA03 | 77831308-9045-C90F-EDC6D53707E2D78C | 77844C11-0EC4-04D6-036C193A586B1D77 | Cu Beam Tube 18_Weld
1571 | AOBRIEN | 2023-06-15 12:36 | ARDTHF | Cu Beam Tube 18 | Weld 2 | Butt | Complete |  |  |  |  | Cu |  |  | Rolled Plate | 3.2 | Millimeter |  | Cu |  |  | Rolled Plate | 3.2 | Millimeter |  | 0 | 0 | 0 | 1000 | 250 | 100 | 6 | 380 | 41 | 20 | 200 | 82 | 560 | 50 |  |  |  | 2 | 39 | 8 | Re-welding the same seam due to a small section (2mm) lacking CJP. | Repair is good. | 1E6F5AB1-02DA-9C05-D9D2B84890546CAC | 1E714F73-934C-B981-9B66D61D54B26F33 |  |  | CuBeamTube-WP | 858AB484-E562-D74E-A6ABAA443A108E5D | CuBeamTube-We | 858C804A-A7D9-5E63-DAD8E696E305A8EB | 85927674-E503-1932-9ADFF1B447A66457 | 8593D3A1-C099-C09C-4FE6A5606CC17308 | Cu Beam Tube 18_Weld 2
1572 | AOBRIEN | 2023-07-06 10:57 | ARDTHF | Cu BEam Tube 19 | Tacks | Butt | Partial |  |  | E72EE02F-97BE-9222-7EF72F9FE4A0CBB9 |  | Cu |  |  | Rolled Plate | 3.2 | Millimeter |  | Cu |  |  | Rolled Plate | 3.2 | Millimeter |  | 90 | 0 | 0 | 1000 | 350 | 150 | 6 | 380 | 41 | 18 | 180 | 80 | 552 | 50 | [6 empty] | Program ran twice for two tacks | Good. First tack (at weld start) hit the pipe clamp. Region was cleaned with scotchbrite and iso. | [6 empty] | CuBeamTube-Ta | B56243E6-0C23-880F-8FF8817E59FEAFA8 | B563C550-A79F-0243-BB6A363463AE42EE | B565141A-CF6B-1E5F-93365F05C6BF21E5 | Cu BEam Tube 19_Tacks
1573 | AOBRIEN | 2023-07-06 11:00 | ARDTHF | Cu Beam Tube 19 | Weld | Butt | Complete |  |  | E7315FA7-F952-7B64-20337ECCFBD455BD |  | Cu |  |  | Rolled Plate | 3.2 | Millimeter |  | Cu |  |  | Rolled Plate | 3.2 | Millimeter |  | 0 | 0 | 0 | 1000 | 250 | 100 | 6 | 380 | 41 | 20 | 200 | 82 | 553 | 50 |  |  |  | 2 | 45 | 31 | Preheat and weld integrated into single program. Preheat is at 48mA/21.5IPM. | Good. | C0A5B45D-C3DE-B3C7-40ADEF76463808E5 | C0A721EB-E4F7-6B75-A1B8ECDE9B928A47 |  |  | CuBeamTube-WP | B5670BEB-C7A4-5CCB-D671323EF27DD5D7 | CuBeamTube-We | B568525A-0D36-1925-7A2107F08B17E31D | B56A0A9A-B2B6-C373-0117B34609E442A8 | B56B419A-B1E3-CA4E-FD63A8329680F994 | Cu Beam Tube 19_Weld
1574 | AOBRIEN | 2023-07-06 12:13 | ARDTHF | Cu Beam Tube 20 | Tacks | Butt | Partial |  |  | E733CC10-EA03-2DC5-31FE03C1516D4460 |  | Cu |  |  | Rolled Plate | 3.2 | Millimeter |  | Cu |  |  | Rolled Plate | 3.2 | Millimeter |  | 0 | 0 | 0 | 1000 | 350 | 150 | 6 | 380 | 41 | 18 | 180 | 80 | 553 | 50 |  |  |  | 2 | 46 | 10 | Program ran twice for two tacks | Good. | C0A99CA5-F4E9-FC37-70A6A3DE4E21C449 | [5 empty] | CuBeamTube-Ta | BA7BD1E6-A48E-6D4F-52379B0EC7AA3345 | BA844ECD-C712-2CEB-502BF6351A770C83 | BA8567E2-B461-8CDF-68C2766031AB5672 | Cu BEam Tube 20_Tacks
1575 | AOBRIEN | 2023-07-06 13:25 | ARDTHF | Cu Beam Tube 20 | Weld | Butt | Complete |  |  | E735DC06-AFEB-2738-8CDF1E976B8A44D6 |  | Cu |  |  | Rolled Plate | 3.2 | Millimeter |  | Cu |  |  | Rolled Plate | 3.2 | Millimeter |  | 0 | 0 | 0 | 1000 | 250 | 100 | 6 | 380 | 41 | 20 | 200 | 82 | 553 | 50 |  |  |  | 2 | 48 | 8 | Preheat (48mA/21.5IPM) integrated into weld program. | Good. | C0AC1AED-C6B9-7C5B-EDA32F2F81E3D183 | C0AD4304-CD28-7CEC-590E8CF78BE78C22 |  |  | CuBeamTube-WP | BA8831A7-CD89-A0C9-532BF0CB69912EC4 | CuBeamTube-We | BA8944EA-E530-8265-A12A808F10FE5538 | BA8A7C92-EB8F-6AE0-53A6FE366CB9A6BC | BA8B9700-9DA8-7436-B1C47763F2BC763F | Cu BEam Tube 20_Weld
1576 | AOBRIEN | 2023-07-06 16:17 | ARDTHF | Cu Beam Tube 21 | Tacks | Butt | Partial |  |  | E73844AD-E2CD-DF0A-FEC810506A177D18 |  | Cu |  |  | Rolled Plate | 3.2 | Millimeter |  | Cu |  |  | Rolled Plate | 3.2 | Millimeter |  | 0 | 0 | 0 | 1000 | 350 | 150 | 6 | 380 | 41 | 18 | 180 | 80 | 553 | 50 | [6 empty] | Program ran twice for two tacks | Look good. | C0CFB11C-B0DA-6ED6-F9FF87AB4CC66DEF | [5 empty] | CuBeamTube-Ta | C0BDEF1D-C29B-2B07-B4B18DE82E733A32 | C0BFA305-94C9-967C-598F2B379F66DEA1 | C0C0A7FB-CE6A-D3F3-0DFDDEEED7A56F0C | Cu Beam Tube 21_Tacks
1577 | AOBRIEN | 2023-07-06 16:19 | ARDTHF | Cu Beam Tube 21 | Weld | Butt | Complete |  |  | E73A709D-BA0D-1720-AAD755F4C5EC12E4 |  | Cu |  |  | Rolled Plate | 3.2 | Millimeter |  | Cu |  |  | Rolled Plate | 3.2 | Millimeter |  | 0 | 0 | 0 | 1000 | 250 | 100 | 6 | 380 | 41 | 20 | 200 | 82 | 553 | 50 |  |  |  | 2 | 50 | 13 | Preheat (48mA/21.5IPM) integrated into same program. | Good | C0CBA3C8-EF42-9E26-D091EB7E98C04D6A | C0CDEF91-AAC3-B66E-07376C6F4046A655 |  |  | CuBeamTube-WP | C0C2F303-91FF-EE0A-1ABB16C19AEB2327 | CuBeamTube-We | C0C420C4-FFD3-D8F6-977D195BC7F985CF | C0C5550A-B857-5D90-7818C710331076B7 | C0C66F7C-A5D8-B944-ACE61F99336AD516 | Cu Beam Tube 21_Weld
1578 | AOBRIEN | 2023-07-07 09:51 | ARDTHF | Cu Beam Tube 22 | Tacks | Butt | Partial |  |  | E70D0C3F-C7D6-F369-653CC202A742CB66 |  | Cu |  |  | Rolled Plate | 3.2 | Millimeter |  | Cu |  |  | Rolled Plate | 3.2 | Millimeter |  | 0 | 0 | 0 | 1000 | 350 | 150 | 6 | 380 | 41 | 18 | 180 | 80 | 549 | 50 |  |  |  | 2 | 52 | 37 | Program ran twice for two tacks. | Good | E70E6571-AD34-D0E0-D84360C3458ADF74 | [5 empty] | CuBeamTube-Ta | E6918EFA-E2D6-111C-19199979DBD21E97 | E69818A0-9D74-CC1A-42571EC317681F2B | E6998FC3-E537-5985-2D9C6C3212C83863 | Cu Beam Tube 22_Tacks
1579 | AOBRIEN | 2023-07-07 12:49 | ARDTHF | Cu Beam Tube 22 | Weld | Butt | Complete |  |  |  |  | Cu |  |  | Rolled Plate | 3.2 | Millimeter |  | Cu |  |  | Rolled Plate | 3.2 | Millimeter |  | 0 | 0 | 0 | 1000 | 250 | 100 | 6 | 380 | 41 | 20 | 200 | 82 | 549 | 50 | [6 empty] | Preheat at 48mA/21.5IPM integrated into program | Good | F0C097AD-C679-6225-4063E622D8970F96 | F0C24448-B9FB-CFEB-D4ADFDC18C24AF5C |  |  | CuBeamTube-WP | F0B958E2-D1E1-C216-0003EDCA447C69DD | CuBeamTube-We | F0BAC28E-0F29-7E76-C884B9A8D6E0506C | F0BD6C89-A588-C8CB-D48788B139B17E78 | F0BE83FB-9496-3D9A-86FFD6A05FB1936E | Cu Beam Tube 22_Weld
1580 | AOBRIEN | 2023-07-07 12:50 | ARDTHF | Cu Beam Tube 23 | Tacks | Butt | Partial |  |  | F0C6CA4A-FBAD-7DBC-D63759821E0E5BC9 |  | Cu |  |  | Rolled Plate | 3.2 | Millimeter |  | Cu |  |  | Rolled Plate | 3.2 | Millimeter |  | 0 | 0 | 0 | 1000 | 350 | 150 | 6 | 380 | 41 | 18 | 180 | 80 | 549 | 50 |  |  |  | 2 | 54 | 54 | Program ran twice for two tacks | Good. | F0C87FDC-A9FB-F79D-F5EAD97A5702DE10 | [5 empty] | CuBeamTube-Ta | F0CA3664-A350-4007-005FDD8B0DE25901 | F0CB9DDD-98C6-F7D5-948C95EF4BFA0522 | F0CCD3D0-BE29-0162-66482D2A768CABBC | Cu Beam Tube 23_Tacks
1581 | AOBRIEN | 2023-07-07 14:25 | ARDTHF | Cu Beam Tube 23 | Weld | Butt | Complete |  |  | F0D0D202-DAEE-5EE3-FFF1F7793E737BFE |  | Cu |  |  | Rolled Plate | 3.2 | Millimeter |  | Cu |  |  | Rolled Plate | 3.2 | Millimeter |  | 0 | 0 | 0 | 1000 | 250 | 100 | 6 | 380 | 41 | 20 | 200 | 82 | 549 | 50 |  |  |  | 2 | 56 | 6 | Preheat (48mA/21.5IPM) integrated into weld program | Good. | F2C23C38-A9F1-C822-E2DC637C582E1201 | F2C35EB5-D438-3F27-59E95A357526FAA5 |  |  | CuBeamTube-WP | F0D32196-9FDE-9A5C-A3881DEF8F4E0681 | CuBeamTube-We | F0D46511-CFE4-2134-93BBB5BD5D2D7CC6 | F0D59EC9-06CD-F346-1913E47F39C852AF | F0D6DE4E-021C-30E4-5A264D4CC2B78EC8 | Cu Beam Tube 23_Weld
1582 | AOBRIEN | 2023-07-07 15:28 | ARDTHF | Cu Beam Tube 24 | Tacks | Butt | Partial |  |  | F309979D-0908-41F5-F650354E8BCA6D35 |  | Cu |  |  | Rolled Plate | 3.2 | Millimeter |  | Cu |  |  | Rolled Plate | 3.2 | Millimeter |  | 0 | 0 | 0 | 1000 | 350 | 150 | 6 | 380 | 41 | 18 | 180 | 80 | 549 | 50 |  |  |  | 2 | 57 | 31 | Program ran twice for two tacks. | Good | F301F729-B3B4-71C1-780C2878DD0AC527 | [5 empty] | CuBeamTube-Ta | F2FAF233-AAB7-EDE6-C0E6BB2CE1AED462 | F2FC7C07-E854-09F3-5A001832CBBB717C | F2FDA03F-A64D-D39F-066644A42E27B268 | Cu Beam Tube 24_Tacks
1583 | FOLLKIEJ | 2023-07-11 13:05 | ARDTHF | Cu Beam Tube24 | Weld | Butt | Complete |  |  |  |  | Cu |  |  | Rolled Plate | 3.2 | Millimeter |  | Cu |  |  | Rolled Plate | 3.2 | Millimeter |  | 0 | 0 | 0 | 1000 | 250 | 100 | 6 | 380 | 41 | 20 | 200 | 82 | 554 | 50 |  |  |  | 2 | 58 | 54 |  |  | E665882F-F20C-7516-2567CB13EE09553F |  |  |  | CuBeamTube-WP | BB831271-B31D-4701-426892DD959FCE6D | CuBeamTube-We | BB87FF06-D5DB-80F9-6FE435CCFF9E8B7B | BB8D0F6B-EBB8-4B65-708561177E08A105 | BB8FCF74-BDC9-0CF0-58D6E506D4EC4719 | Cu Beam Tube24_Weld
1584 | FOLLKIEJ | 2023-07-12 08:07 | ARDTHF | Cu Beam Tube 25 | Tacks | Butt | Partial |  |  |  |  | Cu |  |  | Rolled Plate | 3.2 | Millimeter |  | Cu |  |  | Rolled Plate | 3.2 | Millimeter |  | 0 | 0 | 0 | 1000 | 350 | 150 | 6 | 380 | 41 | 18 | 180 | 80 | 554 | 50 |  |  |  | 2 | 59 | 18 | [9 empty] | E641BAB4-A82A-2458-E42D95D146519C10 | E645A3CB-F9E4-A87C-20993CD0F36FE1F7 | E6488EE1-F4A2-2C6F-21E9E8F870277405 | Cu Beam Tube 25_Tacks
1585 | FOLLKIEJ | 2023-07-12 09:36 | ARDTHF | Cu Beam Tube 25 | Weld | Butt | Complete |  |  |  |  | Cu |  |  | Rolled Plate | 3.2 | Millimeter |  | Cu |  |  | Rolled Plate | 3.2 | Millimeter |  | 0 | 0 | 0 | 1000 | 250 | 100 | 6 | 380 | 41 | 20 | 200 | 82 | 554 | 50 |  |  |  | 3 | 0 | 27 |  |  | E8F62973-B37F-0713-AF9C636C5761FDA3 |  |  |  |  | E78447E9-E2D1-C8B8-A75D45AD0DCB4278 |  | E788CD37-E95A-A318-0661908B1EB66ED7 | E78B86D5-C1B0-07F8-AB0E8E1431E68AC7 | E78DAA67-F34F-EF11-123F7795B97C0AB0 | Cu Beam Tube 25_Weld
1586 | FOLLKIEJ | 2023-07-12 10:55 | ARDTHF | Cu Beam Tube 26 | Tacks | Butt | [5 empty] | Cu |  |  | Rolled Plate | 3.2 | Millimeter |  | Cu |  |  | Rolled Plate | 3.2 | Millimeter |  | 0 | 0 | 0 | 1000 | 350 | 150 | 6 | 380 | 41 | 18 | 180 | 80 | 554 | 50 |  |  |  | 3 | 0 | 45 | [9 empty] | EA272202-F940-1210-9A8BEE930513D57C | EA29B7E9-9E14-CEF8-564B09EBF72F092C | EA2E002D-B479-2C9D-EF4311AC5D8F597C | Cu Beam Tube 26_Tacks
1587 | FOLLKIEJ | 2023-07-12 12:37 | ARDTHF | Cu Beam Tube 26 | Weld | Butt | Complete |  |  |  |  | Cu |  |  | Rolled Plate | 3.2 | Millimeter |  | Cu |  |  | Rolled Plate | 3.2 | Millimeter |  | 0 | 0 | 0 | 1000 | 250 | 150 | 6 | 380 | 41 | 20 | 200 | 82 | 554 | 50 |  |  |  | 3 | 1 | 54 | [6 empty] | CuBeamTube-WP | EDE62192-9C1B-8272-4E7C40E39CC02E1A | CuBeamTube-We | EDE971EA-03DB-40F5-842191819E118FF7 | EDEE3287-A4CD-A215-C946A4D6248C00DD | EDF0980C-A284-382A-302C85379168817C | Cu Beam Tube 26_Weld
1588 | FOLLKIEJ | 2023-07-12 14:06 | ARDTHF | Cu Beam Tube 27 | Tacks | Butt | Partial |  |  |  |  | Cu |  |  | Stamped Sheet | 3.2 | Millimeter |  | Cu |  |  | Stamped sheet | 3.2 | Millimeter |  | 0 | 0 | 0 | 1000 | 350 | 150 | 6 | 380 | 41 | 18 | 180 | 80 | 554 | 50 |  |  |  | 3 | 2 | 13 |  |  | F19FBD96-F4E9-4D6B-4F9C29666FE5A62B | [5 empty] | CuBeamTube-Ta | F0F69831-C2E5-6A7E-5CF6DCBBAE83AE55 | F0FAAA81-DFE8-61D9-E1EA1C96425D7242 | F0FCB251-AE33-1418-4CC461B17DF5B0E8 | Cu Beam Tube 27_Tacks
1589 | FOLLKIEJ | 2023-07-12 14:53 | ARDTHF | Cu Beam Tube 27 | Weld | Butt | Complete |  |  |  |  | Cu |  |  | Stamped Sheet | 3.2 | Millimeter |  | Cu |  |  | Stamped sheet | 3.2 | Millimeter |  | 0 | 0 | 0 | 1000 | 250 | 150 | 6 | 380 | 41 | 20 | 200 | 82 | 554 | 50 |  |  |  | 3 | 3 | 22 |  |  | 19661827-B149-C96A-D5F72EC1EA91F341 |  |  |  | CuBeamTube-WP | F2CBD867-B73D-75BB-30F4DEF291C3EBC3 | CuBeamTube-We | F2D52239-B8A2-6F3B-88967730AA12A4C5 | F2D93B91-0510-E720-5BC482477506A045 | F2DE79DE-E7A0-1E52-8C757DA98FC235DC | Cu Beam Tube 27_Weld
1590 | FOLLKIEJ | 2023-07-13 08:09 | ARDTHF | Cu Beam Tube 28 | Tacks | Butt | Partial |  |  |  |  | Cu |  |  | Stamped Sheet | 3.2 | Millimeter |  | Cu |  |  | Stamped sheet | 3.2 | Millimeter |  | 0 | 0 | 0 | 1000 | 350 | 150 | 6 | 380 | 41 | 18 | 180 | 80 | 546 | 50 |  |  |  | 3 | 3 | 51 |  |  | 196C383C-C4FC-9091-AE47DA1955470C99 | [5 empty] | CuBeamTube-Ta | 17B1A0F0-A86C-A10B-41D1975D0A2E3F26 | 17B555B6-CE75-004C-A7734835A9F039D1 | 17B7C5D4-EC87-4816-03ABD2AEAA779FF6 | Cu Beam Tube 28_Tacks
1591 | FOLLKIEJ | 2023-07-13 09:04 | ARDTHF | Cu Beam Tube 28 | Weld | Butt | Complete |  |  |  |  | Cu |  |  | Stamped Sheet | 3.2 | Millimeter |  | Cu |  |  | Stamped sheet | 3.2 | Millimeter |  | 0 | 0 | 0 | 1000 | 250 | 150 | 6 | 380 | 41 | 20 | 200 | 82 | 546 | 50 |  |  |  | 3 | 4 | 58 | [6 empty] | CuBeamTube-WP | 19A7C34B-E006-F3F6-A860A3924A755B27 | CuBeamTube-We | 19ABDD4D-C1B7-65B1-BDB3D27111373342 | 19AFAF73-C10F-BFD0-7E0921E630716C55 | 19B1AA9D-9B2C-0C48-406FB6C9F910459A | Cu Beam Tube 28_Weld
1592 | FOLLKIEJ | 2023-07-13 10:20 | ARDTHF | Cu Beam Tube 29 | Tacks | Butt | Partial |  |  |  |  | Cu |  |  | Stamped Sheet | 3.2 | Millimeter |  | Cu |  |  | Stamped sheet | 3.2 | Millimeter |  | 0 | 0 | 0 | 1000 | 350 | 150 | 6 | 380 | 41 | 18 | 180 | 80 | 546 | 50 |  |  |  | 3 | 5 | 25 |  |  | 22DB67FF-AAF4-8B93-B5CC2F1595C0C6FC | [5 empty] | CuBeamTube-Ta | 1C5E5407-06D4-9C58-3FDD3C1036695732 | 1C6212BC-ADD0-5618-D10A07D16BCCB74C | 1C641353-D7D8-7731-FE5CDFBE350F6F76 | Cu Beam Tube 29_Tacks
1593 | FOLLKIEJ | 2023-07-13 11:09 | ARDTHF | Cu Beam Tube 29 | Weld | Butt | Complete |  |  |  |  | Cu |  |  | Stamped Sheet | 3.2 | Millimeter |  | Cu |  |  | Stamped sheet | 3.2 | Millimeter |  | 0 | 0 | 0 | 1000 | 250 | 150 | 6 | 380 | 41 | 20 | 200 | 82 | 546 | 50 |  |  |  | 3 | 6 | 33 |  |  | 22D08AA9-9F31-2EC4-C07D21ED6AD2721C |  |  |  | CuBeamTube-WP | 1E1849E2-9663-013F-93BA378417086C16 | CuBeamTube-We | 1E1C4C5F-FA5A-3214-0382F046AC221AF4 | 1E2025E4-0768-A7EC-CC201E430E4F5341 | 1E22A1CE-C5D1-D64F-F1770D5C85F1687F | Cu Beam Tube 29_Weld
1594 | FOLLKIEJ | 2023-07-13 13:54 | ARDTHF | Cu Beam Tube 30 | Tacks | Butt | Partial |  |  |  |  | Cu |  |  | Stamped Sheet | 3.2 | Millimeter |  | Cu |  |  | Stamped sheet | 3.2 | Millimeter |  | 0 | 0 | 0 | 1000 | 350 | 150 | 6 | 380 | 41 | 18 | 180 | 80 | 546 | 50 |  |  |  | 3 | 7 | 9 |  |  | 24BBB453-953B-AE31-A516924F6A87B4C1 | [5 empty] | CuBeamTube-Ta | 24065FA0-BA2F-A0CE-DAF799862A886619 | 240B76A3-E3FF-78B9-7C53C15B7F761B8E | 240E4593-0FA4-BE9F-28BCBFE19B87C619 | Cu Beam Tube 30_Tacks
1595 | FOLLKIEJ | 2023-07-13 15:08 | ARDTHF | Cu Beam Tube 30 | Weld | Butt | Complete |  |  |  |  | Cu |  |  | Stamped Sheet | 3.2 | Millimeter |  | Cu |  |  | Stamped sheet | 3.2 | Millimeter |  | 0 | 0 | 0 | 1000 | 250 | 150 | 6 | 380 | 41 | 20 | 200 | 82 | 546 | 50 |  |  |  | 3 | 8 | 18 |  |  | 493D0724-E6F7-BA65-ADA3EBC6474F3EB3 |  |  |  | CuBeamTube-Ta | 26C547C7-E2CB-43FB-6D2674DCABD9BBAC | CuBeamTube-We | 26C8C614-0576-4720-0CED8C02D5D44766 | 26CBFDAB-9CA6-58FF-DC3717A8E81EC503 | 26CDCEFC-B6D1-E170-26E452FE0C97A0AD | Cu Beam Tube 30_Weld
2336 | AOBRIEN | 2025-02-21 14:33 | ARDTHF | AM Cu Single Cell #1 | BT to Cell Tacks | Butt | Partial |  |  |  |  | Cu |  |  | Hydroformed Single Cell | 2.2 | Millimeter | Base material is 4mm | Cu |  |  | Machined Plate | 2.2 | Millimeter | Base material is 4mm | 90 | 0 |  | 1000 | 75 | 75 | 8 | 321 | -6 | 20 | 186 | 35 | 549 | 50 | [6 empty] | Program produces 4x 30 degree tacks on 90 degree centers. Program ran two times, once for each tube. | All tacks flat, fused, smooth, good | [6 empty] | Starfire-BT-Tack |  | 44F609EB-DF24-0805-A0F8FFA1C7250367 | 44F47401-011B-ED5A-C4F554DF4C952EB9 | AM Cu Single Cell #1_BT to Cell Tacks
2337 | AOBRIEN | 2025-02-21 14:35 | ARDTHF | AM Cu Single Cell #1 | A1 Beamtube Weld | Butt | Complete |  |  |  |  | Cu |  |  | Hydroformed Single Cell | 2.2 | Millimeter | Base material is 4mm | Cu |  |  | Machined Plate | 2.2 | Millimeter | Base material is 4mm | 90 | 0 |  | 1000 | 188 | 413 | 8 | 321 | -6 | 20 | 186 | 65 | 549 | 50 | [6 empty] | Upramp 0-30 degrees, 30-900(870) degrees of preheat at 48mA, 900-930 (30) degree upramp from 48 to 65, 930 to 1330 (400) degrees at weld power, downramp to 0mA starting at 1330-1360. Preheat is 35kJ/kg. | CJP about 120 degrees of 360. | [6 empty] | Starfire-BT-Weld | 9AC76B31-F556-5E9D-C05B7688897A13BE | 45085852-E084-B403-5C62636BC34272D9 | 450A13CC-E097-522F-D91AC44F13B30B34 | AM Cu Single Cell #1_A1 Beamtube Weld
2338 | AOBRIEN | 2025-02-21 15:56 | ARDTHF | AM Cu Single Cell #1 | B1 Beamtube Weld | Butt | Complete |  |  |  |  | Cu |  |  | Hydroformed Single Cell | 2.2 | Millimeter | Base material is 4mm | Cu |  |  | Machined Plate | 2.2 | Millimeter | Base material is 4mm | 90 | 0 |  | 1000 | 188 | 413 | 8 | 321 | -6 | 20 | 186 | 65 | 549 | 50 | [6 empty] | Upramp 0-30 degrees, 30-900(870) degrees of preheat at 48mA, 900-930 (30) degree upramp from 48 to 65, 930 to 1330 (400) degrees at weld power, downramp to 0mA starting at 1330-1360. Preheat is 35kJ/kg. | <90 degrees of CJP. | [6 empty] | Starfire-BT-Weld | 9AD32AD2-A23B-25F3-ABC54A5B3D061B68 | 450D0055-0481-2152-89CF0685C552270B | 450F2FF7-9D52-05B9-B6B2691C0A78C376 | AM Cu Single Cell #1_B1 Beamtube Weld
2339 | AOBRIEN | 2025-02-24 13:45 | ARDTHF | AM Cu Single Cell #1 | B1 Beamtube Weld Repair | Butt | Complete |  |  |  |  | Cu |  |  | Hydroformed Single Cell | 2.2 | Millimeter | Base material is 4mm | Cu |  |  | Machined Plate | 2.2 | Millimeter | Base material is 4mm | 90 | 0 |  | 1000 | 188 | 413 | 8 | 317 | -10 | 10 | 186 | 65 | 549 | 50 |  |  |  | 5 | 42 | 59 | Upramp 0-30 degrees, 30-900(870) degrees of preheat at 48mA, 900-930 (30) degree upramp from 48 to 65, 930 to 1330 (400) degrees at weld power, downramp to 0mA starting at 1330-1360. Preheat is 35kJ/kg. | Weld start rotated 180 degrees from previous. No change in penetration. | [6 empty] | Starfire-BT-Weld | 9ADB124B-EADB-5221-EC21AC4884DD98DF | 45114792-CA5C-FC60-FCC91FE92DF0606A | 4512B292-9845-549E-E8539E1C9779EED1 | AM Cu Single Cell #1_B1 Beamtube Weld Repair
2340 | AOBRIEN | 2025-02-24 14:57 | ARDTHF | AM Cu Single Cell #1 | B1 Beamtube Weld Repair 2 | Butt | Complete |  |  |  |  | Cu |  |  | Hydroformed Single Cell | 2.2 | Millimeter | Base material is 4mm | Cu |  |  | Machined Plate | 2.2 | Millimeter | Base material is 4mm | 90 | 0 |  | 1000 | 188 | 413 | 8 | 317 | -10 | 20 | 186 | 72 | 549 | 50 | [6 empty] | Upramp 0-30 degrees, 30-900(870) degrees of preheat at 48mA, 900-930 (30) degree upramp from 48 to 72mA, 930 to 1330 (400) degrees at weld power, downramp to 0mA starting at 1330-1360. Preheat is 35kJ/kg. | Beam current increased to 72mA. Still no penetration improvment | [6 empty] | Starfire-BT-Weld | 9B2FF331-0125-2F82-115F680B86A931EB | 45164C98-B8F3-A3D5-49C6C7CF1E6213B3 | 451B29C7-ED50-19F7-9F45B0AC07929F37 | AM Cu Single Cell #1_B1 Beamtube Weld Repair 2
2341 | AOBRIEN | 2025-02-24 17:17 | ARDTHF | AM Cu Single Cell #1 | B1 Beamtube Weld Repair 3 | Butt | Complete |  |  |  |  | Cu |  |  | Hydroformed Single Cell | 2.2 | Millimeter | Base material is 4mm | Cu |  |  | Machined Plate | 2.2 | Millimeter | Base material is 4mm | 90 | 0 |  | 1000 | 188 | 413 | 8 | 317 | -10 | 20 | 186 | 78 | 549 | 50 | [6 empty] | Upramp 0-30 degrees, 30-900(870) degrees of preheat at 48mA, 900-930 (30) degree upramp from 48 to 78, 930 to 1330 (400) degrees at weld power, downramp to 0mA starting at 1330-1360. Preheat is 35kJ/kg. | Amperage increased to 78mA. No change in penetration. | [6 empty] | Starfire-BT-Weld | 9B4E1618-0928-FCA1-01A8AD3EBEDA2B11 |  |  | AM Cu Single Cell #1_B1 Beamtube Weld Repair 3
2342 | AOBRIEN | 2025-02-25 10:36 | ARDTHF | AM Cu Single Cell #1 | A1 Beamtube Weld Repair 1 | Butt | Complete |  |  |  |  | Cu |  |  | Hydroformed Single Cell | 2.2 | Millimeter | Base material is 4mm | Cu |  |  | Machined Plate | 2.2 |  | Base material is 4mm | 90 | 0 |  | 1000 | 188 | 413 | 8 | 319 | -8 | 20 | 186 | 72 | 549 | 50 |  |  |  | 5 | 54 | 15 | Upramp 0-30 degrees, 30-900(870) degrees of preheat at 48mA, 900-930 (30) degree upramp from 48 to 72, 930 to 1330 (400) degrees at weld power, downramp to 0mA starting at 1330-1360. Preheat is 35kJ/kg. | Amperage increased to 72mA. No change in penetration. | [6 empty] | Starfire-BT-Weld | 9B59CBB8-D177-D86A-A48B6A03561E52F0 | 76777792-B383-7841-5828589FFFC0903E | 7678EFCF-D034-144F-D20BC077961205FF | AM Cu Single Cell #1_A1 Beamtube Weld Repair 1
2343 | AOBRIEN | 2025-02-25 13:08 | ARDTHF | AM Cu Single Cell #1 | A1 Beamtube Weld Repair 2 | Butt | Complete |  |  |  |  | Cu |  |  | Hydroformed Single Cell | 2.2 | Millimeter | Base material 4mm | Cu |  |  | Machined Plate | 2.2 | Millimeter | Base material 4mm | 90 |  |  | 1000 | 188 | 413 | 8 | 319 | -8 | 20 | 186 | 78 | 549 | 50 | [6 empty] | Upramp 0-30 degrees, 30-900(870) degrees of preheat at 48mA, 900-930 (30) degree upramp from 48 to 78, 930 to 1330 (400) degrees at weld power, downramp to 0mA starting at 1330-1360. Preheat is 35kJ/kg. | Amperage increased to 78mA, no change in penetration. | [6 empty] | Starfire-BT-Weld | 9B60E5F6-E865-5FFC-EF4CF91C408ACC94 | 767B8F5E-E730-ED6F-9A32D5764FA0160B | 767D3213-AFD6-32F5-B90B9C2BA91C1E01 | AM Cu Single Cell #1_A1 Beamtube Weld Repair 2
2344 | AOBRIEN | 2025-02-25 14:04 | ARDTHF | AM Cu Single Cell #1 | A1 Beamtube Weld Repair 3 | Butt | Complete |  |  |  |  | Cu |  |  | Hydroformed Single Cell | 2.2 | Millimeter | Base material is 4mm | Cu |  |  | Machined Plate | 2.2 | Millimeter | Base material is 4mm | 90 | 0 |  | 1000 | 188 | 413 | 8 | 319 | -8 | 20 | 186 | 85 | 549 | 50 |  |  |  | 6 | 0 | 24 | Upramp 0-30 degrees, 30-900(870) degrees of preheat at 48mA, 900-930 (30) degree upramp from 48 to 85, 930 to 1330 (400) degrees at weld power, downramp to 0mA starting at 1330-1360. Preheat is 35kJ/kg. | Weld at 85mA. Still no change in penetration. | [6 empty] | Starfire-BT-Weld | 9B66E584-0F26-B160-8446159AE7C04EA0 |  |  | AM Cu Single Cell #1_A1 Beamtube Weld Repair 3
2345 | AOBRIEN | 2025-02-25 16:57 | ARDTHF | AM Cu Single Cell #2 | B2 Beamtube Weld | Butt | Complete |  |  |  |  | Cu |  |  | Hydroformed Single Cell | 2.2 | Millimeter | Base material is 4mm | Cu |  |  | Machined Plate | 2.2 | Millimeter | Base material is 4mm | 90 | 0 |  | 1000 | 188 | 413 | 8 | 319 | -8 | 20 | 186 | 75 | 549 | 50 |  |  |  | 6 | 5 | 6 | Upramp 0-30 degrees, 30-900(870) degrees of preheat at 48mA, 900-930 (30) degree upramp from 48 to 75, 930 to 1330 (400) degrees at weld power, downramp to 0mA starting at 1330-1360. Preheat is 35kJ/kg. | Weld face and root fully fused | [6 empty] | Starfire-BT-Weld | 9B76BD5B-BAD1-DDC6-D756791544D9FD6C | 9A86245A-C9EE-5E0E-0DAD1A69A50EF039 | 9A877D6B-B10F-5BB0-9074CF739887C961 | AM Cu Single Cell #2_B2 Beamtube Weld
2346 | AOBRIEN | 2025-02-26 09:04 | ARDTHF | AM Cu Single Cell #2 | A2 Beamtube Weld | Butt | Complete |  |  |  |  | Cu |  |  | Hydroformed Single Cell | 2.2 | Millimeter | Base material is 4mm | Cu |  |  | Machined Plate | 2.2 | Millimeter | Base material is 4mm | 90 |  |  | 1000 | 188 | 413 | 8 | 319 | -8 | 20 | 186 | 75 | 549 | 50 |  |  |  | 6 | 8 | 13 | Upramp 0-30 degrees, 30-900(870) degrees of preheat at 48mA, 900-930 (30) degree upramp from 48 to 75, 930 to 1330 (400) degrees at weld power, downramp to 0mA starting at 1330-1360. Preheat is 35kJ/kg. | LOP for about 120 degrees of weld. Previous was made immediately after tacking, which provided an additional 37.5kJ of energy to the part prior to welding. It is assumed that this is the cause of the difference between the two. Repair will be done using a preheat that includes latent heat from tacking. | [6 empty] | Starfire-BT-Weld | 9B8E2D35-AEF6-0534-41B948D48C78C4F7 |  |  | AM Cu Single Cell #2_A2 Beamtube Weld
2347 | AOBRIEN | 2025-02-26 09:23 | ARDTHF | AM Cu Single Cell #2 | BT to Cell Tacks | Butt | Partial |  |  |  |  | Cu |  |  | Hydroformed Single Cell | 2.2 | Millimeter | Base material is 4mm | Cu |  |  | Machined Plate | 2.2 | Millimeter | Base material is 4mm | 90 | 0 |  | 1000 | 188 | 413 | 8 | 319 | -8 | 20 | 186 | 35 | 549 | 50 | [6 empty] | 4x 30 degree tacks per program run, program ran once per seam for 8 tacks total. Upramp and downramp both 5 degrees | All tacks flat, fused, good | [6 empty] | Starfire-BT-Tack | 9A806EE5-9997-87CA-D40A3030488ED351 | 9A825212-C4B7-BCE6-DAE9EA51D1C6EB9F | 9A8396C9-A19D-2CE5-92F32835366B5168 | AM Cu Single Cell #2_BT to Cell Tacks
2348 | AOBRIEN | 2025-02-26 11:07 | ARDTHF | AM Cu Single Cell #2 | A2 Beamtube Weld Repair 1 | Butt | Complete |  |  |  |  | Cu |  |  | Hydroformed Single Cell | 2.2 | Millimeter | Base material is 4mm | Cu |  |  | Machined Plate | 2.2 |  | Base material is 4mm | 90 | 0 |  | 1000 | 188 | 413 | 8 | 319 | -8 | 20 | 186 | 75 | 549 | 50 | [6 empty] | Upramp 0-30 degrees, 30-1075(1045) degrees of preheat at 48mA, 1075-1105 (30) degree upramp from 48 to 75, 1105 to 1505 (400) degrees at weld power, downramp to 0mA starting at 1505-1535. Preheat is 41.625kJ/kgCu when including latent heat from tack. | Start point rotated 180 degrees from original. Slightly better but still has LOP for ~60 degree section. | [6 empty] | Starfire-BT-Weld |  | DDA88630-D5D8-DB9E-3B2F82AA837E928E | DDAA2570-A7DD-5AF5-653EFEADC5A57E0E | AM Cu Single Cell #2_A2 Beamtube Weld Repair 1
2349 | AOBRIEN | 2025-02-26 13:48 | ARDTHF | AM Cu Single Cell #2 | A2 Beamtube Weld Repair 2 | Butt | Complete |  |  |  |  | Cu |  |  | Hydroformed Single Cell | 2.2 | Millimeter | Base material is 4mm | Cu |  |  | Machined Plate | 2.2 | Millimeter | Base material is 4mm | 90 | 0 |  | 1000 | 188 | 413 | 8 | 319 | -8 | 20 | 186 | 75 | 549 | 50 | [6 empty] | Upramp 0-30 degrees, 30-1075(1045) degrees of preheat at 48mA, 1075-1105 (30) degree upramp from 48 to 75, 1105 to 1505 (400) degrees at weld power, downramp to 0mA starting at 1505-1535. Preheat is 41.625kJ/kgCu when including latent heat from tack. | Still has LOP on root. | [6 empty] | Starfire-BT-Weld | 12A40C6D-E002-5E50-C87EE4B804377019 | DDB8ACC4-A7B0-6B8B-962FFABE688472A7 | 0D6AEDB0-DA6C-7670-105F47B27BF7647F | AM Cu Single Cell #2_A2 Beamtube Weld Repair 2
2353 | AOBRIEN | 2025-03-04 13:43 | ARDTHF | AM Cu Single Cell #2 | A2 Beamtube Inside Weld Repair | Butt | Partial | Inside repair of LOP from previous welds |  |  |  | Cu |  |  | Hydroformed Single Cell | 3 | Millimeter |  | Cu |  |  | Hydroformed Tube | 3 | Millimeter |  | 90 | -45 |  | 1000 | 350 | 350 | 8 | 318 | -9 | 20 | 186 | 60 | 537 | 50 | [6 empty] | Upramp to 48mA over 30 degrees, hold 48mA thru 1080 degrees, upramp to 60mA from 100 to 1110, hold 60mA from 1110 to 1500, downramp to 0mA from 1500 to 1530. | Weld is flat, fused, smooth, good. | [6 empty] | Starfire-BT-Weld-Adj |  | 0EF8C1D2-91E4-C23F-B327BDB9D861F8D0 | 0EFAC883-C178-A15D-0DAB35F38D96F27D | AM Cu Single Cell #2_A2 Beamtube Inside Weld Repair
2354 | AOBRIEN | 2025-03-04 13:43 | ARDTHF | AM Cu Single Cell #1 | A1 Beamtube Inside Weld Repair | Other | Partial | Repair of internal LOP form previous welds |  |  |  | Cu |  |  | Hydroformed Single Cell | 3 | Millimeter |  | Cu |  |  | Hydroformed Tube | 3 | Millimeter |  | 90 | -45 |  | 1000 | 350 | 350 | 8 | 318 | -9 | 20 | 186 | 60 | 537 | 50 | [6 empty] | Upramp to 48mA over 30 degrees, hold 4mA from 30 to 1080 degrees, upramps from 4 to 60mA from 1080 thru 1110, hold 60mA from 1110 to 1500, downramp to 0mA by 1530 degrees. | Weld is flat, fused, smooth, good. | [6 empty] | Starfire-BT-Weld-Adj |  | 0EFFCD77-C548-1D42-F8BED1D3DE823800 | 0F018F2F-0C77-ECDF-0111732734FE6B91 | AM Cu Single Cell #1_A1 Beamtube Inside Weld Repair
2355 | AOBRIEN | 2025-03-04 13:44 | ARDTHF | AM Cu Single Cell #1 | B1 Beamtube Inside Weld Repair | Other | Partial | Inside seam repair to sections with LOP |  |  |  | Cu |  |  | Hydroformed Single Cell | 3 | Millimeter |  | Cu |  |  | Hydroformed Tube | 3 | Millimeter |  | 90 | -45 |  | 1000 | 350 | 350 | 8 | 318 | -9 | 20 | 186 | 60 | 537 | 50 | [6 empty] | Upramp 30 degrees, hold 48mA thru 1080 degrees, upramps to 60mA from 100 to 1110, holds at 60mA from 1110 to 1500, downramps 1500 to 1530 | Seam is flat, fused, smooth, good. | [6 empty] | Starfire-BT-Weld-Adj | 12879033-AC28-A215-F3CEF3D631B3B05C | 0F03A10A-9BFA-8074-8FF8A676A32FB6DD | 0F0527A2-90FB-6D0F-390925E86715AA69 | AM Cu Single Cell #1_B1 Beamtube Inside Weld Repair
73 | aobrien | 2020-12-07 | AUPHM2 | AUP Ring 12 | Tack 1 | Butt | Complete |  |  |  |  | Nb |  |  | Tube | 4 | Millimeter |  | Nb |  |  | Tube | 4 | Millimeter |  | 90 | 0 |  |  |  |  | 8 | 468 | 0 | 20 | 200 | 15 | 698 | 50 | [7 empty] | Tacking good |  |  |  |  | 2323A |  | 2323B |  |  |  | AUP Ring 12_Tack 1
74 | aobrien | 2020-12-07 | AUPHM2 | AUP Ring 12 | Weld 1 | Butt | Complete |  |  |  |  | Nb |  |  | Tube | 4 | Millimeter |  | Nb |  |  | Tube | 4 | Millimeter |  | 90 | 0 |  | 1000 | 375 | 375 | 8 | 468 | 0 | 6 | 60 | 53 | 698 | 50 | [7 empty] | Surface looks good. Lack of penetration on weld root |  |  |  |  | 2323A |  | 2303 |  |  |  | AUP Ring 12_Weld 1
75 | aobrien | 2020-12-07 | AUPHM2 | AUP Ring 13 | Tack 1 | Butt | Complete |  |  |  |  | Nb |  |  | Tube | 4 | Millimeter |  | Nb |  |  | Tube | 4 | Millimeter |  | 90 | 0 |  |  |  |  | 8 | 468 | 0 | 20 | 200 | 15 | 698 | 50 | [7 empty] | Tacking good |  |  |  |  | 2323A |  | 2323B |  |  |  | AUP Ring 13_Tack 1
76 | aobrien | 2020-12-07 | AUPHM2 | AUP Ring 13 | Weld 1 | Butt | Complete |  |  |  |  | Nb |  |  | Tube | 4 | Millimeter |  | Nb |  |  | Tube | 4 | Millimeter |  | 90 | 0 |  | 1000 | 375 | 375 | 8 | 468 | 0 | 6 | 60 | 62 | 698 | 50 | [7 empty] | Full penetration on 2/3 of the ring increase downslope and overrun to cover |  |  |  |  | 2323A |  | 2303 |  |  |  | AUP Ring 13_Weld 1
77 | aobrien | 2020-12-08 | AUPHM2 | AUP Plug 1 | Weld 1 | Butt | Complete |  |  |  |  | Nb |  |  | Plate | 4 | Millimeter |  | Nb |  |  | Machined Round | 4 | Millimeter |  | 0 | 0 | 0 | 1000 | 500 | 500 | 6 | 484 | 0 | 6 | 60 | 62 | 698 | 50 |  | -326 | [5 empty] | Full penetration 3/4 of ring. |  |  |  |  | 2317A |  | 2317 |  |  |  | AUP Plug 1_Weld 1
78 | follkiej | 2020-12-08 | AUPHM2 | AUP Plug 2 | Weld 1 | Butt | Complete |  |  |  |  | Nb |  |  | Plate | 4 | Millimeter |  | Nb |  |  | Machined Round | 4 | Millimeter |  | 0 | 0 | 0 | 1000 | 500 | 500 | 6 | 484 | 0 | 6 | 60 | 62 | 698 | 50 |  | -326 | [5 empty] | Additional 90 degrees added to welding pass for final overrun. Full penetration all around part acceptable but crater right at 0.40mm tolerance for deth |  |  |  |  | 2317A |  | AUPPlug |  |  |  | AUP Plug 2_Weld 1
79 | follkiej | 2020-12-08 | AUPHM2 | AUP Plug 3 | Weld 1 | Butt | Complete |  |  |  |  | Nb |  |  | Plate | 4 | Millimeter |  | Nb |  |  | Machined Round | 4 | Millimeter |  | 0 | 0 | 0 | 1000 | 500 | 500 | 6 | 484 | 0 | 6 | 60 | 62 | 698 | 50 |  | -326 | [5 empty] | Added 100 degrees to downramp (from 80 to 180). Crater reduced to 0.013. Root reinforcement 0.005 |  |  |  |  | 2317A |  | AUPPlug |  |  |  | AUP Plug 3_Weld 1
80 | follkiej | 2020-12-08 | AUPHM2 | AUP Plug 4 | Weld 1 | Butt | Complete |  |  |  |  | Nb |  |  | Plate | 4 | Millimeter |  | Nb |  |  | Machined Round | 4 | Millimeter |  | 0 | 0 | 0 | 1000 | 375 | 375 | 8 | 468 | 0 | 6 | 60 | 62 | 698 | 50 |  | -245 | [5 empty] | Ran at 8 GTW modified XSF and deflector size accordingly. No penetration! |  |  |  |  | 2317A |  | AUPPlug |  |  |  | AUP Plug 4_Weld 1
81 | aobrien | 2020-12-08 | AUPHM2 | AUP Plug 5 | Weld 1 | Butt | Complete |  |  |  |  | Nb |  |  | Plate | 4 | Millimeter |  | Nb |  |  | Machined Round | 4 | Millimeter |  | 0 | 0 | 0 | 1000 | 500 | 500 | 6 | 484 | 0 | 6 | 60 | 62 | 698 | 50 |  | -326 | [5 empty] | Returned to 6 to confirm nothing else changed. Returned to nominal GTW sensitive |  |  |  |  | 2317A |  | AUPPlug |  |  |  | AUP Plug 5_Weld 1
82 | aobrien | 2020-12-08 | AUPHM2 | AUP Ring 14 | Tack 1 | Butt | Complete |  |  |  |  | Nb |  |  | Tube | 4 | Millimeter |  | Nb |  |  | Tube | 4 | Millimeter |  | 90 | 0 |  |  |  |  | 6 | 484 | 0 | 20 | 200 | 15 | 698 | 50 | [7 empty] | Tacking good |  |  |  |  | 2323A |  | 2323B |  |  |  | AUP Ring 14_Tack 1
83 | aobrien | 2020-12-08 | AUPHM2 | AUP Ring 14 | Weld 1 | Butt | Complete |  |  |  |  | Nb |  |  | Tube | 4 | Millimeter |  | Nb |  |  | Tube | 4 | Millimeter |  | 90 | 0 |  | 1000 | 375 | 375 | 6 | 484 | 0 | 6 | 60 | 62 | 698 | 50 | [7 empty] | Rerunning at 6 GTW to see if there is a change. Full penetration all around. Small section ~30 degrees with high/thin underbead directly following the area of weld overrun/downslope. Weld depth at face 0.016 root depth not measurable. |  |  |  |  | 2323A |  | 2303 |  |  |  | AUP Ring 14_Weld 1
84 | aobrien | 2020-12-09 | AUPHM2 | JL0100905-1 | Weld 1 | Step-Butt | Complete |  |  |  |  | Cu |  |  | Tube |  |  |  | Cu |  |  | Machined Tube |  |  |  | 90 | 0 |  | 1000 | 100 | 225 | 6 | 484 | 0 | 20 | 386 | 12 | 698 | 50 | [7 empty] | Offset 0.010 towards thicker part. Weld face good ~15 degree section of non-fusion. No underbead. Shrinkage: 0.006 | [6 empty] | AUP-JL0100905 |  |  |  | JL0100905-1_Weld 1
85 | aobrien | 2020-12-09 | AUPHM2 | JL0100905-2 | Weld 1 | Step-Butt | Complete |  |  |  |  | Cu |  |  | Tube |  |  |  | Cu |  |  | Machined Tube |  |  |  | 90 | 0 |  | 1000 | 100 | 225 | 6 | 484 | 0 | 20 | 386 | 15 | 698 | 50 | [7 empty] | Offset 0.007 towards thicker part. Added 30 degrees to the weld pass to make it a full 360 at max amperage. 360degrees. After overrun underbead is very small. Shrinkage of 0.006 | [6 empty] | AUP-JL0100905 |  |  |  | JL0100905-2_Weld 1
86 | aobrien | 2020-12-09 | AUPHM2 | JL0100905-3 | Weld 1 | Step-Butt | Complete |  |  |  |  | Cu |  |  | Tube |  |  |  | Cu |  |  | Machined Tube |  |  |  | 90 | 0 |  | 1000 | 100 | 225 | 6 | 484 | 0 | 20 | 386 | 15 | 698 | 50 | [7 empty] | Offset 0.007 towards thicker part. Increased downslope region to 70 degrees (30 degres to 12 40 degress to 0). Lost penetration in ~15 degrees. Largest section of underbead is smaller. | [6 empty] | AUP-JL0100905 |  |  |  | JL0100905-3_Weld 1
87 | aobrien | 2020-12-09 | AUPHM2 | JL0100905-4 | Weld 1 | Step-Butt | Complete |  |  |  |  | Cu |  |  | Tube |  |  |  | Cu |  |  | Machined Tube |  |  |  | 90 | 0 |  | 1000 | 100 | 225 | 6 | 484 | 0 | 20 | 386 | 15 | 698 | 50 | [7 empty] | No offset programmed. Small section of missed seam on root otherwise good. Next time - Increase weld pass by 30 degrees (from 1100 to 1130) and increase downslope to compensate. Weld on seam or slightly towards smaller part. 0.006 shrinkage | [6 empty] | AUP-JL0100905 |  |  |  | JL0100905-4_Weld 1
88 | aobrien | 2020-12-11 | AUPHM2 | JL0100871-1 | Weld 1 | Step-Butt | Complete |  |  |  |  | Cu |  |  | Tube |  |  |  | Cu |  |  | Machined Tube |  |  |  | 90 | 0 |  | 1000 | 100 | 225 | 6 | 484 | 0 | 20 | 655 | 20 | 698 | 50 | [7 empty] | Weld surface good no underbead. 0.006 shrinkage | [6 empty] | AUP-JL0100871 |  |  |  | JL0100871-1_Weld 1
89 | aobrien | 2020-12-11 | AUPHM2 | JL0100871-2 | Weld 1 | Step-Butt | Complete |  |  |  |  | Cu |  |  | Tube |  |  |  | Cu |  |  | Machined Tube |  |  |  | 90 | 0 |  | 1000 | 100 | 225 | 6 | 484 | 0 | 20 | 655 | 30 | 698 | 50 | [7 empty] | Weld surface good underbead on 180 degrees. Shrinkage 0.009 | [6 empty] | AUP-JL0100871 |  |  |  | JL0100871-2_Weld 1
90 | aobrien | 2020-12-11 | AUPHM2 | JL0100871-3 | Weld 1 | Step-Butt | Complete |  |  |  |  | Cu |  |  | Tube |  |  |  | Cu |  |  | Machined Tube |  |  |  | 90 | 0 |  | 1000 | 100 | 225 | 6 | 484 | 0 | 20 | 655 | 25 | 698 | 50 | [7 empty] | Weld surface good no underbead. Shrinkage unknown. | [6 empty] | AUP-JL0100871 |  |  |  | JL0100871-3_Weld 1
91 | aobrien | 2020-12-11 | AUPHM2 | JL0100871-4 | Weld 1 | Step-Butt | Complete |  |  |  |  | Cu |  |  | Tube |  |  |  | Cu |  |  | Machined Tube |  |  |  | 90 | 0 |  | 1000 | 100 | 225 | 6 | 484 | 0 | 20 | 655 | 27 | 698 | 50 |  |  |  | 1 | 35 | 4 |  | Weld surface OK small pore at the point of crossover. Root has 30 degrees penetration. 0.010 | [6 empty] | AUP-JL0100871 |  |  |  | JL0100871-4_Weld 1
176 | follkiej | 2021-04-12 | AUPHM2 | JL0100905-5 (FT3) | Weld 1 | Step-Butt | Complete |  |  |  |  | Cu |  |  | Tube | 0.5 | Millimeter |  | Cu |  |  | Machined Tube | 0.5 | Millimeter |  | 90 | 0 |  | 1000 | 100 | 225 | 6 | 339 | 0 | 20 | 386 | 15 | 538 | 50 |  |  |  | 1 | 16 | 38 |  | Weld face good 80% underbead on root (overpenetration). Lack of underbead in 70-85 degree section from start. | [6 empty] | AUP-JL0100905 |  |  |  | JL0100905-5 (FT3)_Weld 1
177 | follkiej | 2021-04-13 | AUPHM2 | JL0100871-5 (FT1) | Weld 1 | Step-Butt | Complete |  |  |  |  | Cu |  |  | Tube | 1 | Millimeter |  | Cu |  |  | Machined Tube | 1 | Millimeter |  | 90 | 0 |  | 1000 | 100 | 225 | 6 | 339 | 0 | 18.9 | 615 | 22 | 537 | 50 |  |  |  | 1 | 17 | 44 |  | Missed Seam (improper spot location). Spindle RPM maximum hit (6.15RPM 6.55 needed) amperage adjusted to compensate. Weld penetrated to step in some regions. | [6 empty] | AUP-JL0100871 |  |  |  | JL0100871-5 (FT1)_Weld 1
178 | follkiej | 2021-04-13 | AUPHM2 | JL0100871-5 (FT1) | Weld 2 | Step-Butt | Complete |  |  |  |  | Cu |  |  | Tube | 1 | Millimeter |  | Cu |  |  | Machined Tube | 1 | Millimeter |  | 90 | 0 |  | 1000 | 100 | 225 | 6 | 339 | 0 | 18.9 | 615 | 23 | 537 | 50 | [7 empty] | Rewelded on seam. Heat slightly adjusted upward | [6 empty] | AUP-JL0100871 |  |  |  | JL0100871-5 (FT1)_Weld 2
179 | follkiej | 2021-04-13 | AUPHM2 | JL0100867-1 (H-HOM FT) | Weld 1 | Step-Butt | Complete |  |  |  |  | Cu |  |  | Tube | 1.5 | Millimeter |  | Cu |  |  | Machined Tube | 1.5 | Millimeter |  | 90 | 0 |  | 1000 | 100 | 225 | 6 | 339 | 0 | 10.6 | 615 | 22 | 537 | 50 |  |  |  | 1 | 20 | 18 |  | Visually appears good | [6 empty] | AUP-JL0100867 |  |  |  | JL0100867-1 (H-HOM FT)_Weld 1
180 | follkiej | 2021-04-13 | AUPHM2 | JL0100875-1 (FT2) | Weld 2 | Step-Butt | Complete |  |  |  |  | Cu |  |  | Tube | 1.5 | Millimeter |  | Cu |  |  | Machined Tube | 1.5 | Millimeter |  | 90 | 0 |  | 1000 | 100 | 225 | 6 | 339 | 0 | 10.6 | 615 | 22 | 537 | 50 |  |  |  | 1 | 21 | 36 |  | Close to having an underbead in some sections going to increase the pre-heat slightly and reduce the overlap at weld end | [6 empty] | AUP-JL0100875 |  |  |  | JL0100875-1 (FT2)_Weld 2
181 | follkiej | 2021-04-14 | AUPHM2 | JL0100875-2 (FT2) | Weld 2 | Step-Butt | Complete |  |  |  |  | Cu |  |  | Tube | 1.5 | Millimeter |  | Cu |  |  | Machined Tube | 1.5 | Millimeter |  | 90 | 0 |  | 1000 | 100 | 225 | 6 | 338 | -1 | 10.6 | 615 | 24 | 537 | 50 |  |  |  | 1 | 22 | 59 |  | Redistributed transitions for more even heating. Increased amperage no underbead. | [6 empty] | AUP-JL0100875 |  |  |  | JL0100875-2 (FT2)_Weld 2
182 | follkiej | 2021-04-14 | AUPHM2 | JL0100875-3 (FT2) | Weld 2 | Step-Butt | Complete |  |  |  |  | Cu |  |  | Tube | 1.5 | Millimeter |  | Cu |  |  | Machined Tube | 1.5 | Millimeter |  | 90 | 0 |  | 1000 | 100 | 150 | 6 | 338 | -1 | 10.6 | 615 | 27 | 537 | 50 |  |  |  | 1 | 24 | 16 |  | Amperage increased again. Reduced puddler Y scaling. Face melted over corner small section of underbead at start/stop overlap | [6 empty] | AUP-JL0100875 |  |  |  | JL0100875-3 (FT2)_Weld 2
183 | follkiej | 2021-04-14 | AUPHM2 | JL0100875-4 (FT2) | Weld 2 | Step-Butt | Complete |  |  |  |  | Cu |  |  | Tube | 1.5 | Millimeter |  | Cu |  |  | Machined Tube | 1.5 | Millimeter |  | 90 | 0 |  | 1000 | 100 | 150 | 6 | 338 | -1 | 10.6 | 615 | 32 | 537 | 50 |  |  |  | 1 | 25 | 30 |  | Weld amperage increased (trying to get full underbead then back off amperage). Underbead 50% overlap still highest melted corner on full rotation. | [6 empty] | AUP-JL0100875 |  |  |  | JL0100875-4 (FT2)_Weld 2
184 | follkiej | 2021-04-14 | AUPHM2 | JL0100875-5 (FT2) | Weld 2 | Step-Butt | Complete |  |  |  |  | Cu |  |  | Tube | 1.5 | Millimeter |  | Cu |  |  | Machined Tube | 1.5 | Millimeter |  | 90 | 0 |  | 1000 | 75 | 75 | 6 | 338 | -1 | 10.6 | 615 | 24 | 537 | 50 |  |  |  | 1 | 26 | 27 |  | Weld amperage reduced back to weld 2 levels puddler size decreased. Weld good | [6 empty] | AUP-JL0100875 |  |  |  | JL0100875-5 (FT2)_Weld 2
185 | follkiej | 2021-04-14 | AUPHM2 | JL0100867-2 (H-HOM FT) | Weld 2 | Step-Butt | Complete |  |  |  |  | Cu |  |  | Tube | 1.5 | Millimeter |  | Cu |  |  | Machined Tube | 1.5 | Millimeter |  | 90 | 0 |  | 1000 | 100 | 150 | 6 | 338 | -1 | 10.6 | 615 | 32 | 537 | 50 |  |  |  | 1 | 27 | 44 |  | Testing vs. Previous #4 (two lines up). Same result | [6 empty] | AUP-newJL0100867 |  |  |  | JL0100867-2 (H-HOM FT)_Weld 2
186 | follkiej | 2021-04-14 | AUPHM2 | JL0100867-3 (H-HOM FT) | Weld 2 | Step-Butt | Complete |  |  |  |  | Cu |  |  | Tube | 1.5 | Millimeter |  | Cu |  |  | Machined Tube | 1.5 | Millimeter |  | 90 | 0 |  | 1000 | 100 | 150 | 6 | 338 | -1 | 10.6 | 615 | 24 | 537 | 50 |  |  |  | 1 | 29 | 2 |  | Testing vs. Previous #5 (two lines up). Same result | [6 empty] | AUP-newJL0100867 |  |  |  | JL0100867-3 (H-HOM FT)_Weld 2
231 | aobrien | 2021-04-29 | AUPHM2 | AUP-Nb1 | Tee Weld | Butt | Complete |  |  |  |  | Nb |  |  | Tube | 4 | Millimeter |  | Nb |  |  | Tube Tee | 4 | Millimeter |  | 0 | 0 | 0 | 1000 | 500 | 500 | 6 | 339 | 0 | 6 | 60 | 62 | 538 | 50 |  |  |  | 0 | 53 | 52 |  | Weld face visually appears good root not accessable in fixture |  |  |  |  | AUP-Probe-WP |  | AUP-Probe-We |  |  |  | AUP-Nb1_Tee Weld
232 | aobrien | 2021-04-29 | AUPHM2 | AUP-Nb1 | Hook Weld | Butt | Complete |  |  |  |  | Nb |  |  | Tube | 4 | Millimeter |  | Nb |  |  | Tube Hook | 4 | Millimeter |  | 0 | 0 | 0 | 1000 | 500 | 500 | 6 | 339 | 0 | 6 | 60 | 62 | 538 | 50 |  |  |  | 0 | 54 | 29 |  | Weld face appears good. Neither this weld nor the previous had an underbead. |  |  |  |  | AUP-Probe-WP |  | AUP-Probe-We |  |  |  | AUP-Nb1_Hook Weld
233 | aobrien | 2021-04-30 | AUPHM2 | AUP-Nb1 | Tee Weld Repair #1 | Butt | Complete |  |  |  |  | Nb |  |  | Tube | 4 | Millimeter |  | Nb |  |  | Tube Hook | 4 | Millimeter |  | 0 | 0 | 0 | 1000 | 500 | 500 | 6 | 339 | 0 | 6 | 60 | 71 | 538 | 50 |  |  |  | 0 | 59 | 35 |  | Weld face appears good. Removed 140 degrees from weld pass (500->360degrees). Appx half of weld had full penetration. |  |  |  |  | AUP-Probe-WP |  | AUP-Probe-We |  |  |  | AUP-Nb1_Tee Weld Repair #1
234 | follkiej | 2021-05-03 | AUPHM2 | AUP-Nb1 | Tee Weld Repair #2 | Butt | Complete |  |  |  |  | Nb |  |  | Tube | 4 | Millimeter |  | Nb |  |  | Tube Hook | 4 | Millimeter |  | 0 | 0 | 0 | 1000 | 500 | 500 | 6 | 339 | 0 | 6 | 60 | 71 | 537 | 50 |  |  |  | 1 | 0 | 20 |  | Added the 140 degrees back to the weld. Excessive underbead for ~150 degrees ~30 degrees incomplete penetration near start point |  |  |  |  | AUP-Probe-WP |  | AUP-Probe-We |  |  |  | AUP-Nb1_Tee Weld Repair #2
235 | follkiej | 2021-05-03 | AUPHM2 | AUP-Nb1 | Tee Weld Repair #3 | Butt | Complete |  |  |  |  | Nb |  |  | Tube | 4 | Millimeter |  | Nb |  |  | Tube Hook | 4 | Millimeter |  | 0 | 0 | 0 | 1000 | 500 | 500 | 6 | 339 | 0 | 6 | 60 | 71 | 537 | 50 |  |  |  | 1 | 1 | 4 |  | Rebalanced heat input. Now ramps up 0-30 71mA 30-380 ramp down to 45 from 380-390 45Ma 390-720 ramp down to 0 from 720-740. No change seen. |  |  |  |  | AUP-Probe-WP |  | AUP-Probe-We2 |  |  |  | AUP-Nb1_Tee Weld Repair #3
236 | follkiej | 2021-05-03 | AUPHM2 | AUP-Nb1 | Hook Weld Repair #1 | Butt | Complete |  |  |  |  | Nb |  |  | Tube | 4 | Millimeter |  | Nb |  |  | Tube Hook | 4 | Millimeter |  | 0 | 0 | 0 | 1000 | 500 | 500 | 6 | 339 | 0 | 6 | 60 | 71 | 537 | 50 |  |  |  | 1 | 1 | 41 |  | Same as previous. Full penetration from ~180 to 360. |  |  |  |  | AUP-Probe-WP |  | AUP-Probe-We2 |  |  |  | AUP-Nb1_Hook Weld Repair #1
237 | follkiej | 2021-05-04 | AUPHM2 | AUP-Nb1 | Hook Weld Repair #2 | Butt | Complete |  |  |  |  | Nb |  |  | Tube | 4 | Millimeter |  | Nb |  |  | Tube Hook | 4 | Millimeter |  | 0 | 0 | 0 | 1000 | 500 | 500 | 6 | 339 | 0 | 6 | 60 | 71 | 537 | 50 |  |  |  | 1 | 2 | 23 |  | Rebalanced heat input. Ramp up 0-30 71mA 30-380 then slow ramp down from 380-730. Similar results to previous. |  |  |  |  | AUP-Probe-WP |  | AUP-Probe-We3 |  |  |  | AUP-Nb1_Hook Weld Repair #2
238 | aobrien | 2021-05-04 | AUPHM2 | Misc | Test 1 | Butt | Complete |  |  |  |  | Nb |  |  | Tube | 4 | Millimeter |  | Nb |  |  | Tube Hook | 4 | Millimeter |  | 0 | 0 | 0 | 1000 | 500 | 500 | 6 | 339 | 0 | 6 | 60 | 71 | 537 | 50 | [7 empty] | Trying the old deflecton program to see if the pullder still worked |  |  |  |  | AUP-Probe-WP |  | AUPPlug |  |  |  | Misc_Test 1
239 | aobrien | 2021-05-04 | AUPHM2 | Misc | Test 2 | Butt | Complete |  |  |  |  | Nb |  |  | Tube | 4 | Millimeter |  | Nb |  |  | Tube Hook | 4 | Millimeter |  | 0 | 0 | 0 | 1000 | 250 | 250 | 6 | 339 | 0 | 6 | 60 | 71 | 537 | 50 | [7 empty] | Puddler size reduced. Cut the plate out. |  |  |  |  | AUP-Probe-WP |  | AUP-Probe-We3 |  |  |  | Misc_Test 2
240 | aobrien | 2021-05-04 | AUPHM2 | Misc | Test 3 | Butt | Complete |  |  |  |  | Nb |  |  | Tube | 4 | Millimeter |  | Nb |  |  | Tube Hook | 4 | Millimeter |  | 0 | 0 | 0 | 1000 | 350 | 350 | 6 | 339 | 0 | 6 | 60 | 62 | 537 | 50 |  |  |  | 1 | 5 | 15 |  | Reduced puddler size by equal ratio to change in beam focus (484->339 nominal 6 beam focus so puddler reduced from 500 to 350). Reverted amperage to 62. Melted though - may have preheated prior to weld pass. |  |  |  |  | AUP-Probe-WP |  | AUP-Probe-We |  |  |  | Misc_Test 3
241 | aobrien | 2021-05-04 | AUPHM2 | Misc | Test 4 | Butt | Complete |  |  |  |  | Nb |  |  | Tube | 4 | Millimeter |  | Nb |  |  | Tube Hook | 4 | Millimeter |  | 0 | 0 | 0 | 1000 | 400 | 400 | 6 | 339 | 0 | 6 | 60 | 62 | 537 | 50 | [7 empty] | Increased puddler to 400/400. excessive melt-thru but closer |  |  |  |  | AUP-Probe-WP |  | AUP-Probe-We |  |  |  | Misc_Test 4
242 | aobrien | 2021-05-04 | AUPHM2 | Misc | Test 4 | Butt | Complete |  |  |  |  | Nb |  |  | Tube | 4 | Millimeter |  | Nb |  |  | Tube Hook | 4 | Millimeter |  | 0 | 0 | 0 | 1000 | 450 | 450 | 6 | 339 | 0 | 6 | 60 | 62 | 537 | 50 |  |  |  | 1 | 6 | 29 |  | Increased puddler to 450/450. Looks good. |  |  |  |  | AUP-Probe-WP |  | AUP-Probe-We |  |  |  | Misc_Test 4
243 | follkiej | 2021-05-04 | AUPHM2 | AUP-Nb1 | Hook Weld Repair #3 | Butt | Complete |  |  |  |  | Nb |  |  | Tube | 4 | Millimeter |  | Nb |  |  | Tube Hook | 4 | Millimeter |  | 0 | 0 | 0 | 1000 | 450 | 450 | 6 | 339 | 0 | 6 | 60 | 62 | 537 | 50 |  |  |  | 1 | 7 | 15 |  | Didnt get any more penetration from previous weld. |  |  |  |  | AUP-Probe-WP |  | AUP-Probe-We |  |  |  | AUP-Nb1_Hook Weld Repair #3
274 | aobrien | 2021-05-13 | AUPHM2 | AUP-Nb1 | Hook Repair Weld #4 | Butt | Complete |  |  |  |  | Nb |  |  | Tube | 4 | Millimeter |  | Nb |  |  | Half-Cell | 4 | Millimeter |  | 0 | 0 | 0 | 1000 | 400 | 400 | 6 | 339 | 0 | 6 | 60 | 62 | 538 | 50 |  |  |  | 1 | 44 | 59 |  | Burned through bad news bears. Fused to inner fixture. |  |  |  |  | AUP-Probe-WP |  | AUP-Probe-We |  |  |  | AUP-Nb1_Hook Repair Weld #4
276 | aobrien | 2021-05-19 | AUPHM2 | AUP-Nb1 | Tee Repair #4 | Butt | Complete |  |  |  |  | Nb |  |  | Tube | 4 | Millimeter |  | Nb |  |  | Tube Tee | 4 | Millimeter |  | 90 | 0 | 0 | 1000 | 425 | 425 | 6 | 339 | 0 | 6 | 60 | 62 | 536 | 50 |  |  |  | 1 | 47 | 39 |  | Still overpenetrated but slightly. Did not fuse to inner fixture. Possibly close to correct on unwelded sample. |  |  |  |  | AUP-Probe-WP |  | AUP-Probe-We |  |  |  | AUP-Nb1_Tee Repair #4
395 | AOBRIEN | 2021-06-21 11:34 | AUPHM2 | AUP H-HOM-2 | Hook Weld | Butt | Complete |  |  |  | Bespoke fixture | Nb |  | >300 RRR | Machined Tube | 4 | Millimeter | Standard BCP | Nb |  | >300 RRR | Machined Hook | 4 | Millimeter | Standard BCP | 90 | 0 | 0 | 1000 | 425 | 425 | 6 | 339 | 0 | 6 | 60 | 62 | 570 | 50 |  |  |  | 6 | 10 | 26 |  | Faulted approximately 3/4 of the way through the weld due to loss of vacuum. Lots of shooting stars during weld. | DA3EE847-A0FA-D7FA-74128258BB2A8B89 | DA409AE6-0B5B-B715-15AFD9B836573D3C |  |  | AUP-Probe-WP | D909AD2D-AFDD-38A8-24BD58F3D4554E72 | AUP-Probe-We | D90B5364-D375-B480-80603D2794BC28A9 | D90D0D81-C902-CD91-68681483C550A8FB | D90EBFB1-F006-EA5A-7194F18E397634BF | AUP H-HOM-2_Hook Weld
396 | AOBRIEN | 2021-06-21 13:45 | AUPHM2 | AUP H-HOM-2 | Tee Weld | Butt | Complete |  |  |  | 6 point chuck used to hold part circular (3 point used previously, deformed tube) | Nb |  | >300 RRR | Machined Tube | 4 | Millimeter |  | Nb |  | >300 RRR | Machined Tee | 4 | Millimeter |  | 90 | 0 | 0 | 1000 | 425 | 425 | 6 | 339 | 0 | 6 | 60 | 62 | 570 | 50 |  |  |  | 6 | 13 | 4 |  |  | DE9379EA-FD4A-33AD-D15882BF22B9DB15 | DE95D2C8-E5EC-E706-6F03B4F83801B71C | DE975DE4-F225-529C-17270E409875B053 |  |  | DCEAAA91-0E48-12EE-CD84A51E07DFB56D |  | DCED8351-0DCD-4395-796DD6C805ADA7D2 | DCEFD30D-94C3-7F24-D26B8DE451B83108 | DCF4448A-CBFD-FD33-9BAD8748115A4CBB | AUP H-HOM-2_Tee Weld
397 | AOBRIEN | 2021-06-21 15:08 | AUPHM2 | AUP Ring Cap #1 | Tack | Butt | Partial |  |  |  |  | Nb |  | >300 RRR | Machined Tube | 4 | Millimeter |  | Nb |  | >300 RRR | Machined Plate | 4 | Millimeter |  | 90 | 0 |  |  |  |  | 6 | 338 | -1 |  |  | 15 | 570 | 50 | [6 empty] | Used Spot6 in 6 locations, clamp configuration interfered with full rotation. | [11 empty] | AUP Ring Cap #1_Tack
398 | AOBRIEN | 2021-06-21 15:54 | AUPHM2 | AUP Ring Cap #1 | Weld | Butt | Complete |  |  |  |  | Nb |  | >300 RRR | Machined Tube | 4 | Millimeter |  | Nb |  | >300 RRR | Machined Plate | 4 | Millimeter |  | 90 | 0 |  | 1000 | 375 | 375 | 6 | 338 | -1 | 6 | 60 | 60 | 570 | 50 |  |  |  | 6 | 16 | 6 | Previous weld data states puddler size at 375/375, however program has 500/500. Used 375/375 | Burned through, lots of spatter/stars again. Issue related to machine somehow. "BEA COR ON" was still active, changed to "BEA COR OFF" - Unsure if that is the cause. (Update 6/30/21 - Issue was an improperly calibrated filament knee value) |  |  |  |  | AUPRingAPT | E3E4B771-B102-A1DB-04AFE8AC95E18279 | AUPRingWeld | E3E7D4BF-A8D1-B6A7-83681591373CBAB7 | E3E9880C-E4A9-030C-9D7688C282E3F2BB | E3EAB58F-A96D-78E2-E7155081FF2DABF5 | AUP Ring Cap #1_Weld
399 | AOBRIEN | 2021-06-22 09:41 | AUPHM2 | Ring 16 | Tack 1 | Butt | Partial |  |  |  |  | Nb |  | >300 RRR | Machined Tube | 4 | Millimeter |  | Nb |  | >300 RRR | Machined Tube | 4 | Millimeter |  | 90 | 0 |  |  |  |  | 6 | 335 | -4 | 20 | 200 | 25 | 538 | 50 |  |  |  | 6 | 18 | 3 |  | Tacks look good. |  |  |  |  | AUPRingAPT | 07B6B36F-B432-F3F5-917629215C84E896 | AUPRingTack | 07B8CA92-C105-5B63-359650DC8E86EC03 | 07BAE9B6-EAA9-612C-71E041390EED854D | 07BDCD94-E255-B63B-52CD3B706FAC92FE | Ring 16_Tack 1
400 | AOBRIEN | 2021-06-22 11:04 | AUPHM2 | Ring 16 | Weld 1 | Butt | Complete |  |  |  |  | Nb |  | >300 RRR | Machined Tube | 4 | Millimeter |  | Nb |  | >300 RRR | Machined Tube | 4 | Millimeter |  | 90 | 0 |  | 1000 | 375 | 375 | 6 | 338 | -1 | 6 | 60 | 62 | 538 | 50 |  |  |  | 6 | 20 | 17 |  | NO spatter/stars, suspect issue was the knee being improperly set. No full penetration. |  |  |  |  | AUPRingAPT | 0AA95F42-D175-ADFA-A0716BAD20ACC713 | AUPRingWeld | 0AAB634A-D471-BF53-C2D6DD2DB6CD0D5C | 0AACDC74-F82B-67A1-CC049FCC2C76B951 | 0AAE9B0C-BA98-BF10-F5748F7A62299F43 | Ring 16_Weld 1
402 | AOBRIEN | 2021-06-22 14:12 | AUPHM2 | AUP H-HOM-2 | Hook Repair 2 | Butt | Complete |  |  |  |  | Nb |  | >300 RRR | Machined Tube | 4 | Millimeter |  | Nb |  | >300 RRR | Machined Hook | 4 | Millimeter |  | 90 | 0 | 0 | 1000 | 425 | 425 | 6 | 338 | -1 | 6 | 60 | 62 | 538 | 50 |  |  |  | 6 | 21 | 50 | [6 empty] | AUP-Probe-WP | 115326EA-CEC7-7B16-160A39921D891DE0 | AUP-Probe-We | 11546DF3-AC7E-23A2-78698D6A5069E427 | 1155F36F-D151-D28C-945F2A4726276C25 | 1157424C-DC23-0EDB-83AB93BAC589CFE4 | AUP H-HOM-2_Hook Repair 2
403 | AOBRIEN | 2021-06-22 15:09 | AUPHM2 | AUP H-HOM-3 | Hook Weld | Butt | Complete |  |  |  | Use 6-jaw | Nb |  | >300 RRR | Machined Tube | 4 | Millimeter |  | Nb |  | >300 RRR | Machined Hook | 4 | Millimeter |  | 90 | 0 | 0 | 1000 | 425 | 425 | 6 | 336 | -3 | 6 | 60 | 62 | 538 | 50 |  |  |  | 6 | 22 | 29 | Partial vent after weld, rest for 20 min, then pump back down for second weld (next entry) |  | 1736A3CB-03E1-1C19-38F3C275D19385EC |  |  |  | AUP-Probe-WP | 14953E4F-EB78-E1ED-51C65D9D86D331B7 | AUP-Probe-We | 1497FC3C-CFA9-0204-E19BB58F0B59FE02 | 1496865F-F22A-BE9E-9B0BCC629524C519 | 149A5675-FAD2-1C30-A6ED7EE4C20494AC | AUP H-HOM-3_Hook Weld
404 | AOBRIEN | 2021-06-22 16:59 | AUPHM2 | AUP H-HOM-3 | Tee Weld | Butt | Complete |  |  |  | Use 6-jaw | Nb |  | >300 RRR | Machined Tube | 4 | Millimeter |  | Nb |  | >300 RRR | Machined Hook | 4 | Millimeter |  | 90 | 0 | 0 | 1000 | 425 | 425 | 6 | 336 | -3 | 6 | 60 | 62 | 538 | 50 |  |  |  | 6 | 23 | 9 |  | Good face appearance. No underbead. | 173AB096-C4EC-8BA6-B41855D952D30BF8 |  |  |  | AUP-Probe-WP | 15E954D2-ED69-DFFE-C37D398E14D21D0B | AUP-Probe-We | 15EBE809-BDE4-7ADD-6EAD21E8EAC08CC0 | 15EDC3C9-D799-628F-1AC2418EA4ACA1EE | 15EF8BBD-CDDC-402D-7DA15C4B6212B8C8 | AUP H-HOM-3_Tee Weld
405 | AOBRIEN | 2021-06-23 09:33 | AUPHM2 | AUP H-HOM-3 | Hook Repair 1 | Butt | Complete |  |  |  | Use bespoke fixture on repairs to keep probes aligned | Nb |  | >300 RRR | Machined Tube | 4 | Millimeter |  | Nb |  | >300 RRR | Machined Hook | 4 | Millimeter |  | 90 | 0 | 0 | 1000 | 425 | 425 | 6 | 338 | -1 | 6 | 60 | 62 | 539 | 50 |  |  |  | 0 | 0 | 0 | Filament time reset by accident. Filament not replaced | Still no underbead. | 3D0697AD-C00C-B585-DC42D5648A650EF5 |  |  |  | AUP-Probe-WP | 3AFCD342-97D4-C51B-02821D98FAAC7577 | AUP-Probe-We | 3AFE6FA4-E26D-DF67-7E3C0D4214BCF315 | 3B01DC92-E937-0956-655C2E3A165A4B8E | 3B0315E7-024D-A4FF-F670DFE6AB76051C | AUP H-HOM-3_Hook Repair 1
406 | AOBRIEN | 2021-06-23 10:32 | AUPHM2 | AUP H-HOM-3 | Hook Repair 2 | Butt | Complete |  |  |  |  | Nb |  | >300 RRR | Machined Tube | 4 | Millimeter |  | Nb |  | >300 RRR | Machined Hook | 4 | Millimeter |  | 90 | 0 | 0 | 1000 | 425 | 425 | 6 | 339 | 0 | 6 | 60 | 62 | 539 | 50 |  |  |  | 0 | 0 | 45 |  | Small underbead on ~60 degrees | 3E828A90-C708-94BF-6E7E882A98D4DD0C |  |  |  | AUP-Probe-WP | 3CF322A9-BD9F-D677-3A98058D0F4C6AC6 | AUP-Probe-We | 3CF49AB0-BDDE-E89F-1997FF010F8A3C15 | 3CF5C77E-DCDA-C7B4-F16A3720A716EF9E | 3CF6FD78-B40C-1694-11CC240666B9486A | AUP H-HOM-3_Hook Repair 2
407 | AOBRIEN | 2021-06-23 11:11 | AUPHM2 | AUP H-HOM-3 | Hook Repair 3 | Butt | Complete |  |  |  |  | Nb |  | >300 RRR | Machined Tube | 4 | Millimeter |  | Nb |  | >300 RRR | Machined Hook | 4 | Millimeter |  | 90 | 0 | 0 | 1000 | 400 | 400 | 6 | 339 | 0 | 6 | 60 | 62 | 539 | 50 |  |  |  | 0 | 1 | 24 |  | Full penetration from ~90 degrees to ~270 degrees. | 43A55682-F632-0C35-EBEAC275C2D49A2A |  |  |  | AUP-Probe-WP | 3F0B170F-FDF3-8A37-59EE722C9B2BDF67 | AUP-Probe-We | 3F0D04FC-ECFB-0228-E6944D5A201DB588 | 3F0E9E9A-EE03-7957-FB43178B11836F65 | 3F1108BA-B6BA-BBC1-B4478E2035D9D900 | AUP H-HOM-3_Hook Repair 3
408 | AOBRIEN | 2021-06-23 13:12 | AUPHM2 | AUP H-HOM-3 | Hook Repair 4 | Butt | Complete |  |  |  |  | Nb |  | >300 RRR | Machined Tube | 4 | Millimeter |  | Nb |  | >300 RRR | Machined Hook | 4 | Millimeter |  | 90 | 0 | 0 | 1000 | 400 | 400 | 6 | 339 | 0 | 6 | 60 | 65 | 539 | 50 |  |  |  | 0 | 2 | 4 | Modified the program motion. Previous was ramp-up over 30 degrees, weld 500 degrees, ramp down over 180 degrees. New ramps up over 350 degrees, welds 180 degrees, ramps down over 180 degrees. This is to cover the 180 degrees of the root that didn't get full penetration on the previous pass. | Same as previous, underbead from 90 to 270, overpenetrated around 200 degrees. |  |  |  |  | AUP-Probe-WP | 435F9FD5-C881-00AF-98C7BBC9D82F42EB | AUP-Probe-We4 | 43613AC9-DAAA-7322-0DF5350AAB0A59B4 | 43639E94-BEE9-D187-630B4923D5000058 | 4364E829-064C-EA1C-D35C4E320D5A1ABD | AUP H-HOM-3_Hook Repair 4
409 | AOBRIEN | 2021-06-23 14:17 | AUPHM2 | AUP H-HOM-3 | Hook Repair 5 | Butt | Complete |  |  |  |  | Nb |  | >300 RRR | Machined Tube | 4 | Millimeter |  | Nb |  | >300 RRR | Machined Hook | 4 | Millimeter |  | 90 | 0 | 0 | 1000 | 400 | 400 | 6 | 339 | 0 | 6 | 60 | 70 | 539 | 50 |  |  |  | 0 | 2 | 36 | Motion changed again. Ramp up over 270 degrees, weld 180 degrees, ramp down over 90 degrees. | No change. |  |  |  |  | AUP-Probe-WP | 45D6EBE8-0690-B3EB-E0431F17F743731E | AUP-Probe-We4 | 45D854C5-9695-D6B3-1D554085E40A02ED | 45D9A2DF-0ED9-FE8B-A0AC3CFC13C29339 | 45DAE0D4-DFB8-26DB-9DAC47B9E7F537CC | AUP H-HOM-3_Hook Repair 5
410 | AOBRIEN | 2021-06-23 15:44 | AUPHM2 | AUP H-HOM-3 | Hook Repair 6 | Butt | Complete |  |  |  |  | Nb |  | >300 RRR | Machined Tube | 4 | Millimeter |  | Nb |  | >300 RRR | Machined Hook | 4 | Millimeter |  | 90 | 0 | 0 | 1000 | 400 | 400 | 6 | 339 | 0 | 6 | 60 | 75 | 539 | 50 | [12 empty] | AUP-Probe-WP | 48E16451-D3A4-7AA7-68F7246ED0B7BC75 | AUP-Probe-We4 | 48E3B8A6-9B90-CA49-7E1D5DA0201EC24F | 48E55C92-F4E3-1DC0-C737BF530F616BAA | 48E6BACC-9447-97E6-E0CAB1F9878AF160 | AUP H-HOM-3_Hook Repair 6
411 | FOLLKIEJ | 2021-06-24 08:02 | AUPHM2 | AUP-H-HOM-3 | Hook weld repair 7 | Butt | Complete |  |  |  |  | Nb |  | >300 RRR | Machined Tube | 4 | Millimeter |  | Nb |  | >300 RRR | Machined Hook | 4 | Millimeter |  | 90 | 0 | 0 | 1000 | 400 | 400 | 6 | 339 | 0 | 6 | 60 | 75 | 539 | 50 |  |  |  | 0 | 3 | 35 | Motion changed. Ramp up over 200 degrees, weld 180 degrees, ramp down over 90 degrees. | [5 empty] | AUP-Probe-WP | 6BA52210-D7FA-4FB3-35D54416BB9C383A | AUP-Probe-We5 | 6BA89DC8-EC7C-1F9E-6E7825AF5DD1FE7A | 6BB3962D-BE0F-446D-DF840AC07AD07469 | 6BB74D85-0FAF-6CEC-3116C307C02F4E82 | AUP-H-HOM-3_Hook weld repair 7
412 | AOBRIEN | 2021-06-24 10:12 | AUPHM2 | AUP H-HOM-3 | Hook Repair 8 | Butt | Complete |  |  |  |  | Nb |  | >300 RRR | Machined Tube | 4 | Millimeter |  | Nb |  | >300 RRR | Machined Hook | 4 | Millimeter |  | 90 | 0 | 0 | 1000 | 400 | 400 | 6 | 339 | 0 | 6 | 60 | 75 | 538 | 50 |  |  |  | 0 | 4 | 14 | [6 empty] | AUP-Probe-WP | 6FA8EA7F-9F6C-F2F2-C5C6F0B2DC1B93F5 | AUP-Probe-We5 | 6FAA2BBB-9552-2378-9325ACB54ED1BF4F | 6FAB4827-FE8E-458A-C131B771D851AA6A | 6FAC6D0F-C3F5-A4ED-115045A38C1B983D | AUP H-HOM-3_Hook Repair 8
413 | AOBRIEN | 2021-06-24 10:49 | AUPHM2 | AUP H-HOM-3 | Tee Repair 1 | Butt | Complete |  |  |  |  | Nb |  | >300 RRR | Machined Tube | 4 | Millimeter |  | Nb |  | >300 RRR | Machined Tee | 4 | Millimeter |  | 90 | 0 | 0 | 1000 | 400 | 400 | 6 | 339 | 0 | 6 | 60 | 62 | 538 | 50 | [6 empty] | Motion Changed. Ramp up over 720 degrees, weld 360 degrees, ramp down over 180 degrees. | [5 empty] | AUP-Probe-WP | 722C8B45-E89A-352E-E71298CFB33FBCC9 | AUP-Probe-We6 | 722F19A8-F2A1-BE25-C6ECA82D5D612F31 | 723146C7-EBDF-3486-14F3C13BC308B1A2 | 723292B5-A9A3-BC91-11701E68EAADBDE6 | AUP H-HOM-3_Tee Repair 1
414 | AOBRIEN | 2021-06-24 12:18 | AUPHM2 | AUP H-HOM-3 | Tee Repair 2 | Butt | Complete |  |  |  |  | Nb |  | >300 RRR | Machined Tube | 4 | Millimeter |  | Nb |  | >300 RRR | Machined Tee | 4 | Millimeter |  | 90 | 0 | 0 | 1000 | 375 | 375 | 6 | 339 | 0 | 6 | 60 | 65 | 538 | 50 |  |  |  | 0 | 6 | 25 |  | OMG GOOD. Underbead isn't perfect but closest we've had so far. No tendrils, slightly oversized. | 7896173C-096C-6266-191D8A46BB4F0FCA | 7897840F-C86B-8217-32EC68A8CEC0C76A | 7899282D-B117-91A6-17395B9F9EAF47C1 |  | AUP-Probe-WP | 7867ED33-B469-9C96-FC23A1574C249720 | AUP-Probe-We6 | 788F49E2-00A0-70CA-E6A33AD0436044A9 | 7891ABC3-EBFD-9098-BB77C24CDFC5FD88 | 7892D73A-D6C4-1A3F-23C68DD3F151B637 | AUP H-HOM-3_Tee Repair 2
433 | AOBRIEN | 2021-06-30 14:32 | AUPHM2 | AUP Ring Cap #1 | Second weld | Butt | Complete |  |  |  |  | Nb |  |  |  | 4 | Millimeter |  | Nb |  |  |  | 4 | Millimeter |  | 90 | 0 |  | 1000 | 500 | 500 | 6 | 338 | -1 | 6 | 60 | 62 | 537 | 50 |  |  |  | 0 | 15 | 44 | Weld faulted at appx 320 degrees due to outgassing of part during weld (champer pressure exceeded limit) | [5 empty] | AUPRingAPT | AE0CFA29-B32C-8D27-A18E8FA0BA49AE77 | AUPRingWeld | AE0E5E5E-9EEE-3F9A-5D1EDF90DEDE7901 | AE0FDE48-0D2F-0F49-57FE10DA9287C9FC | AE113C4C-BB71-2D4E-7E8A216F2B6FD7A7 | AUP Ring Cap #1_Second weld
434 | AOBRIEN | 2021-06-30 15:51 | AUPHM2 | Ring 17 | Tack | Butt | Partial |  |  |  |  | Nb |  |  |  | 4 | Millimeter |  | Nb |  |  |  | 4 | Millimeter |  | 90 | 0 |  |  |  |  | 6 | 335 | -4 | 20 | 200 | 25 | 537 | 50 |  |  |  | 0 | 16 | 26 |  | Good |  |  |  |  | AUPRingAPT | B0E33D15-DC4C-D2F6-6248A32C065C9653 | AUPRingTack | B0E47815-B2E5-6371-AEDF73D33193ADDF | B0E5B601-DF9C-7E47-785ACF76AF480A68 | B0E6DCEF-99C7-7678-8995D8551BD665BB | Ring 17_Tack
435 | AOBRIEN |  | AUPHM2 | Ring 17 | Weld | Butt | Complete |  |  |  |  | Nb |  |  |  | 4 | Millimeter |  | Nb |  |  |  | 4 | Millimeter |  | 90 | 0 |  | 1000 | 500 | 250 | 6 | 338 | -1 | 6 | 60 | 62 | 537 | 50 | [7 empty] | Part fell out of chuck mid-weld. Did not get full penetration. |  |  |  |  | AUPRingAPT | B1782252-E352-7E9B-5DB697AED90B0972 | AUPRingWeld | B17955BA-B75B-967F-9CC1DC0231EF6F16 | B17A8D78-C2EB-209A-E212CAA9589FEA07 | B17BA28D-EBB6-5550-04A4608D5DD9C545 | Ring 17_Weld
449 | AOBRIEN | 2021-07-07 11:40 | AUPHM2 | Ring 17 | Weld 2 | Butt | Complete |  |  |  |  | Nb |  |  | Welded Tube | 4 | Millimeter |  | Nb |  |  | Welded Tube | 4 | Millimeter |  | 90 | 0 |  | 1000 | 375 | 375 | 6 | 338 | -1 | 6 | 60 | 62 | 537 | 50 |  |  |  | 0 | 30 | 35 | [6 empty] | AUPRingAPT | 107DE22E-C5EF-78CE-B823AB60B4D4A15D | AUPRingWeld | 107F0E61-EE64-7C5A-3B6D97CED63573E6 | 10805F84-0308-BDBD-FF1ABC4403EADDA4 | 1081A936-E0E2-0E73-A84E62AD8E1F6395 | Ring 17_Weld 2
450 | AOBRIEN | 2021-07-07 13:40 | AUPHM2 | Ring 17 | Cap Weld | Butt | Complete |  |  |  |  | Nb |  |  | Welded Tube | 4 | Millimeter |  | Nb |  |  | Machined Cap | 4 | Millimeter |  | 90 | 0 |  | 1000 | 375 | 375 | 6 | 338 | -1 | 6 | 60 | 62 | 537 | 50 |  |  |  | 0 | 33 | 5 | [6 empty] | AUPRingAPT | 149DEF35-B083-5E45-D210C001BCBEBEC6 | AUPRingWeld | 149F55FD-B7C5-6768-98C42103D9C7A714 | 14A07F00-9697-7FCF-7DA2F4F76D111E2E | 14A1C4DD-BDBD-9EEF-DD140A9F4C35D8DF | Ring 17_Cap Weld
451 | AOBRIEN | 2021-07-07 15:12 | AUPHM2 | Ring 18 | Tack 1 | Butt | Partial |  |  |  | 3x Niobium clamps on 3-jaw vice (use 6-jaw in the future) | Nb |  |  | Welded Tube | 4 | Millimeter |  | Nb |  |  | Welded Tube | 4 | Millimeter |  | 90 | 0 |  |  |  |  | 6 | 335 | -4 | 20 | 200 | 25 | 539 | 50 |  |  |  | 0 | 0 | 0 | Filament was replaced prior to this weld but I forgot to reset the timer. | Good |  |  |  |  | AUPRingAPT | 182CED75-A31E-B786-6A35ECA506533D23 | AUPRingTack | 182E2265-DF80-7FD1-0097CBBCFDA395C5 | 182FFFF4-EF01-133C-5CFC72733DE90CD7 | 18316AC4-02DC-6D6D-48D7B6E8F429FEDB | Ring 18_Tack 1
452 | AOBRIEN | 2021-07-07 16:10 | AUPHM2 | Ring 18 | Weld 1 | Butt | Complete |  |  |  |  | Nb |  |  | Welded Tube | 4 | Millimeter |  | Nb |  |  | Welded Tube | 4 | Millimeter |  | 90 | 0 |  | 1000 | 375 | 375 | 6 | 339 | 0 | 6 | 60 | 62 | 538 | 50 |  |  |  | 0 | 0 | 30 |  | Lots of spatter, weld aborted ~60 degrees in. |  |  |  |  | AUPRingAPT | 19EA1C0F-CEA1-C29D-3D490E47B6EC667E | AUPRingWeld | 19EB3E1D-A340-32FF-050CF0D4C5DF60A1 | 19EC71C3-E943-5BAF-6023BB7C713E42ED | 19EDB99C-CD76-454D-3C97083DBE07E6FB | Ring 18_Weld 1
453 | AOBRIEN | 2021-07-07 16:14 | AUPHM2 | Ring 18 | Weld 2 | Butt | Complete |  |  |  |  | Nb |  |  | Welded Tube | 4 | Millimeter |  | Nb |  |  | Welded Tube | 4 | Millimeter |  | 90 | 0 |  | 1000 | 500 | 500 | 6 | 339 | 0 | 6 | 60 | 62 | 539 | 50 |  |  |  | 0 | 2 | 45 |  | Cleaner Weld, no penetration. |  |  |  |  | AUPRingAPT | 1B293E1F-C105-9083-A5C0B4B1F7163BD5 | AUPRingWeld | 1B2B5FE0-E93A-7933-CE8DCF87714AF43A | 1B2C8685-B2AD-6CF6-BBA4F0B23C58F3B2 | 1B2D92C0-C344-A1A3-FC8055FE3DE7E00F | Ring 18_Weld 2
454 | AOBRIEN | 2021-07-08 10:02 | AUPHM2 | Ring 18 | Cap Tack | Butt | Partial |  |  |  |  | Nb |  |  | Welded Tube | 4 | Millimeter |  | Nb |  |  | Machined Cap | 4 | Millimeter |  | 90 | 0 |  |  |  |  | 6 | 335 | -4 | 20 | 200 | 25 | 536 | 50 |  |  |  | 0 | 3 | 52 |  | Good |  |  |  |  | AUPRingAPT | 405D0BFF-C542-788B-0C5953E3C1FAD960 | AUPRingTack | 405E5856-9F27-D491-56A3BF6DB427378E | 405F8D55-DA4E-F281-9AB7515CD58054B8 | 4060DF6F-E930-D7CA-C3FC8FDA43298C27 | Ring 18_Cap Tack
455 | AOBRIEN | 2021-07-08 10:32 | AUPHM2 | Ring 18 | Cap Weld | Butt | Complete |  |  |  |  | Nb |  |  | Welded Tube | 4 | Millimeter |  | Nb |  |  | Machined Cap | 4 | Millimeter |  | 90 | 0 |  | 1000 | 500 | 500 | 6 | 339 | 0 | 6 | 60 | 62 | 536 | 50 |  |  |  | 0 | 6 | 9 |  | Weld face gradually increased in size until ~310 degrees rotation, where the appearance became wavy. Weld root shows full penetration starting around 165 degrees rotation, increasing in size until 390 degrees when the ramp down begins. | 42CAA069-BA0B-4A3F-9C60A1C5DFFC158D | 42CC5552-9550-0E84-FE631633B3A453D4 |  |  | AUPRingAPT | 41917FD8-ABCD-90AA-6F41A11725496FCE | AUPRingWeld | 4192B184-F8BA-4B45-8C57FCAA873BA6C0 | 4193EC61-E920-287E-62E20276F3379844 | 41966A24-FEAB-8E2C-70AA1FC2C7986852 | Ring 18_Cap Weld
456 | AOBRIEN | 2021-07-08 13:16 | AUPHM2 | Ring 17 | Weld 4 | Other | Complete | Bead on plate |  |  |  | Nb |  |  | Welded Tube | 4 | Millimeter | [8 empty] | 90 | 0 |  | 1000 | 200 | 200 | 6 | 339 | 0 | 14 | 139 | 62 | 536 | 50 | [7 empty] | Root spatter, poor root appearance. |  |  |  |  | AUPRingAPT | 47357B67-D316-64D1-5C93A2B2AD6685D9 | AUPRingWeld2 | 4736D02D-DB84-A4B7-D8D43C9874C8AE7A | 47380CC3-D448-8793-6C9B1953A48C89FA | 474B8749-9D3D-2E7D-EBDA4E505BC0CBBA | Ring 17_Weld 4
457 | AOBRIEN | 2021-07-08 14:09 | AUPHM2 | Ring 17 | Weld 5 |  | Complete | Bead on plate |  |  |  | Nb |  |  | Welded Tube | 4 | Millimeter | [8 empty] | 90 | 0 |  | 1000 | 200 | 200 | 6 | 339 | 0 | 16 | 159 | 62 | 539 | 50 |  |  |  | 0 | 7 | 23 |  | Root spatter, poor root appearance. |  |  |  |  | AUPRingAPT | 493D114A-EA1E-1208-E7B98FD1AD08DF80 | AUPRingWeld2 | 493E3C6B-BB0A-B809-233E0DA06DF0A04D | 493F7A3B-E1C4-48AF-62993B72EFB7FDF9 | 49418F38-03CB-28D4-D5456EC68E401744 | Ring 17_Weld 5
458 | AOBRIEN | 2021-07-08 15:03 | AUPHM2 | Ring 17 | Weld 6 |  | Complete | Bead on plate |  |  |  | Nb |  |  | Welded Tube | 4 | Millimeter | [8 empty] | 90 | 0 |  | 1000 | 250 | 250 | 6 | 339 | 0 | 16 | 159 | 62 | 536 | 50 |  |  |  | 0 | 8 | 25 | [6 empty] | AUPRingAPT | 4B1EEF27-BF31-E6AA-9A1A08547ED2C7C4 | AUPRingWeld2 | 4B201F95-CB17-C06F-685FCB7F571A6303 | 4B21548D-E568-A3F7-8B50A60E873D10E2 | 4B228F40-9921-B44D-8E5538243D69A83C | Ring 17_Weld 6
459 | AOBRIEN | 2021-07-08 16:28 | AUPHM2 | Ring 19 | Tack 1 | Butt | Partial |  |  |  |  | Nb |  |  | Machined Tube | 4 | Millimeter |  | Nb |  |  | Welded Tube | 4 | Millimeter |  | 90 | 0 |  | 1000 | 375 | 375 | 6 | 339 | 0 | 20 | 200 | 25 | 536 | 50 |  |  |  | 0 | 10 | 24 | [6 empty] | AUPRingAPT | 4E557D9C-EFFC-E30C-F9008909A77CDFBC | AUPRingTack | 4E56A1E9-0E10-9A33-F59015B4AE06AB4F | 4E5808D0-B014-08AA-2398C8FE27A45E7E | 4E5938CC-0D9D-6EF1-079D8CBEF2B27CF1 | Ring 19_Tack 1
460 | AOBRIEN | 2021-07-08 16:31 | AUPHM2 | Ring 19 | Weld 1 | Butt | Complete |  |  |  |  | Nb |  |  | Machined Tube | 4 | Millimeter |  | Nb |  |  | Welded Tube | 4 | Millimeter |  | 90 | 0 |  | 1000 | 375 | 375 | 6 | 339 | 0 | 10 | 99 | 62 | 536 | 50 |  |  |  | 0 | 10 | 24 | [6 empty] | AUPRingAPT | 4E5BE185-A3A4-E7B0-F8BCAE5229DD7BA1 | AUPRingWeld2 | 4E5D3DE0-CD2A-8F4F-227B88DF42A467F8 | 4E5ED586-D883-6D02-47DA5507F98E1AAC | 4E5FE5AF-A43E-5710-96FE823C9E1037CE | Ring 19_Weld 1
461 | AOBRIEN | 2021-07-09 09:53 | AUPHM2 | Ring 19 | Weld 2 | Other | Complete | Bead on plate |  |  |  | Nb |  |  | Machined Tube | 4 | Millimeter | [8 empty] | 90 | 0 |  | 1000 | 375 | 375 | 6 | 338 | -1 | 10 | 99 | 62 | 537 | 50 |  |  |  | 0 | 12 | 9 |  | No penetration |  |  |  |  | AUPRingAPT | 738BFC8B-CEB4-6802-D60CD8573166FCDB | AUPRingWeld2 | 738D17ED-F0F6-2CF1-DB94E37371299427 | 738FBE35-F0FC-46CA-564C651171B77F14 | 73913D0C-91DB-720F-99E81D29AC00B313 | Ring 19_Weld 2
462 | AOBRIEN | 2021-07-09 10:46 | AUPHM2 | Ring 19 | Weld 3 | Other | Complete | Bead on plate |  |  |  | Nb |  |  | Machined Tube | 4 | Millimeter | [8 empty] | 90 | 0 |  | 1000 | 375 | 375 | 6 | 340 | 1 | 10 | 99 | 80 | 537 | 50 |  |  |  | 0 | 12 | 25 |  | Burned through, no holes left on weld |  |  |  |  | AUPRingAPT | 75721AA1-A0CF-238C-66D438ACB3B4A131 | AUPRingWeld2 | 757373C0-B4B7-7629-E8B7B2C759D88BB7 | 757514C8-94CE-4953-9B34D9794EAF6B06 | 757646E8-B056-2606-A33480322E2BE4A4 | Ring 19_Weld 3
463 | AOBRIEN | 2021-07-09 11:58 | AUPHM2 | Ring 19 | Weld 4 | Other | Complete | Bead on plate |  |  |  | Nb |  |  | Welded Tube | 4 | Millimeter | [8 empty] | 90 | 0 |  | 1000 | 375 | 375 | 6 | 340 | 1 | 10 | 99 | 73 | 537 | 50 |  |  |  | 0 | 12 | 38 |  | Burned through |  |  |  |  | AUPRingAPT | 78020F91-D5C5-EDA5-DE550FA3CC8201B1 | AUPRingWeld2 | 78034BB9-0B6F-20DA-4839FFD996114995 | 78045241-F8F7-A3ED-7E576D393D8464ED | 780564C9-9DEB-A082-144352C5B620B77E | Ring 19_Weld 4
464 | AOBRIEN | 2021-07-09 12:45 | AUPHM2 | Ring 19 | Weld 5 | Other | Complete | Bead on plate |  |  |  | Nb |  |  | Machined Tube | 4 | Millimeter | [8 empty] | 90 | 0 |  | 1000 | 375 | 375 | 6 | 340 | 1 | 10 | 99 | 68 | 537 | 50 |  |  |  | 0 | 14 | 20 |  | Burned through (barely) |  |  |  |  | AUPRingAPT | 79B34746-E634-5666-0E21B3FCB6427F38 | AUPRingWeld2 | 79B4A2C1-0711-4CA0-09326376BD43447C | 79B5DF57-025D-7240-2209E933F3C8E530 | 79B6F0A1-C118-19BF-BE3A07B4D73F2815 | Ring 19_Weld 5
465 | AOBRIEN | 2021-07-09 14:04 | AUPHM2 | Ring 19 | Weld 6 |  | Complete | Bead on Plate |  |  |  | Nb |  |  | Welded Tube | 4 | Millimeter | [8 empty] | 90 | 0 |  | 1000 | 375 | 375 | 6 | 341 | 2 | 10 | 99 | 68 | 537 | 50 |  |  |  | 0 | 15 | 55 | [6 empty] | AUPRingAPT | 7C674826-92C9-AA41-6748A90A6226A20E | AUPRingWeld2 | 7C687F8E-D8B6-44A6-EA5543E43EC557B7 | 7C69B620-AAC4-BFA6-EC894D090FFBF724 | 7C6AF6BF-007E-F139-C47DA52A5D0F3530 | Ring 19_Weld 6
466 | AOBRIEN | 2021-07-09 15:16 | AUPHM2 | Ring 19 | Weld 7 | Other | Complete | Bead on plate |  |  |  | Nb |  |  | Welded Tube | 4 | Millimeter | [8 empty] | 90 | 0 |  | 1000 | 375 | 375 | 6 | 341 | 2 | 10 | 99 | 68 | 537 | 50 |  |  |  | 0 | 17 | 30 | Beam focus adjusted manually to get rid of underbead spatter. ~250 was the good spot, but had spotty penetration. | [5 empty] | AUPRingAPT | 7F6D5B98-9584-4498-9AAC562DE65C91EA | AUPRingWeld2 | 7F6E6B9C-C6A8-3DC8-0A132ED8A7A3E56B | 7F6F9918-EE96-1771-2DFE9561EE62C3DC | 7F70AF9D-BE35-D73A-F36B30BC6B35F254 | Ring 19_Weld 7
467 | AOBRIEN | 2021-07-09 16:03 | AUPHM2 | Ring 19 | Weld 7 | Other | Complete | Bead on plate |  |  |  | Nb |  |  | Machined Tube | 4 | Millimeter | [8 empty] | 90 | 0 |  | 1000 | 375 | 375 | 6 | 350 | 11 | 10 | 99 | 75 | 537 | 50 |  |  |  | 0 | 19 | 10 | Beam focus adjusted to stop underbead spatter, had difficulty finding a stable value. Need to add a startup dwell | Underbead present on half of weld. Need to increase puddler size and add start dwell, maybe a bit more amperage. |  |  |  |  | AUPRingAPT | 80C51A14-C732-041C-0B5FD08597FD7BF4 | AUPRingWeld2 | 80C6847C-AD73-B324-819FC85F30D119BB | 80C7946E-C415-91D4-FF0E290D1D5ED51D | 80C8E3C4-0DE8-D9BF-3E8AA68F1A1F8290 | Ring 19_Weld 7
468 | AOBRIEN | 2021-07-12 10:46 | AUPHM2 | Ring 19 | Weld 8 | Other | Complete | Bead on Plate |  |  |  | Nb |  |  | Welded Tube | 4 | Millimeter | [8 empty] | 90 | 0 |  | 1000 | 425 | 425 | 6 | 350 | 11 | 10 | 99 | 85 | 537 | 50 |  |  |  | 0 | 21 | 5 | Adjusted focus to 453 during welding. May need to go back to 450 and reduce amperage | Difficult to tell due to in-situ parameter changes. Looks like amperage is too high. |  |  |  |  | AUPRingAPT | 0FFAB823-0644-4BC6-8F4F3DA07C386A3E | AUPRingWeld2 | 0FFC72B3-B597-9172-B0900B185B889CC8 | 0FFDBE87-AD7A-6C86-180FDF0089D7956D | 0FFF10F6-E171-170B-46861D94E04E949A | Ring 19_Weld 8
469 | AOBRIEN | 2021-07-12 12:53 | AUPHM2 | Ring 20 | Ring Tack | Butt | Partial |  |  |  |  | Nb |  | Large Grain | Machined Tube | 4 | Millimeter |  | Nb |  | Large Grain | Machined Tube | 4 | Millimeter |  | 90 | 0 |  |  |  |  | 6 | 335 | -4 | 20 | 200 | 25 | 537 | 50 |  |  |  | 0 | 22 | 13 |  | Good |  |  |  |  | AUPRingAPT | 14726D33-AAE6-D5A7-16479230ECF71018 | AUPRingTack | 1477FC9D-D0AD-1356-5BEEDC71713A0984 | 14793FFB-DAF1-B383-03C13EC2C9D36D2C | 147ABE0A-A79B-AFC9-F219EA1C996E3293 | Ring 20_Ring Tack
470 | AOBRIEN | 2021-07-12 12:56 | AUPHM2 | Ring 20 | Cap Tack | Butt | Partial |  |  |  |  | Nb |  | Large Grain | Machined Tube | 4 | Millimeter |  | Nb |  | Large Grain | Machined Tube | 4 | Millimeter |  | 90 | 0 |  |  |  |  | 6 | 335 | -4 | 20 | 200 | 25 | 537 | 50 |  |  |  | 0 | 22 | 13 |  | Good |  |  |  |  | AUPRingAPT | 14886816-B8BF-F485-0898BCB207889CE3 | AUPRingTack | 14899FFF-F01E-BAF4-0AE75F43A9C70044 | 148AA995-BEF3-54BE-C914BEA5C56FC307 | 148C8056-ED49-64A9-F5281E669BD176CF | Ring 20_Cap Tack
471 | AOBRIEN | 2021-07-12 13:26 | AUPHM2 | Ring 20 | Body Weld 1 | Butt | Complete |  |  |  |  | Nb |  | Large Grain | Machined Tube | 4 | Millimeter |  | Nb |  | Large Grain | Machined Tube | 4 | Millimeter |  | 90 | 0 |  | 1000 | 425 | 425 | 6 | 350 | 11 | 10 | 99 | 80 | 537 | 50 |  |  |  | 0 | 22 | 50 | Amperage manually jogged to 75 but was still blowing through (appeared so, could not see root) | Weld stopped early due to excessive penetration. |  |  |  |  | AUPRingAPT | 15A424EB-D07B-5A6A-5AB5B708134137AB | AUPRingWeld2 | 15A560CD-C044-C432-89C8F002E0C6CC4E | 15A685C2-BBB8-82C1-C558BC4797A33671 | 15A7D43E-0F1C-35F7-F0950F36FDC57038 | Ring 20_Body Weld 1
472 | AOBRIEN | 2021-07-12 14:25 | AUPHM2 | Ring 20 | Body Weld 2 | Butt | Complete |  |  |  |  | Nb |  | Large Grain | Machined Tube | 4 | Millimeter |  | Nb |  | Large Grain | Machined Tube | 4 | Millimeter |  | 90 | 0 |  | 1000 | 425 | 425 | 6 | 350 | 11 | 10 | 99 | 75 | 537 | 50 |  |  |  | 0 | 24 | 40 | [6 empty] | AUPRingAPT | 17CCCB77-DFF1-AE4F-5B415859886A5144 | AUPRingWeld2 | 17CE1F00-9BD3-C4D4-59AC25D5CA5C0A74 | 17CF50FC-E37C-EF36-49DA50860680C3CC | 17D18F07-E591-35FA-338FAD5173882337 | Ring 20_Body Weld 2
473 | AOBRIEN | 2021-07-12 13:42 | AUPHM2 | Ring 20 | Cap Weld | Butt | Complete |  |  |  |  | Nb |  | Large Grain | Machined Tube | 4 | Millimeter |  | Nb |  |  | Machined Cap | 4 | Millimeter |  | 90 | 0 |  | 1000 | 425 | 425 | 6 | 350 | 11 | 10 | 99 | 70 | 537 | 50 | [7 empty] | Good light penetration on most of the ring, still getting sections where the puddle seems to open up for some reason. | 41A5EE8C-D3FF-80CE-C1E80BC941B6325B |  |  |  | AUPRingAPT | 412517B9-A477-36F6-91B7C7343C27E75E | AUPRingWeld2 | 4126450F-B57D-2B60-B4E3E4A68605FDF0 | 41277548-BDA9-123C-B9EA001CEBE805A3 | 41289A9A-F6F7-1689-C78F2345B4EB9EF1 | Ring 20_Cap Weld
474 | AOBRIEN | 2021-07-12 16:15 | AUPHM2 | Ring 20 | Body Weld 3 | Other | Complete | Bead on plate |  |  |  | Nb |  | Large Grain | Machined Tube | 4 | Millimeter | [8 empty] | 90 | 0 |  | 1000 | 425 | 425 | 6 | 350 | 11 | 10 | 99 | 68 | 537 | 50 |  |  |  | 0 | 28 | 16 | Amperage reduced by 2mA and the tail out was modified from 8mA over 15 degrees followed by 62mA over 15 degrees to the full amperage over 30 degrees | No penetration. |  |  |  |  | AUPRingAPT | 413A02A6-05EE-5F76-29C30FA43EF03936 | AUPRingWeld3 | 413B3BCE-FD50-4C21-04EEB2C454B6B39B | 413C9900-9F20-D974-9269EF7E7DCE024A | 413DF1BB-032C-8BD9-2C656E8698BF8C32 | Ring 20_Body Weld 3
475 | AOBRIEN | 2021-07-13 10:03 | AUPHM2 | Ring 20 | Body Weld 4 | Other | Complete | Bead on plate |  |  |  | Nb |  | Large Grain | Machined Tube | 4 | Millimeter | [8 empty] | 90 | 0 |  | 1000 | 425 | 425 | 6 | 350 | 11 | 10 | 99 | 69 |  | 50 |  |  |  | 0 | 30 | 9 | [6 empty] | AUPRingAPT | 43B05966-B2A1-BB1F-4346C1246F4C6D81 | AUPRingWeld3 | 43B174E0-AC06-C892-EEE606FF7462E602 | 43B336BD-CDC6-1955-D53E03AAA25B7A06 | 43B456AA-FFFC-5539-7F76A6B53E80E468 | Ring 20_Body Weld 4
476 | AOBRIEN | 2021-07-13 12:23 | AUPHM2 | Ring 20 | Body Weld 5 | Other | Complete | Bead on Plate |  |  |  | Nb |  | Large Grain | Machined Tube | 4 | Millimeter | [8 empty] | 90 | 0 |  | 1000 | 425 | 425 | 6 | 355 | 16 | 10 | 99 | 85 | 536 | 50 |  |  |  | 0 | 31 | 46 | Amperage manually adjusted as holes appeared | Sloped amperage down to 81 as the weld progressed. Weld blew through in some spots, large and variable underbead. |  |  |  |  | AUPRingAPT | 46E07D60-EC83-5EEE-18D788A3432908B2 | AUPRingWeld3 | 46E19F40-A0EB-2A1F-24931946BD20BF95 | 46E2FAD5-0F03-4DE3-E5D77A404B93AD9D | 46E4334C-A5C2-7BC9-D6CA7D69CEE138B5 | Ring 20_Body Weld 5
481 | AOBRIEN | 2021-07-14 13:09 | AUPHM2 | Damper 1 | Cap Tack | Butt | Partial |  |  | 7C263C29-AC99-862C-BB3261B3D923D984 | Attach hook-side of damper to tube cover, using every other bolt hole. Attach bespoke clocking fixture to cap, properly aligned (flat facing the centerline), leaving two bolts out of the pattern directly across from one another. Use clamp bar and threaded rods to hold cap in place, double check alignment | Nb |  | >300 RRR | Machined Tube | 4 | Millimeter |  | Nb |  | >300 RRR | Machined Cap | 4 | Millimeter |  | 90 | 0 |  | 1000 | 500 | 500 | 6 | 339 | 0 | 20 | 200 | 25 | 535 | 50 |  |  |  | 0 | 37 | 15 | 4 tacks in single program. | Good | 7C86C553-A99F-DADA-497BF662541617A8 |  |  |  | AUPRingAPT | 7C186C3F-A02F-2A8E-D45169D89541BF36 | AUPRingWeld3 | 7C199392-0A26-4E3D-01C5FB6C23F1D9BC | 7C1AB7A6-B53C-FF8A-49452C741EA3C2EA | 7C1C8641-085E-084D-7D1C6F7766C0ED75 | Damper 1_Cap Tack
482 | AOBRIEN |  | AUPHM2 | Damper 1 | Cap Weld | Butt | Complete |  |  |  | Remove aluminum clamp bar prior to weld, leave clocking fixture in place. | Nb |  | >300 RRR | Machined Tube | 4 | Millimeter |  | Nb |  | >300 RRR |  | 4 | Millimeter |  | 90 | 0 |  | 1000 | 500 | 500 | 6 | 339 | 0 | 6 | 60 | 62 | 535 | 50 | [7 empty] | Weld Amperage turned down manually during weld due to a hole appearing. Full penetration on approximately 240 degrees, part without penetration was on the tail end of the weld after the amperage was turned down too far. | 7FD8A433-038B-405B-760F7E2EBABA14C2 | 7FDA52C3-08F9-D711-51F62A55A796FD43 | 7FDBAB47-013E-66DC-608153DC0AB397AF |  | AUPRingAPT | 7DAC2C5A-F907-C8CD-796631435F1505D5 | AUPRingWeld3 | 7DAD4029-0903-2BD6-E2842DFBDA21AFB8 | 7DAE42E1-C428-83BF-BB653B77A9E49B2E | 7DAF3BB0-A63F-7141-B101810CBCEF60BB | Damper 1_Cap Weld
483 | AOBRIEN | 2021-07-14 15:47 | AUPHM2 | Damper 1 | Cap Weld 2 | Butt | Complete | Reweld of previous |  |  | Reweld of previous | Nb |  | >300 RRR | Machined Tube | 4 | Millimeter |  | Nb |  | >300 RRR | Machined Cap | 4 | Millimeter |  | 90 | 0 |  | 1000 | 500 | 500 | 6 | 339 | 0 | 6 | 60 | 57 | 535 | 50 |  |  |  | 0 | 42 | 30 | Amperage manually adjusted during weld to avoid causing holes. Start was offset 180 degrees from previous to cover the unpenetrated region. 0.100" filler rod was placed over the hole and tacked in place using the Spot6 program | Hole filled fine. Still ~90 degree section without full penetration. | 85266ADF-0DBB-8D6D-FF9A9A4D283B3C06 | 8527B468-01C1-340F-52BA32508841D705 |  |  | AUPRingAPT | 81BCCFFB-CD5D-983E-CCFA9476C34B00A7 | AUPRingWeld3 | 81BE2003-C341-BB6A-24D4C5065C9A05AF | 81BF8C77-9F2A-1759-5BB1977D2173D359 | 81C0B2C0-9C51-256A-AC2BB3AC22955EA7 | Damper 1_Cap Weld 2
484 | AOBRIEN | 2021-07-15 09:53 | AUPHM2 | Damper 1 | Cap Weld 3 | Butt | Complete | Reweld over the previous two passes |  |  |  | Nb |  | >300 RRR | Machined Tube | 4 | Millimeter |  | Nb |  | >300 RRR | Machined Cap | 4 | Millimeter |  | 90 | 0 |  | 1000 | 500 | 500 | 6 | 339 | 0 | 6 | 60 | 58 | 535 | 50 |  |  |  | 0 | 45 | 14 |  | Still no underbead in the 90 degree section from previous welds. |  |  |  |  | AUPRingAPT | A8943CA5-F7F6-1FF9-DDB52536AA45F166 | AUPRingWeld3 | A8955D75-C0D0-D6C8-99685EA672424377 | A896A2C7-92F8-3968-CF1594309ED00CF2 | A897E06C-F72D-E42C-78EB9F1190069523 | Damper 1_Cap Weld 3
485 | AOBRIEN | 2021-07-15 11:40 | AUPHM2 | Damper 1 | Cap Weld 4 | Butt | Complete | Reweld over previous |  |  |  | Nb |  | >300 RRR | Machined Tube | 4 | Millimeter |  | Nb |  | >300 RRR | Machined Cap | 4 | Millimeter |  | 90 | 0 |  | 1000 | 500 | 500 | 6 | 339 | 0 | 6 | 60 | 60 | 535 | 50 |  |  |  | 0 | 47 | 41 | Amperage adjusted to 66 from degrees 90 through 150 (was meant to be through 210 but was programmed wrong) to cover area without underbead. | [5 empty] | AUPRingAPT | AC5EA38C-ED2A-B776-63A3B796937EB354 | AUPRingWeld3 | AC5FCBF0-0E6E-69A6-AFFEBA628493067B | AC60D2F2-0C8B-06B2-D763EEE2FFC22712 | AC6222FE-DDB1-B191-3A3EE6FBD3F2D589 | Damper 1_Cap Weld 4
486 | AOBRIEN | 2021-07-15 12:54 | AUPHM2 | Damper 1 | Cap Weld 5 | Butt | Complete | Reweld of previous joint |  |  |  | Nb |  | >300 RRR | Machined Tube | 4 | Millimeter |  | Nb |  | >300 RRR | Machined Cap | 4 | Millimeter |  | 90 | 0 |  | 1000 | 500 | 500 | 6 | 339 | 0 | 6 | 60 | 60 | 535 | 50 |  |  |  | 0 | 50 | 4 | Amperage increases to 69mA in the 90 degree area of the lack of penetration (ramps up from 60-90 degrees, ramps down from 210-240) | [5 empty] | AUPRingAPT | AFF936D2-A267-C9EF-F8E4533DF225EE72 | AUPRingWeld3 | AFFA5405-BBB5-5CDC-A2D530FC216155C0 | AFFB7567-FE63-F40E-A708FC12957E3CE0 | AFFC7109-0CB4-4C6D-E58F675B69FA8306 | Damper 1_Cap Weld 5
487 | AOBRIEN |  | AUPHM2 | Damper 3 | Cap Tack | Butt | Partial | See setup from damper 1 |  |  | See setup from damper 1 | Nb |  | >300 RRR | Machined Tube | 4 | Millimeter |  | Nb |  | >300 RRR | Machined Cap | 4 | Millimeter |  | 90 | 0 | 0 |  |  |  | 6 | 335 | -4 | 20 | 200 | 25 | 535 | 50 | [12 empty] | AUPRingAPT | B3891A22-08DA-1B90-523F243E3F6C62DE | AUPRingTack | B38A4D49-ED0D-716D-A27A2D68884CC8AA | B38B8349-D6D3-83A8-50D72DCBDB35F6B9 | B38CC116-95D7-0AA3-0C1F9172D09ED4F4 | Damper 2_Cap Tack
488 | AOBRIEN | 2021-07-15 15:30 | AUPHM2 | Damper 3 | Cap Weld | Butt | Complete | See first damper for details |  |  | See first damper for details | Nb |  | >300 RRR | Machined Tube | 4 | Millimeter |  | Nb |  | >300 RRR | Machined Cap | 4 | Millimeter |  | 90 | 0 |  | 1000 | 500 | 500 | 6 | 339 | 0 | 6 | 60 | 57 | 535 | 50 |  |  |  | 0 | 53 | 4 | [6 empty] | AUPRingAPT | B496D572-BD40-7282-96FAF48D70A1A0C4 | AUPRingWeld3 | B498393A-A3BF-7757-226332D57011453A | B4998AE6-EADF-761A-63AB01FD961EAD45 | B49BF1C2-F50F-0589-C17E5B34DA62B0A1 | Damper 3_Cap Weld
492 | AOBRIEN | 2021-07-20 10:36 | AUPHM2 | Damper 2 | Cap Weld | Butt | Complete |  |  | B0CDB9DD-C42F-FDAE-D825EED096474C8F |  | Nb |  | >300 RRR | Machined Tube | 4 | Millimeter |  | Nb |  | >300 RRR | Machined Cap | 4 | Millimeter |  | 90 | 0 |  | 1000 | 500 | 500 | 6 | 339 | 0 | 6 | 60 | 57 | 536 | 50 |  |  |  | 1 | 5 | 41 |  |  | B0CF6AFF-9B9E-669C-50DF85F231925DDE | B0D1A6B2-BEC4-EA5F-7BD56676EFFBB4FC |  |  | AUPRingAPT | AC9A9E4F-BCF8-45C8-8158E9799CF59234 | AUPRingWeld3 | AC9BE62C-0D58-D643-828B280CA1342094 | AC9D2770-B8C6-2272-8C4CC604FC2729D5 | AC9E6B4F-D48B-EEB1-0B1E1D66FC692040 | Damper 2_Cap Weld
582 | AOBRIEN | 2021-09-13 10:43 | AUPHM2 | AUP-JL0100867 Test 1 | Weld 1 | Step-Butt | Partial | Step joint, penetration through upper step required (1.5mm) |  |  |  | Cu |  |  | Machined Tube | 5.87 | Millimeter | Pince-side | Cu |  |  | Machined Tube | 5.11 | Millimeter | Tube-side | 90 | -5 |  | 1000 | 75 | 75 | 6 | 339 | 0 | 10.6 | 615 | 78 | 525 | 50 |  |  |  | 6 | 42 | 39 | Foil shield placed over ceramic. Weld stabilized but foil melted shortly into heating cycle | Aborted due to foil shield melting | C163A255-DD58-436E-26172A429DAB5385 | [5 empty] | AUP-newJL0100867 | BC8E2E3E-C5CC-887F-790DBB7905DDA5C8 | BC8F7162-D58B-3D82-DD0368C33795750F | BC90A3F5-A0F3-5D72-CAAA9D79002E11C3 | AUP-JL0100867 Test 1_Weld 1
583 | AOBRIEN | 2021-09-13 13:05 | AUPHM2 | AUP-JL0100867 Test 1 | Weld 2 | Step-Butt | Partial | Step joint, penetration through upper step required |  |  | Titanium shim (0.005") shield in place | Cu |  |  | Machined Tube | 5.87 | Millimeter |  | Cu |  |  | Machined Tube | 5.11 | Millimeter |  | 90 | -5 |  | 1000 | 75 | 75 | 6 | 339 | 0 | 10.6 | 615 | 78 | 525 | 50 |  |  |  | 6 | 43 | 13 | Foil still melted, but very little compared to aluminum. | Weld aborted due to melting shield | C161647A-05E0-153F-4A1F801D4666B174 | [5 empty] | AUP-newJL0100867 | C1535D83-9C18-9C4E-E864BEAECED1E442 | C15992E9-A1F3-7980-147D0CE4EBF69CFA | C15B2A7C-AF46-3FD5-8884E06E2153C5AA | AUP-JL0100867 Test 1_Weld 2
584 | AOBRIEN | 2021-09-13 13:39 | AUPHM2 | AUP-JL0100867 Test 1 | Weld 3 | Step-Butt | Partial | Step joint, penetration through upper step required |  | C418F952-FD41-2FE9-35C79CC99464F679 | Niobium shim (0.010") shield in place over ceramic | Cu |  |  | Machined Tube | 5.87 | Millimeter |  | Cu |  |  | Machined Tube | 5.11 | Millimeter |  | 90 | -5 |  | 1000 | 75 | 75 | 6 | 339 | 0 | 10.6 | 615 | 24 | 525 | 50 |  |  |  | 6 | 44 | 29 | Foil got red-hot but did not melt. | Appears good. | C41FB9C9-D925-CB2B-8EA769ABB5372FCE | [5 empty] | AUP-newJL0100867 | C28C8496-EF80-8E35-96D3A4124F9DB074 | C28DCB31-9360-8595-D61448B8D11DDAC9 | C28EE99C-D68C-159F-1AC8FCFE530BCA70 | AUP-JL0100867 Test 1_Weld 3
593 | AOBRIEN | 2021-09-15 15:36 | AUPHM2 | AUP-JL0100867 #1 | Weld 1 | Step-Butt | Complete | Step joint, penetration through upper step required |  | 306176F3-9955-5DFC-62ED59C13121C872 |  | Cu |  |  | Machined Tube | 5.87 | Millimeter |  | Cu |  |  | Machined Tube | 5.11 | Millimeter |  | 90 | -5 |  | 1000 | 75 | 75 | 6 | 339 | 0 | 10.6 | 615 | 24 | 565 | 50 |  |  |  | 0 | 4 | 3 | Foil got red hot in regions, beam hit foil in areas where is wasn't flat. Weld appears OK. | Appears good. | 3062F3B9-0985-8DA0-3EC98A7C19E0C5D0 | [5 empty] | AUP-newJL0100867 |  |  |  | AUP-JL0100867 #1_Weld 1
604 | AOBRIEN | 2021-09-29 11:13 | AUPHM2 | JL0090340 | Field Antenna Weld (Inner FT) | Step-Butt | Complete | Complete penetration through upper layer of step, no root penetration |  | F96A379F-9600-3192-C0A2F6B83867D380 | Small Threaded rod + spring, washers | Cu |  |  | Machined Rod | 1.5 | Millimeter |  | Cu |  |  | Machined Rod | 1.5 | Millimeter |  | 90 | -5 |  | 1000 | 75 | 75 | 6 | 339 | 0 | 10.6 | 615 | 24 | 566 | 50 |  |  |  | 0 | 25 | 51 | Preheat 17mA (2 rotations) | Good | F96C39DC-D2D6-3C26-01F7EEFB9AE19724 | F96DC914-F3D6-5A15-C644985342E2678B |  |  |  |  | AUP-JL0100875 | F55D3F0B-F8A8-D95C-F912F76415432E91 | F55E6967-D4C2-D551-A0449ADB4F19FFF2 | F55F9008-E34F-A4B5-E63EA6309C43D6A1 | JL0090340_Field Antenna Weld (Inner FT)
605 | AOBRIEN |  | AUPHM2 | JL0090340 | Field Antenna Hook Tack | Step-Butt | Partial | Complete penetration through outer step |  | FA34AE43-E590-675A-19796CBCD5E31C0A |  | Cu |  |  | Machined Rod | 1 | Millimeter |  | Cu |  |  | Machined Rod | 1 | Millimeter |  | 90 | 0 |  | 1000 | 100 | 100 | 6 | 339 | 0 |  |  | 20 | 566 | 50 |  |  |  | 0 | 26 | 35 | Manually hit 4 spots spaced 90 degrees | Good | [6 empty] | SpotTack6 | FA3E49E8-B9A5-A6EF-7F2BAE6163B26064 | FA3FA70B-ACD2-3591-F8B6F5669ECE7B73 | FA42BF93-F548-C543-0B66F9579EBC2F6F | JL0090340_Field Antenna Hook Tack
606 | AOBRIEN | 2021-09-29 14:19 | AUPHM2 | JL0090340 | Field Antenna Hook Weld | Step-Butt | Complete | Penetration through upper step, 1.0mm |  |  |  | Cu |  |  | Machined Rod | 1 | Millimeter |  | Cu |  |  | Machined Tube | 1 | Millimeter |  | 90 | 0 |  | 1000 | 100 | 225 | 6 | 339 | 0 | 19 | 615 | 23 | 566 | 50 |  |  |  | 0 | 27 | 40 | Preheat 19mA for 2 revolutions | Good | FDE9F164-0690-C2E9-79C441EA1EFE1EC2 | [5 empty] | AUP-JL0100871 | FBF5E956-ACD6-39CA-6D2BD2EC75ADC88E | FBF70B45-E8E4-F452-05B30B6F26F5B004 | FBF80323-E376-F419-84A3C6D630E17EB7 | JL0090340_Field Antenna Hook Weld
607 | AOBRIEN | 2021-09-29 16:00 | AUPHM2 | JL0089940 | V-HOM Pince FT | Step-Butt | Complete | CJP through upper thickness, not through bottom step |  |  |  | Cu |  |  | Machined Rod | 1.5 | Millimeter |  | Cu |  |  | Machined Rod | 1.5 | Millimeter |  | 90 | -5 |  | 1000 | 75 | 75 | 6 | 339 | 0 | 10.6 | 615 | 24 | 566 | 50 |  |  |  | 0 | 29 | 29 | Preheat 17mA, 2 revolutions | Good | 26DDFD09-E4B0-D258-16B9D56F15F1A70F | [5 empty] | AUP-newJL0100867 | FF8DBCB8-A3B4-D4D2-FA266D22D5D50901 | FF8ED290-0476-04CF-E6CAC1DC3241AD36 | FF900200-C2B6-D082-6A4C1E19B4458DA2 | JL0089940_V-HOM Pince FT
608 | AOBRIEN | 2021-09-30 09:41 | AUPHM2 | JL0089940 | V-HOM Hook Tack | Step-Butt | Partial | Tacking |  | 26DB3F8D-C996-E66E-A224A31F5972B5BC |  | Cu |  |  | Machined Rod | 1 | Millimeter |  | Cu |  |  | Machined Rod | 1 | Millimeter |  | 90 | 0 |  | 1000 | 100 | 100 | 6 | 339 | 0 | 19 | 615 | 20 | 567 | 50 |  |  |  | 0 | 30 | 48 | Individual tacks placed where possible (avoiding tape) | Good | [6 empty] | SpotTack6 | 26C9F92E-B81F-7E94-B6AEF600AD9AA403 | 26CBE7AA-F802-947C-5556436615D65DF2 | 26CDE2E5-FE00-C2AE-35D1A6ED91550841 | JL0089940_V-HOM Hook Tack
609 | AOBRIEN | 2021-09-30 10:26 | AUPHM2 | JL0089940 | V-HOM Hook Weld | Step-Butt | Complete | CJP Through upper layer, no underbead |  | 57F3CF01-D5CA-D03C-D62873AC27345B30 | Vent up and remove tape after tacking | Cu |  |  | Machined Rod | 1 | Millimeter |  | Cu |  |  | Machined Rod | 1 | Millimeter |  | 90 | 0 |  | 1000 | 100 | 225 | 6 | 339 | 0 | 19 | 315 | 23 | 567 | 50 |  |  |  | 0 | 31 | 52 | Preheat 19mA 2 rotations | Good | 580774D8-05F8-B2D1-8FE0D9924E0E191B | [5 empty] | AUP-JL0100871 | 27C3C976-01A6-BEE6-FE3150B038EB5A12 | 27C513C5-E867-42D1-0F336BC73B81919C | 27C6402E-09BD-07F6-7E2652B4409EACD2 | JL0089940_V-HOM Hook Weld
610 | AOBRIEN | 2021-10-13 13:39 | AUPHM2 | AUP-JL0100867 #2 | Weld 1 | Step-Butt | Partial | Step joint, penetration through upper step required |  |  | Ceramic and niobium shim placed over ceramic window. Joint was tacked in 4 places using the Spot6 program at 18mA for appx 2 seconds per spot. | Cu |  |  | Machined Tube | 5.87 | Millimeter |  | Cu |  |  | Machined Tube | 5.11 | Millimeter |  | 90 | -5 |  | 1000 | 75 | 75 | 6 | 339 | 0 | 10.6 | 615 | 24 |  | 50 | [6 empty] | Preheat at 17mA for 2 rotations. | Appears good. Tape used to secure shielding vaporized during welding, need to find better version to protect ceramics. | 09DEF69F-D97A-99AD-193AB36F27E1D111 | [5 empty] | AUP-newJL0100867 | CC3E37E6-FE16-C876-531DBD40D8259168 | CC3F7543-F0CF-16F6-F30C914C26E320EC | CC40FB09-F1A5-BBAA-4F4454D9F79FE5C9 | AUP-JL0100867 #2_Weld 1
617 | AOBRIEN | 2021-11-04 10:42 | AUPHM2 | AUP Test Can #1 | Seam Tacks | Butt | Partial |  |  | 322E6F90-D10C-CB98-30F5DEF9BEB89E14 | 2x v-blocks, 2x kantwist | Nb |  | RG | Rolled Plate | 4 | Millimeter |  | Nb |  | RG | Rolled Plate | 4 | Millimeter |  | 0 | 0 | 0 | 1000 | 250 | 250 | 6 | 335 | -4 | 6 | 60 | 30 | 565 | 50 | [6 empty] | 2 tacks, 1.75-2.25" and 4.75-5.25" from start | Looked good | [6 empty] | 0500_Y_Tack | 3226E059-DD1A-036A-39527D72BE41521B | 334CE4AB-F562-8289-4166A948A6BC5578 | 3228EAF4-D679-62B5-BE2C8E509268BF74 | AUP Test Can #1_Seam Tacks
619 | AOBRIEN | 2021-11-04 11:18 | AUPHM2 | AUP Test Can #1 | Seam Weld #2 | Butt | Complete |  |  | 3364304D-D522-10A0-2B3733D89353EE95 |  | Nb |  | rg | Rolled Plate | 4 | Millimeter |  | Nb |  | RG | Rolled Plate | 4 | Millimeter |  | 0 | 0 | 0 | 1000 | 500 | 500 | 6 | 335 | -4 | 6 | 60 | 75 | 565 | 50 | [6 empty] | Amperage manually adjusted up to 85mA during weld | Not perfect but acceptable for the project. Small underbead at start, progressively getting bigger until the end. | 3E520665-9BBD-B454-B64A0A32C4F51A77 | 3E537311-9A37-D12B-15D18E4DE1277C0D |  |  | 4mmNbTubeSeam-WP | 335F961C-E207-146A-C9F206D7377957EA | 4mmNbTubeSeam-We | 3360B809-026B-A5F7-BA04E7B10B7663C8 | 3361A267-DB51-61F0-4C3EE90F20A17003 | 33629436-C44E-5F71-2031078258FD9785 | AUP Test Can #1_Seam Weld #2
620 | AOBRIEN | 2021-11-04 16:40 | AUPHM2 | JL0090340 | Seam 3 (Cable Connector) Tacks | Step-Butt | Partial |  |  | 3F712238-E626-71CC-168576C926F4E0C7 |  | Cu |  |  | Machined Tube | 1 | Millimeter | Only welding 0.50mm | Cu |  |  | Machined Tube | 1 | Millimeter | Only welding 0.5mm | 90 | 0 |  | 1000 | 100 | 100 | 6 | 339 | 0 | 386 | 20 | 10 | 560 | 50 |  |  |  | 0 | 54 | 46 | Program executed twice, 180 degrees apart. | Good | 3F72FAC6-D657-29EB-3F920496DB07036E | [5 empty] | 20D_Arc_Tack | 3EF40389-D45C-D1E1-95069C8CAC016C8B | 3EF515BD-CA03-86D3-1AEFFEF9F76B1E5E | 3EF614AA-A4B4-0FA3-6826883E6A9A4DE1 | JL0090340 _Seam 3 (Cable Connector) Tacks
621 | AOBRIEN | 2021-11-04 16:58 | AUPHM2 | JL0090340-01 | Seam 3 (Cable Connector) Weld | Step-Butt | Partial | Penetration to step, 0.50mm |  |  | Clamp flange directly into 3-jaw, use calibrated spacers to achieve equal height. | Cu |  |  | Machined Tube | 1 | Millimeter |  | Cu |  |  | Machined Tube | 1 | Millimeter |  | 90 | 0 |  | 1000 | 100 | 225 | 6 | 339 | 0 | 20 | 386 | 12 | 560 | 50 | [7 empty] | Good | A52321A9-D803-E844-D16A327D43D061E2 | [5 empty] | AUP-JL0100905 | 3FDC3C86-BA85-4A74-ACAF0013D85E88C9 | 3FDD655B-B3C3-ED17-6CC4F3176AE83531 | 3FDE9E05-F696-235F-532469DE4D69C8D9 | JL0090340-01_Seam 3 (Cable Connector) Weld
622 | AOBRIEN | 2021-11-05 11:49 | AUPHM2 | JL0090340-02 | Field Antenna Pince Tack | Step-Butt | Partial |  |  |  | Ceramic Shield and Niobium shield over ceramic, kapton tape to hole pince temporarily. | Cu |  |  | Machined Rod | 3 | Millimeter | Weld depth = 1.5mm | Cu |  |  | Machined Rod | 3 | Millimeter | Weld depth = 1.5mm | 90 | 0 |  | 1000 | 100 | 100 | 6 | 339 | 0 | 10.6 | 615 | 20 | 565 | 50 |  |  |  | 0 | 56 | 43 | Program ran twice. | Good | [6 empty] | 20D_Arc_Tack | 68531A8E-BB57-5068-F02E6E0C180BB7CB | 685455E4-08CE-B528-BDDDE12F15D4836D | 685637C9-DE1A-FD05-21222CB683458E8A | JL0090340-02_Field Antenna Pince Tack
623 | AOBRIEN | 2021-11-05 11:57 | AUPHM2 | JL0090340-02 | Field Antenna Pince Weld | Step-Butt | Partial | Step joint, half penetration |  |  | Tacked from previous | Cu |  |  | Machined Rod | 3 | Millimeter | Weld depth = 1.5mm | Cu |  |  | Machined Rod | 3 | Millimeter | Weld depth = 1.5mm | 90 | 0 |  | 1000 | 75 | 75 | 6 | 339 | 0 | 10.6 | 615 | 24 | 565 | 50 |  |  |  | 0 | 57 | 50 | Preheat pass at 17mA for 2 rotations | Copper melted into the Niobium shield, forming a small lump in that region. | 6DB8D4BA-9942-DE1D-E7FCB6AF531FCB84 | 6DBA0C7C-E780-1D81-3AB2B18CDD4A01EF | 6DBB1730-F78C-807A-41632920F7FC75E1 | 6DBC11BC-DBC7-E20C-C5844D3A8CA9C4E6 |  |  | AUP-JL0100875 | 68590B89-DDEA-4AC6-0FEC4B3D88F02A26 | 685ABA2B-E9D1-28A3-FB0B7F06EC94D827 | 685C2B48-9E12-5A52-38D5D7F288E9D276 | JL0090340-02_Field Antenna Pince Weld
624 | AOBRIEN | 2021-11-10 14:44 | AUPHM2 | JL0090340-02 | Hook Tack | Step-Butt | Partial | Tacking |  |  |  | Cu |  |  | Machined Rod | 1 | Millimeter |  | Cu |  |  | Machined Rod | 1 | Millimeter |  | 90 | 0 |  | 1000 | 100 | 100 | 6 | 339 | 0 | 19 | 615 | 20 |  | 50 | [6 empty] | Must have electrical conductivity from fixture to weld joint, otherwise beam will be dispursed. Program ran twice, 180 degrees apart | Good | [6 empty] | 20D_Arc_Tack | 71F41146-E7FB-5AD5-1FC5FE18D696D375 | 71F52F67-039A-0F9D-51773D809A99DE24 | 71F63268-AAEF-364E-2476EAEC969D9FE5 | JL0090340-02_Hook Tack
625 | AOBRIEN | 2021-11-10 15:00 | AUPHM2 | JL0090340-02 | Hook Weld | Step-Butt | Partial |  |  |  |  | Cu |  |  | Machined Rod | 1 | Millimeter |  | Cu |  |  | Machined Rod | 1 | Millimeter |  | 90 | 0 |  | 1000 | 100 | 225 | 6 | 339 | 0 | 19 | 615 | 23 | 563 | 50 |  |  |  | 0 | 59 | 34 | Preheats at 19mA for 2 revolutions | Some surface irregularities but appears to be sealed. | A5455E2B-CB12-8D3D-984BD1B82291407F | A54898C1-DA58-C3AA-0476020EEDB669E5 |  |  |  |  | AUP-JL0100871 | 72589423-0DB7-6BB2-F60635848D6C7757 | 7259C351-B244-A259-681314EE4B39AA3A | 725AF478-C69D-E501-2AF220AF3B9E1C9F | JL0090340-02_Hook Weld
626 | AOBRIEN | 2021-11-10 16:46 | AUPHM2 | JL0089940-02 | Feedthru Tack | Step-Butt | Partial |  |  |  |  | Cu |  |  | Machined Rod | 1.5 | Millimeter |  | Cu |  |  | Machined Rod | 1.5 | Millimeter |  | 90 | -5 |  |  |  |  | 6 | 334 | -5 | 10.6 | 615 | 25 | 563 | 50 | [6 empty] | Ran 3 times (first tack was off seam due to deflection from ceramic. | Good | A55F96C6-E3F3-3C58-E106FDE2972EE5B0 | A560CC8E-A2C3-181A-B6E5ECAA96349691 |  |  |  |  | 20D_Arc_Tack | 76549410-D244-186E-6C439CBED5F9BCEE | 7655AF79-CE80-4418-CA2E5D060C3363E7 | 7656A931-D4D5-9EBA-FDFB3BA0809D05FD | JL0089940-02_Feedthru Tack
627 | AOBRIEN | 2021-11-10 16:48 | AUPHM2 | JL0089940-02 | Feedthru Weld | Step-Butt | Partial |  |  |  |  | Cu |  |  | Machined Rod | 1.5 | Millimeter |  | Cu |  |  | Machined Rod | 1.5 | Millimeter |  | 90 | -5 |  | 1000 | 75 | 75 | 6 | 339 | 0 | 10.6 | 615 | 24 | 563 | 50 |  |  |  | 1 | 1 | 11 | Ran in same pumpdown with tacks | Good. Same inconsistent appearance, believe due to the tacking method. | A5701ED8-B4BF-8DC9-1E627BE10116CA60 | A571521B-0ABC-2ECA-3DBC40941B89F76F |  |  |  |  | AUP-newJL0100867 | 765AA4B7-FA9E-7722-E5A8F932FDDDE0DC | 765BB518-BCB2-5C94-3887B09F1A51CACD | 765CC886-CED9-557D-E8535D898FEF65D3 | JL0089940-02_Feedthru Weld
628 | AOBRIEN | 2021-11-11 10:58 | AUPHM2 | JL0089940-02 | Hook Tack | Step-Butt | Partial |  |  | A577C287-FED6-A34E-0A828C354EB5F52E | Shields placed over ceramic, hook clocked and taped in place | Cu |  |  | Machined Rod | 1 | Millimeter |  | Cu |  |  | Machined Rod | 1 | Millimeter |  | 90 | -5 |  | 1000 | 100 | 100 | 6 | 336 | -3 |  |  | 20 | 567 | 50 |  |  |  | 1 | 2 | 9 | Program ran 4 times in multiple locations around the circumference | Good | A57A583D-F260-0EA0-81E6D43E27E01392 | A57D7053-F116-F139-5D331A186B2E82AE |  |  |  |  | 6SpotTack | A5911E5F-9F5A-CC5E-3F1E36EC8DDDA0F7 | A5927E6B-D753-8F14-08CF2058155500FF | A593BA1C-E42A-7A22-34E67DBDE14DE6DE | JL0089940-02_Hook Tack
629 | AOBRIEN | 2021-11-11 13:10 | AUPHM2 | JL0089940-02 | Hook Weld | Step-Butt | Partial | CJP through upper layer, no underbead |  | A59986A2-960E-7A24-4CE1DAD4E830EFAC |  | Cu |  |  | Machined Rod | 1 | Millimeter |  | Cu |  |  | Machined Rod | 1 | Millimeter |  | 90 | -5 |  | 1000 | 100 | 225 | 6 | 339 | 0 | 19 | 615 | 23 | 567 | 50 | [6 empty] | Preheat 19mA for 2 rotations | Good. | A59C9397-A395-D92F-B8B61C4B75208EE3 | [5 empty] | AUP-JL0100871 | A5A09570-B651-02D2-37290338C720E956 | A5A1FDCB-DFE8-5384-12CAF1AA05F5431A | A5A32741-A800-B77F-37B4E92B2CA18356 | JL0089940-02_Hook Weld
630 | AOBRIEN | 2021-11-16 12:46 | AUPHM2 | JL0089940-02 | Hook weld repair | Butt | Partial |  |  |  |  | Cu |  |  | Machined Rod | 1 | Millimeter |  | Cu |  |  | Machined Rod | 1 | Millimeter |  | 90 | 0 |  | 1000 | 100 | 225 | 6 | 335 | -4 | 20 | 615 | 23 | 569 | 50 |  |  |  | 1 | 4 | 53 | First weld pass (entry 629) failed leak check. | Weld appears good. Surface smoothed out with repair. Part failed leak check again (not sure it is due to this weld) | [6 empty] | AUP-JL0100871.fnc | A31BA34E-A076-6B84-419241CA57DD5A2B | A3230225-A9C4-3A22-133B8506A4351B68 | A32552E5-074A-F46B-E1DA159CD4E62990 | JL0089940-02_Hook weld repair
631 | AOBRIEN | 2021-11-17 16:16 | AUPHM2 | JL0089940-02 | Hook Repair 2 | Step-Butt | Partial |  |  |  |  | Cu |  |  | Machined Rod | 1 | Millimeter |  | Cu |  |  | Machined Rod | 1 | Millimeter |  | 90 | 0 |  | 1000 | 125 | 250 | 6 | 335 | -4 | 19 | 615 | 27 | 559 | 50 |  |  |  | 1 | 5 | 23 | Part failed leak check second time. Unsure of which weld, repairing to be thorough | Looks great | 09D47A66-F5E0-5E3F-B0CD44AF9F1B487E | [5 empty] | AUP-JL0100871 | 0364B9C3-CDA2-C290-DD86B743E88F616B | 03668F16-AA65-C4A5-417B6B40DA561DBB | 0367D0A8-99B7-0C66-0E388D5440D54930 | JL0089940-02_Hook Repair 2
632 | AOBRIEN | 2021-11-18 12:47 | AUPHM2 | JL0089940-02 | Feedthru Weld Repair | Step-Butt | Partial |  |  |  |  | Cu |  |  | Machined Rod |  | Millimeter |  | Cu |  |  | Machined Rod |  | Millimeter |  | 90 | -5 | 0 | 1000 | 75 | 75 | 6 | 335 | -4 | 10.6 | 615 | 25 | 559 | 50 |  |  |  | 1 | 6 | 58 | Assembly failed leak check twice. Repairing weld just to be sure. | Appears good. | 09D77E8B-94F9-21B6-4DCD91315290C9FD | [5 empty] | AUP-newmodJL0100867 | 09B50DD9-A4E1-6191-01F65D8109607317 |  | 09B64993-F074-4F2C-5A1015111CB77B1B | JL0089940-02_Feedthru Weld Repair
633 | FOLLKIEJ | 2021-12-08 14:08 | AUPHM2 | JL0090340-02 | Seam 3 (Cable Connector) Tacks | Step-Butt | Partial |  |  |  |  | Cu |  |  | Machined Tube | 1 | Millimeter | Only welded .50mm | Cu |  |  | Machined Tube | 1 | Millimeter |  | 90 | 0 |  | 1000 | 100 | 100 | 6 | 336 | -3 | 20 | 386 | 20 | 558 | 500 |  |  |  | 0 | 2 | 41 | Program executed twice. 180 degrees apart. | Good | 140DD37E-BFBF-8CC9-2A1EDC8A87F0AF4C | [5 empty] | 20_Arc_Tack | 14456358-C7C7-357E-B48AC9230C91A5E2 |  | 146AC855-C174-D636-7E930268DBC0E314 | _Seam 3 (Cable Connector) Tacks
634 | FOLLKIEJ | 2021-12-09 10:02 | AUPHM2 | JL0090340-02 | Seam 3 (Cable Connector) Weld 1 | Step-Butt | Partial | Penetration to step .50mm |  |  | Clamped into a scroll 4 jaws using parallels to square up part. | Cu |  |  | Machined Tube | 1 | Millimeter |  | Cu |  |  | Machined Tube | 1 | Millimeter |  | 90 | 0 |  | 1000 | 100 | 225 | 6 | 335 | -4 | 20 | 386 | 12 | 556 | 50 |  |  |  | 0 | 3 | 6 |  | Weld did not fully fuse materials, suspect focus change reduced the heat input. | [6 empty] | AUP-JL0100905 | 40C08B3C-D3DD-0F70-70A00B263E1F1CD7 |  | 40B8E0B0-FDD3-310C-3F2D35AEE94E3C37 | JL0090340-02_Seam 3 (Cable Connector) Weld 1
635 | FOLLKIEJ | 2021-12-14 08:06 | AUPHM2 | JL0090340-02 | Seam 3 (Cable Connector) Weld 2 | Step-Butt | Partial | Penetration to step (0.50mm) |  |  |  | Cu |  |  | Machined Tube | 1 | Millimeter |  | Cu |  |  | Machined Tube | 1 | Millimeter |  | 90 | 0 |  | 1000 | 100 | 225 | 6 | 335 | -4 | 20 | 386 | 12 | 556 | 50 | [7 empty] | Reweld with same parameters. Same result | [6 empty] | AUP-JL0100905 | 4D4CB01D-E2D3-C8FB-E6538EB3BAC9CA96 |  | 4D4EE062-9488-F87D-21206D068B32FBB9 | JL0090340-02_Seam 3 (Cable Connector) Weld 2
636 | AOBRIEN | 2021-12-14 11:09 | AUPHM2 | JL0090340-02 | Seam 3 (Cable Connector) Weld 3 | Step-Butt | Partial | Penetration to step (0.50mm) |  |  |  | Cu |  |  | Machined Tube | 1 | Millimeter |  | Cu |  |  | Machined Tube | 1 | Millimeter |  | 90 | 0 |  | 1000 | 100 | 225 | 6 | 335 | -4 | 20 | 386 | 14 | 556 | 50 | [7 empty] | Still not fused, slightly better than previous | [6 empty] | AUP-JL0100905 | 4D53E2F8-9715-51CE-C95C0DD1E0000A7D | 4D565943-B95C-BF71-CFA4D7292D7D714A | 4D57BF8B-F7BA-92F6-84F1FA9C679BAB62 | JL0090340-02_Seam 3 (Cable Connector) Weld 3
637 | AOBRIEN | 2021-12-14 12:51 | AUPHM2 | JL0090340-02 | Seam 3 (Cable Connector) Weld 4 | Step-Butt | Complete | Penetration to step 0.50mm |  |  |  | Cu |  |  | Machined Tube | 1 | Millimeter |  | Cu |  |  | Machined Tube | 1 | Millimeter |  | 90 | 0 |  | 1000 | 100 | 225 | 6 | 339 | 0 | 20 | 386 | 12 | 556 | 50 | [7 empty] | Not completely fused | [6 empty] | AUP-JL0100905 | 4D5EFC94-D6A8-A5F1-547A3CD793F2E175 | 4D607245-02C8-7EF0-4B0D6AB397E278AD | 4D623512-C03C-00FF-F9A753E1A5B45C76 | JL0090340-02_Seam 3 (Cable Connector) Weld 4
638 | AOBRIEN | 2021-12-14 14:45 | AUPHM2 | JL0090340-02 | Seam 3 (Cable Connector) Weld 5 | Step-Butt | Partial | 0.50mm penetration to step |  |  | Shields removed (suspected they were interfering with weld) | Cu |  |  | Machined Tube | 1 | Millimeter |  | Cu |  |  | Machined Tube | 1 | Millimeter |  | 90 | 0 |  | 1000 | 100 | 225 | 6 | 339 | 0 | 386 | 20 | 14 | 556 | 50 | [7 empty] | Better but not completely fused. Seam is beginning to trench. | [6 empty] | AUP-JL0100905 | 4D6AB5C6-0661-32C6-8F608CBB4A437290 | 4D6C1CD6-E9BB-BF8A-E8B78711D76BC236 | 4D6DDF5F-C848-AED9-D5DCB01CFB5E260B | JL0090340-02_Seam 3 (Cable Connector) Weld 5
639 | AOBRIEN | 2021-12-14 15:49 | AUPHM2 | JL0090340-02 | Seam 3 (Cable Connector) Weld 6 | Step-Butt | Complete | 0.50mm Penetration to step |  |  | Shields removed | Cu |  |  | Machined Tube | 1 | Millimeter |  | Cu |  |  | Machined Tube | 1 | Millimeter |  | 90 | 0 |  | 1000 | 100 | 225 | 6 | 337 | -2 | 20 | 386 | 15 | 556 | 50 | [6 empty] | Increased preheat amperage to 8mA, still 2 rotations. | Beam deflected, still not wetting properly. | [6 empty] | AUP-JL0100905 | 4D7503AB-BD62-8BBA-82E1A42AB44685AA | 4D766B53-BAB8-E8D2-1BE939DAB0052326 | 4D77CCB0-B56E-F6DA-574CB0E5ABB12D43 | JL0090340-02_Seam 3 (Cable Connector) Weld 6
640 | AOBRIEN | 2021-12-15 12:36 | AUPHM2 | JL0090340-02 | Seam 3 (Cable Connector) Weld 7 | Step-Butt | Complete | Penetration to step, 0.50mm |  |  | Shields removed | Cu |  |  | Machined Tube | 1 | Millimeter |  | Cu |  |  | Machined Tube | 1 | Millimeter |  | 90 | 0 |  | 1000 | 100 | 225 | 6 | 336 | -3 | 18 | 347 | 15 | 565 | 50 | [6 empty] | Preheat pass 8mA, 2 rotations. Weld amperage in attached program is off slightly. | Not fully fused, better than previous. | [6 empty] | AUP-JL0100905 | 7E301F68-F18F-0026-9A6469E31C596732 | 7E2EFCED-C447-4720-CEBFD82AF44B1997 | 7E315F9B-ABC5-3B90-EEC8B13ADE7304E6 | JL0090340-02_Seam 3 (Cable Connector) Weld 7
641 | AOBRIEN | 2021-12-15 14:08 | AUPHM2 | JL0090340-02 | Seam 3 (Cable Connector) Weld 8 | Step-Butt | Complete | Penetration to step, 0.50mm |  |  | Shields removed | Cu |  |  | Machined Tube | 1 | Millimeter |  | Cu |  |  | Machined Tube | 1 | Millimeter |  | 90 | 0 |  | 1000 | 100 | 225 | 6 | 336 | -3 | 18 | 347 | 17 | 565 | 50 | [6 empty] | Chamber not vented between welds. Preheat 8mA, 2 rotations. | Still not fused, better than previous. | [7 empty] | 7E34FB6A-A1B9-379A-C4A73481D27F36C4 | 7E3618F3-CED8-DF4A-5883B38E5E71550D | 7E37767F-F2D6-F522-98AC12D372578069 | JL0090340-02_Seam 3 (Cable Connector) Weld 8
642 | AOBRIEN | 2021-12-15 15:12 | AUPHM2 | JL0090340-02 | Seam 3 (Cable Connector) Weld 9 | Step-Butt | Complete | Penetration to step, 0.50mm |  |  | Shields removed | Cu |  |  | Machined Tube | 1 | Millimeter |  | Cu |  |  | Machined Tube | 1 | Millimeter |  | 90 | 0 |  | 1000 | 100 | 225 | 6 | 336 | -3 | 18 | 347 | 19 | 565 | 50 | [6 empty] | Preheat pass 2 rotations, 10mA. | 80% fused. | [7 empty] | 7E399496-DA34-F427-ED02A94D4BF6BC31 | 7E3AACF7-EC53-C3F7-F8F7CDD7743454C8 | 7E3C168E-9BF0-A326-05000F36C7798179 | JL0090340-02_Seam 3 (Cable Connector) Weld 9
643 | AOBRIEN | 2021-12-16 13:16 | AUPHM2 | JL0090340-02 | Seam 3 (Cable Connector) Weld 10 | Step-Butt | Complete | Penetration to step, 0.50mm |  | ACE85FDA-D3D5-5482-88093BE07E8C736A | Shields removed | Cu |  |  | Machined Tube | 1 | Millimeter |  | Cu |  |  | Machined Tube | 1 | Millimeter |  | 90 | 0 |  | 1000 | 100 | 225 | 6 | 336 | -3 | 18 | 347 | 21 | 561 | 50 | [6 empty] | Preheat 10mA, 2 rotations. | Looks good! | ACE6AA31-9B86-0EF0-74793DD417D8686C | [5 empty] | AUP-JL0100905 | ACAFA730-C0B7-4AA5-326C300884542730 | ACB0F6A1-0535-3B1D-723D88B9E0084EAF | ACB21015-9243-282C-89BE1F3A0946778C | JL0090340-02_Seam 3 (Cable Connector) Weld 10
644 | AOBRIEN | 2021-12-17 09:15 | AUPHM2 | JL0089940-03 | Seam 1 (Feedthru) Tack | Step-Butt | Complete | Penetration to step 1.50mm |  | D8CC68CF-DA18-4666-0349EDC8BE364249 | Feedthru clamped using identical conflat flange | Cu |  |  | Machined Tube | 3 | Millimeter | 1.5mm Penetration | Cu |  |  | Machined Tube | 3 | Millimeter | 1.5mm penetration | 90 | -5 |  | 1000 | 100 | 100 | 6 | 339 | 0 | 10.4 | 615 | 20 | 558 | 50 |  |  |  | 0 | 20 | 18 | Program tacks over 20 degrees of rotation | Two tacks spaced 180 degrees apart. | [6 empty] | 20D_Arc_Tack | D7A5C333-977F-6998-BF14A7DCAE231240 | D7A7B466-B500-4E2C-9544447206EA68EA | D7AA73D4-C7AC-5AAE-F1E87644FA04006E | JL0089940-03_Seam 1 (Feedthru) Tack
645 | AOBRIEN | 2021-12-17 09:20 | AUPHM2 | JL0089940-03 | Seam 1 (Feedthru) Weld | Step-Butt | Complete | Penetration to step, 1.5mm |  | D8C58104-9B85-75B2-E126260D7120884F | No fixture needed, part was tacked | Cu |  |  | Machined Tube | 3 | Millimeter | 1.5mm penetration | Cu |  |  | Machined Tube | 3 | Millimeter | 1.5mm penetration | 90 | -5 |  | 1000 | 75 | 75 | 6 | 339 | 0 | 10.4 | 615 | 24 | 558 | 50 |  |  |  | 0 | 20 | 18 | Preheat pass 2 rotation at 17mA. | Good. | D8C73732-A5B3-D0BE-545A1CFDD2281E5C | [5 empty] | AUP-newJL0100867 | D7BEECA8-C076-A899-47CE5EC34391D257 | D7C07AE8-BD16-FCCC-CEA7F271973EC55B | D7C1A80A-95C7-CB52-940F8989064E48A1 | JL0089940-02_Seam 1 (Feedthru) Weld
646 | AOBRIEN | 2021-12-17 10:23 | AUPHM2 | JL0090340-03 | Seam 1 (Pince) Tack | Step-Butt | Complete | Penetration to step, 1.5mm |  |  | Similar sized conflat used to sandwich pince in place. Was removed before tacking because parts were press-fit. | Cu |  |  | Machined Tube | 3 | Millimeter | 1.5mm penetration | Cu |  |  | Machined Tube | 3 | Millimeter | 1.5mm penetration | 90 | -5 |  | 1000 | 75 | 75 | 6 | 339 | 0 | 10.4 | 615 | 20 | 558 | 50 |  |  |  | 0 | 21 | 45 | Tacked in two places spaced 180 degrees apart. | Tacks look good. | [6 empty] | 20D_Arc_Tack | DA0EF9E3-B447-DAEA-F196598043BC8E2E | DA1A722C-D255-38B7-A6A1E72AD74CF88C | DA1B981F-C829-89ED-03C4E017A5460C03 | JL0090340-03_Seam 1 (Pince) Tack
647 | AOBRIEN | 2021-12-17 10:29 | AUPHM2 | JL0090340-03 | Seam 1 (Pince) Weld | Step-Butt | Complete | Penetration to step, 1.5mm |  |  | No fixture, joint tacked | Cu |  |  | Machined Tube | 3 | Millimeter | 1.5mm penetration | Cu |  |  | Machined Tube | 3 | Millimeter | 1.5mm penetration | 90 | -5 |  | 1000 | 75 | 75 | 6 | 339 | 0 | 10.4 | 615 | 24 | 558 | 50 |  |  |  | 0 | 21 | 45 | Preheat pass 17mA two rotations | Weld looks good. | DBB787C6-A2AC-05C3-8C93455A521CC97F | [5 empty] | AUP-JL0100875 | DA353288-C230-8BB3-093A1ED3DAD7B21D | DA36B7C3-99F3-DB67-ADC1B6E0BA10EC8A | DA3801D8-A2DA-E1DA-9A093BDD93E5E610 | JL0090340-03_Seam 1 (Pince) Weld
648 | AOBRIEN | 2021-12-17 11:45 | AUPHM2 | JL0089940-03 | Seam 2 (Hook) Tack | Step-Butt | Complete | 1mm penetration |  | DCE6C25B-0452-F309-3D709245B802640F | Hook held in place with kapton tape. Clocking done manually using C axis and machinist level. | Cu |  |  | Machined Tube | 2 | Millimeter | 1mm penetration | Cu |  |  | Machined Tube | 2 | Millimeter | 1mm penetration | 90 | 0 |  | 1000 | 75 | 75 | 6 | 339 | 0 | 10 | 307 | 20 | 558 | 50 |  |  |  | 0 | 22 | 14 | Two tacks spaced 180 degrees apart | Good | DCE80D54-999E-568F-9AA98580B7A11505 | [5 empty] | 20D_Arc_Tack | DCDD23CC-C2ED-C64D-C5CE9A22996B7CFB | DCDE38D7-A497-0926-C8749FC739C1B7C7 | DCDF6E3B-0FEF-DAD4-1692C89F0C5299D4 | JL0089940-03_Seam 2 (Hook) Tack
649 | AOBRIEN | 2021-12-17 12:20 | AUPHM2 | JL0089940-03 | Seam 2 (Hook) Weld | Step-Butt | Complete | penetration to step (1mm) |  |  | No fixture, tacked | Cu |  |  | Machined Tube | 2 | Millimeter | 1mm penetration | Cu |  |  | Machined Tube | 2 | Millimeter | 1mm penetration | 90 | 0 |  | 1000 | 125 | 250 | 6 | 335 | -4 | 20 | 615 | 27 | 558 | 50 |  |  |  | 0 | 24 | 1 | Preheat 20mA two rotations | Good | [6 empty] | AUP-JL0100871 | DE770657-A6FF-98A0-54C84C2CD6B62AFB | DE785246-04F4-76F9-29DC197F97AAEDA2 | DE797833-B0ED-AEA2-EC5F220478745E37 | JL0089940-03_Seam 2 (Hook) Weld
650 | AOBRIEN | 2021-12-17 14:25 | AUPHM2 | JL0090340-03 | Seam 2 (Hook) Tack | Step-Butt | Complete | Penetration to step, 1mm |  | E580E427-F8AC-5C3F-232F03E1583F718C | Kapton tape used to hold hook in place | Cu |  |  | Machined Tube | 2 | Millimeter | 1mm penetration | Cu |  |  | Machined Tube | 2 | Millimeter | 1mm penetration | 90 | 0 |  | 1000 | 75 | 75 | 6 | 339 | 0 | 10 | 307 | 20 | 558 | 50 | [6 empty] | Two tacks spaced 180 degrees apart | Good | E5821D1B-992A-75E1-79B5477055B48271 | [5 empty] | 20D_Arc_Tack | E4B92AB2-AB84-B8C1-F205E643608214F8 | E4BA63E5-D5CA-3CE1-14BEE3F616E3E9DB | E4BB73AA-A518-97AC-D6090E3C9B9761C4 | JL0090340-03_Seam 2 (Hook) Tack
651 | AOBRIEN | 2021-12-17 15:25 | AUPHM2 | JL0090340-03 | Seam 2 (Hook) Weld | Step-Butt | Complete | Penetration to step, 1mm |  | E5847845-BD49-CD48-68B274633218E98A | Tacked | Cu |  |  | Machined Tube | 2 | Millimeter | 1mm penetration | Cu |  |  | Machined Tube | 2 | Millimeter | 1mm penetration | 90 | 0 |  | 1000 | 125 | 250 | 6 | 335 | -4 | 20 | 615 | 27 | 558 | 50 | [6 empty] | Preheat 20mA 2 rotations | Good | E5859B81-FE02-F58B-3998E4317F4B3833 | [5 empty] | AUP-JL0100871 | E4BD389A-F4D3-C442-C77EEA27E74886F8 | E4BE6748-DF74-DADD-E90268D0DF318E76 | E4BF6A9F-DE1D-0321-B5A22094FECCF38B | JL0090340-03_Seam 2 (Hook) Weld
652 | AOBRIEN | 2022-01-07 11:23 | AUPHM2 | JL0093243-01 | Seam 1 (Feedthru) Tack | Step-Butt | Partial | 1.5mm penetration (to step) |  | 17280221-BFA7-7E4F-35ED7C7F89A6EC25 |  | Cu |  |  | Machined Rod | 3 | Millimeter | 1.5mm to step | Cu |  |  | Machined Rod | 3 | Millimeter |  | 90 | 0 | -5 | 1000 | 100 | 100 | 6 | 336 | -3 | 10.6 | 615 | 20 | 554 | 50 |  |  |  | 0 | 27 | 10 | Two tacks spaced 180 degrees apart. | Tacks look good. Data aquisition was not re enabled after holiday shutdown. | 17298FB4-A08F-C0EF-7621763229943CA8 | [5 empty] | 20D_Arc_Tack | 171C0E7D-E33D-B7DF-F2F4A271B4C60567 |  | 17224350-940E-B16A-89CA678600619A54 | JL0093243-01_Seam 1 (Feedthru) Tack
653 | AOBRIEN | 2022-01-07 12:21 | AUPHM2 | JL0093243-01 | Seam 1 (Feedthru) Weld | Step-Butt | Partial | 1.5mm penetration |  |  |  | Cu |  |  | Machined Rod | 3 | Millimeter | Penetration to step 1.5mm | Cu |  |  | Machined Rod | 3 | Millimeter | Penetration to step, 1.5mm | 90 | -5 |  | 1000 | 75 | 75 | 6 | 339 | 0 | 10.6 | 615 | 19 | 554 | 50 | [6 empty] | Preheat 14mA for 2 rotations. Amperage reduced by ~20% on preheat and weld pass to alleviate issues with remelting the braze. This part will receive X-Ray to confirm penetration is still acceptable. | Kapton tape used to secure under-shield caused beam to deflect into shield. Weld appears sealed but has some sooty residue that will need to be cleaned. | 1F22893A-A6DF-2F93-42042020A6E77CDB | [5 empty] | AUP-JL0093243 | 1F1A55FA-90B5-B5E0-9152FB4E3FF106F9 | 1F1B948C-E736-56F3-63C79112199FC5D3 | 1F1CA8D5-B9C0-C759-766B6426AB434FAD | JL0093243-01_Seam 1 (Feedthru) Weld
654 | AOBRIEN | 2022-01-27 13:52 | AUPHM2 | JL0093243-01 | Seam 1 (Feedthru) Weld 2 | Step-Butt | Partial | 1.5mm penetration |  |  |  | Cu |  |  | Machined Rod | 3 |  | Penetration to step, 1.5mm | Cu |  |  | Machined Rod | 3 | Millimeter | Penetration to step, 1.5mm | 90 | -5 |  | 1000 | 75 | 75 | 6 | 339 | 0 | 10.6 | 615 | 19 | 554 | 50 | [6 empty] | Preheat 14mA for 2 rotations. | Attempting repair of leaking joint from previous weld. Beam continued to deflect into shield | [6 empty] | AUP-JL0093243 | 25813BFE-D5CC-E7CA-91D7F5349C2AD830 | 2589F178-B6CD-E72C-53D895F7B2669487 | 258B2401-0A3D-72AA-AA9F87988AA33300 | JL0093243-01_Seam 1 (Feedthru) Weld 2
655 | AOBRIEN | 2022-01-27 15:55 | AUPHM2 | JL0093243-01 | Seam 1 (Feedthru) Weld 3 | Step-Butt | Partial | Penetration to step, 1.5mm |  |  |  | Cu |  |  | Machined Rod | 3 | Millimeter | Penetration to step, 1.5mm | Cu |  |  | Machined Rod | 3 | Millimeter | Penetration to step, 1.5mm | 90 | -5 | 0 | 1000 | 75 | 75 | 6 | 339 | 0 | 10.6 | 615 | 19 | 554 | 50 | [6 empty] | Preheat 14mA for two rotations. | Removed outer shield. Heat from weld caused the inner shield to shift into the beam path. New fixturing to hold the shields is required. | [6 empty] | AUP-JL0093243 | 25927058-D171-73B2-06A14DA611B9CCE8 | 2593A072-0B3D-F9C9-6803E3146A66C7C7 | 2594E957-9550-01F9-E0F4EF1C8F80F73C | JL0093243-01_Seam 1 (Feedthru) Weld 3
934 | AOBRIEN | 2022-08-01 11:30 | AUPHM2 | AUP Probe Test 1 | Weld 1 | Butt | Complete |  |  |  |  | Nb |  |  | Machined Plate | 3 | Millimeter |  | Nb |  |  | Machined Plate | 3 | Millimeter |  | 90 |  |  | 1000 | 188 | 188 | 8 | 326 | -1 | 6 | 60 | 55 | 576 | 50 |  |  |  | 1 | 11 | 11 |  | Blew through around 90 degrees, turned down amperage, no penetration outside of burn-thru | 881554F0-D9CA-ED56-D5F832A501020EF0 | 88167BC2-9D7E-5C35-5B80C241B58F2312 |  |  | AUP-Probe-WP | 880FAF6A-B69A-5854-9AF9494665FFA191 | AUP-HT-We | 88109CC7-F014-661E-70F6F77AE2DCA29B | 8811B5AE-A5CD-54C3-D471EAD67751408E | 8812DEBB-93F5-FAF4-3259D5C9469AE554 | AUP Probe Test 1_Weld 1
935 | AOBRIEN | 2022-08-01 14:00 | AUPHM2 | AUP Probe Test 2 | Weld 1 | Butt | Complete |  |  | 8A96FE6F-9047-6AC8-9F64CB1A7ECE2933 |  | Nb |  |  | Machined Plate | 3 | Millimeter |  | Nb |  |  | Machined Plate | 3 | Millimeter |  | 90 | 0 |  | 1000 | 188 | 188 | 8 | 326 | -1 | 6 | 60 | 45 | 576 | 50 |  |  |  | 1 | 11 | 46 | Manually turned down amperage to 36 when the weld began cutting through. | Blew through around 180 degrees, rest of weld looks good | 8A939DDF-CC11-9A6F-821760B55B940093 | 8A95782E-B91B-3E4E-5773B8AA7268A0E9 |  |  | AUP-Probe-WP | 8A79F239-F637-70F8-5066E67AFBA927AB | AUP-HT-We | 8A7B6854-AE73-76A9-B8BDE1D1F55A3731 | 8A7CB55E-D45E-7593-24284935508020B4 | 8A7E2D9B-BD45-9ADC-72B04DC0FC4A7D11 | AUP Probe Test 2_Weld 1
936 | AOBRIEN | 2022-08-01 15:00 | AUPHM2 | AUP Probe Test 3 | Weld 1 | Butt | Complete |  |  |  |  | Nb |  |  | Machined Plate | 3 | Millimeter |  | Nb |  |  | Machined Plate | 3 | Millimeter |  | 90 | 0 |  | 1000 | 188 | 188 | 8 | 236 | -91 | 6 | 60 | 36 | 576 | 50 |  |  |  | 1 | 12 | 41 | Weld aborted due to vacuum rise at about the 450 degree mark. | 75% underbead. Might have been OK had the weld not aborted? Suspect it would have had a small bit of LOP near the end. | 8CB32C60-B64A-8D3E-5CC7BBAE709DAF6A | 8CB487F1-963D-B406-D005C05F5DB80CF7 |  |  | AUP-Probe-WP | 8BE28ACF-9591-9E29-89567EF396EE27DC | AUP-HT-We | 8BE3E683-ED0A-4F57-08A7B78AA90A3F84 | 8BE675B6-D6D3-34CB-6637AE4057DAE425 | 8BE79704-E2E9-9CA9-4050DA10CB6E8255 | AUP Probe Test 3_Weld 1
937 | AOBRIEN | 2022-08-01 16:35 | AUPHM2 | AUP Probe Test 4 | Weld 1 | Butt | Complete |  |  | B5E98982-E245-7DC5-8483B61FE3443B5E |  | Nb |  |  | Machined Plate | 3 | Millimeter |  | Nb |  |  | Machined Plate | 3 | Millimeter |  | 90 | 0 |  | 1000 | 188 | 188 | 8 | 326 | -1 | 6 | 60 | 39 | 576 | 50 |  |  |  | 1 | 13 | 15 |  | Looks great minus a small section of LOP at the crossover point | B5521C9A-B04C-C6BF-785010639E0C4FC5 | B5535AAE-C01E-F05B-AB9EB7D8C2447B0E |  |  | AUP-Probe-WP | 90129F57-98DC-88DD-BCFF940533BE84B4 | AUP-HT-We | 9013BC5A-02E8-E98A-739776FDE5117E6B | 90152388-E567-8099-BE4CB114F9C2FAAC | 9017EABC-BCBE-F9A6-15BC6AF82E7D1D0A | AUP Probe Test 4_Weld 1
938 | AOBRIEN | 2022-08-02 10:13 | AUPHM2 | AUP Probe Test (Curved) 1 | Weld 1 | Butt | Complete |  |  | B5EDBC8D-FEE9-06E0-1E93D8927F021E59 |  | Nb |  |  | Machined Plate | 3 | Millimeter |  | Nb |  |  | Machined Plate | 3 | Millimeter |  | 90 | 0 |  | 1000 | 18 | 188 | 8 | 326 | -1 | 6 | 60 | 39 | 569 | 50 |  |  |  | 1 | 14 | 12 | Modified program to include a second upramp to 42mA to provide additional penetration to the area of LOP on the last sample. Previous attempts (last test cycle) to solve via increasing the weld length were unsuccessful | Full penetration all around but a fair bit of root underspray is present. | B5EF4CB6-EEBE-F6BA-8288311067A370CD | B5F083DC-F049-49DB-09E9712E3F67EFE5 |  |  | AUP-Probe-WP | B52C2649-D9A3-ABEA-901B29BD61D67967 | AUP-HT-We | B52D5CD3-C3EC-F453-DC5C5820813373DD | B52EBFB4-FB37-49F5-501E40CE97912314 | B5303115-9E1F-3D48-A23D238C000F80AB | AUP Probe Test (Curved) 1_Weld 1
939 | AOBRIEN | 2022-08-02 12:42 | AUPHM2 | AUP Probe Test (Curved) 2 | Weld 1 | Butt | Complete |  |  | BD11584A-D53F-2F44-458317D80ED49447 |  | Nb |  |  | Machined Plate | 3 | Millimeter |  | Nb |  |  | Machined Plate | 3 | Millimeter |  | 90 | 0 | 0 | 1000 | 188 | 188 | 8 | 326 | -1 | 6 | 60 | 39 | 569 | 50 |  |  |  | 1 | 15 | 29 | Program adjusted to shorten the high heat time, and reduced amperage by 1mA in the high heat area | Still has a poor underbead apperance at the crossover point. | BCF92C14-9BA0-125D-6CF34CD8A48BD894 | BCFB23FD-CE45-68E8-9F5121EAFF6DF001 |  |  | AUP-Probe-WP | BD821365-0143-6B37-F5E27D4A6492DF4C | AUP-HT-We | BD83589F-C294-B4E9-65BA1795B949A5B4 | BD8530EF-0EB1-B66C-E2874188726DC0FE | BD871E2F-DB82-ED0C-8C590EFB0F4FCAF3 | AUP Probe Test (Curved) 2_Weld 1
940 | AOBRIEN | 2022-08-02 14:26 | AUPHM2 | AUP Probe Test (Curved) 3 | Weld 1 | Butt | Complete |  |  | BF3FE4D1-DF3E-DBDD-FC746C327305D99B |  | Nb |  |  | Machined Plate | 3 | Millimeter |  | Nb |  |  | Machined Plate | 3 | Millimeter |  | 90 | 0 | 0 | 1000 | 188 | 188 | 8 | 326 | -1 | 6 | 60 | 39 | 569 | 50 |  |  |  | 1 | 16 | 0 | Amperage reduced in last high-heat section to 40mA. | Good underbead. Face looks good but crater has excessive sag | BF410CD7-C127-ED2C-E075D2DED5D858E5 | BF42449D-C327-9B3E-949AC49048488922 | BF4387A4-92C6-00A2-ECE5235A7FCE755C |  | AUP-Probe-WP | BF181454-961E-B51C-DDF11A621F14599E | AUP-HT-We2 | BF19E84D-DB3F-F93A-3844F83E8671BD78 | BF1AF990-ED7D-CE2A-2FE0BBCBFDD07113 | BF1C03CA-FD75-A39B-EB6E8A450099B810 | AUP Probe Test (Curved) 3_Weld 1
941 | AOBRIEN | 2022-08-02 15:59 | AUPHM2 | AUP Probe Test (Curved) 4 | Weld 1 | Butt | Complete |  |  | C1902B97-A302-2124-82B65D656B2C34AA |  | Nb |  |  | Machined Plate | 3 | Millimeter |  | Nb |  |  | Machined Plate | 3 | Millimeter |  | 90 | 0 | 0 | 1000 | 188 | 188 | 8 | 326 | -1 | 6 | 60 | 39 | 569 | 50 |  |  |  | 1 | 16 | 33 |  | Weld is good, crater is still too deep. | 256F6898-B31F-1E33-9DD2923C1EE7491A | 25707F72-9518-E5DB-47EC58D201DB55AD | 2571AB60-A6A2-2BC2-0B28C8F5BDB3F1BC |  | AUP-Probe-WP | C181E94B-D2C6-9050-05049ED0A1AF22AD | AUP-HT-We | C1833676-C1F6-7C75-DC569512FB4F831D | C1845D1C-9A5C-48FB-1213ED4078656500 | C185605C-C0E5-2540-2F3CED0CA3822603 | AUP Probe Test (Curved) 4_Weld 1
942 | AOBRIEN | 2022-08-04 14:27 | AUPHM2 | AUP-HOM-FT Test 1 | Weld 1 | Step-Butt | Complete | 1mm penetration + 1mm backing |  | 2564EF23-A0E9-614F-85311D721CA50EE5 |  | Nb |  |  | Machined Rod | 1 | Millimeter |  | Nb |  |  | Machined Rod | 1.5 | Millimeter |  | 0 | 0 | 0 | 1000 | 56 | 56 | 8 | 326 | -1 | 10.6 | 106 | 19 | 570 | 50 |  |  |  | 1 | 21 | 20 | Preheat 14mA for 2 rotations, weld 19ma for 1 rotation | Weld surface is somewhat rough, weld face runs into ID of part. Decrease focus and spot size. | 2573DEEA-9465-5170-5D342665902C5F15 |  |  |  | AUP-Probe-WP | 2567DCE0-E8F6-8E06-836DEEBAC5CC8D92 | AUP-FeedThru-We | 2568FC0B-CA57-E1CB-015EFD202D254971 | 256A1E89-07A1-D7F9-4748BB24D6827BFC | 256B414C-C9F1-E0D0-43BA844BB45062E1 | AUP-HOM-FT Test 1_Weld 1
943 | AOBRIEN | 2022-08-04 14:53 | AUPHM2 | AUP-HOM-FT Test 2 | Weld 1 | Step-Butt | Complete | 1mm to step, 1mm to root |  |  |  | Cu |  |  | Machined Rod | 1 | Millimeter |  | Cu |  |  | Machined Rod | 1 | Millimeter |  | 0 | 0 | 0 | 1000 | 40 | 40 | 8 | 324 | -3 | 10.6 | 106 | 19 | 570 | 50 |  |  |  | 1 | 24 | 14 |  | Similar to previous, weld rolled over edge and still not smooth as we would like. | 2797B2CC-EA93-A1CC-46FC74C14F56FE49 | 27996F5A-D71A-D4F2-BCC96ACB116EEC35 |  |  | AUP-Probe-WP | 277D4ADF-DCB4-D171-EFE4837C7B124180 | AUP-FeedThru-We | 277E3FD5-C44D-799D-7661863B49BDAAA3 | 277F38DE-F2C4-EFCC-9342CFC9C1989AC5 | 2780514C-AF32-76B2-569E30CB4ADB6694 | AUP-HOM-FT Test 2_Weld 1
944 | AOBRIEN | 2022-08-04 15:53 | AUPHM2 | AUP-HOM-FT Test 3 | Weld 1 | Step-Butt | Complete | 1mm butt/1mm backing |  |  |  | Cu |  |  | Machined Rod | 1 | Millimeter |  | Cu |  |  | Machined Rod | 1 | Millimeter |  | 0 | 0 | 0 | 1000 | 30 | 30 | 8 | 323 | -4 | 12 | 120 | 19 | 570 | 50 |  |  |  | 1 | 24 | 43 |  | Looks good! | 59B93731-C966-B488-7646FA3938863545 | 59BAAE15-ECD4-9740-5155A6834E4A2B10 |  |  | AUP-Probe-WP |  | AUP-FeedThru-We |  |  |  | AUP-HOM-FT Test 3_Weld 1
1045 | AOBRIEN | 2022-09-21 15:42 | AUPHM2 | JL0090340 | Weld 3 (Cable Connector) Test 5 | Step-Butt | Complete | Penetration to step, 0.50mm |  |  |  | Cu |  | OFC | Machined Rod | 1 | Millimeter | 0.50mm penetration required | Cu |  | OFC | Machined Rod | 1 | Millimeter |  | 90 | 0 |  | 1000 | 100 | 225 | 6 | 336 | -3 | 18 | 347 | 21 | 543 | 50 |  |  |  | 5 | 41 | 41 |  | Holes all over the start region, far too hot. | F8954C9B-C979-9065-E998C64668E35B49 | F8968EB9-FFF3-32DF-B1EEDCA689A545C6 | F897CAAE-D491-3D25-263F3387FC8B0789 |  |  |  | AUP-JL0100905 | F7FE2696-0644-F2EB-290ACE2350B43280 | F7FFE748-0A9D-A2BF-07A32AC3057C9B26 | F8016BB9-A578-2D3A-F796707F312C0701 | JL0090340_Weld 3 (Cable Connector) Test 5
1046 | AOBRIEN | 2022-09-22 10:20 | AUPHM2 | JL0090340 | Weld 3 (Cable Connector) Test 6 Tacks | Step-Butt | Partial |  |  |  |  | Cu |  | OFC | Machined Rod | 1 | Millimeter | 0.5mm penetration required | Cu |  | OFC | Machined Rod | 1 | Millimeter |  | 90 | 0 |  | 1000 | 150 | 150 | 6 | 335 | -4 | 20 | 347 | 15 | 545 | 50 |  |  |  | 5 | 44 | 22 |  | Tacks are small but did fuse. | F89A4C7A-B5F6-0F8D-1EF94072F38B09A2 | [5 empty] | 10D_Arc_Tack | F80395C0-A07F-08A7-0BD29B197FBEE282 | F804DE69-DC59-46A6-162EDDA545161880 | F8084BF1-CE44-BF46-24C4E8D8CE787A4B | JL0090340_Weld 3 (Cable Connector) Test 6 Tacks
1047 | AOBRIEN | 2022-09-22 10:32 | AUPHM2 | JL0090340 | Weld 3 (Cable Connector) Test 6 Weld1 | Step-Butt | Complete | Penetration to step (0.5mm) |  | F87F3021-0158-3A78-316BB3D056F1BA30 |  | Cu |  | OFC | Machined Rod | 1 | Millimeter | Penetration to step (0.5mm) | Cu |  | OFC | Machined Rod | 1 | Millimeter |  | 90 | 0 |  |  |  |  | 6 | 325 | -14 | 18 | 347 | 21 | 545 | 50 | [6 empty] | Upramp from -10 to -2.5, weld -2.5 to 92.5, downramp 92.5 to 100. | No underbead, good surface. Cross-section shows inadequate penetration at beginning but clears up quickly. | F882CFFF-0E20-CD4B-3B1A47576BEEB948 | F8857AB4-B28F-D103-F5D3F4FD591D2015 |  |  | AUP-JL0100905-WP | F8D748ED-0E76-472E-BCC4B666AF265567 | AUP-JL0100905-2 | F8D85E3E-0882-FBD7-D57AD46816A08529 | F8D98B79-E7BF-BCF3-9FD4590A11CB0574 | F8DB1773-BFC3-A896-7E4BDC0A7F1F324D | JL0090340_Weld 3 (Cable Connector) Test 6 Weld1
1048 | AOBRIEN | 2022-09-22 12:39 | AUPHM2 | JL0090340 | Weld 3 (Cable Connector) Test 6 Weld2 | Step-Butt | Complete | Penetration to step (0.50mm) required |  | F890D1EA-97F6-9171-BBD4328F5ABD8A90 |  | Cu |  | OFC | Machined Rod | 1 | Millimeter | Penetration to step (0.50mm) required | Cu |  | OFC | Machined Rod | 1 | Millimeter |  | 90 | 0 |  |  |  |  | 6 | 335 | -4 | 18 | 347 | 30 | 545 | 50 |  |  |  | 5 | 45 | 36 | Upramp 170-177.5, weld 177.5-272.5, downramp 272.5-280 | Underbead beginning to form. | F8927BA2-96A4-B034-B7856573DC01CD4C | F8947EFB-C485-4573-772320F9B3125B94 |  |  | AUP-JL0100905-WP | FCCADE12-97F9-406E-B2B2071CF66279A4 | AUP-JL0100905-3 | FCCC525C-F7FC-2BB1-FB7A9177A711757F | FCCD73C0-969B-12A4-98A136B031F6BF0E | FCCE78C0-0982-878D-4C690241E50667C7 | JL0090340_Weld 3 (Cable Connector) Test 6 Weld2
1049 | AOBRIEN | 2022-09-22 12:47 | AUPHM2 | JL0090340 | Weld 3 (Cable Connector) Test 6 Weld3 | Step-Butt | Complete | Penetration to step (0.50mm) |  | F8985606-EAED-E364-1852D954E4BF608D |  | Cu |  | OFC | Machined Rod | 1 | Millimeter | Penetration to step (0.50mm) | Cu |  | OFC | Machined Rod | 1 | Millimeter |  | 90 | 0 |  |  |  |  | 6 | 325 | -14 | 18 | 347 | 40 | 545 | 50 |  |  |  | 5 | 45 | 55 | Upramp 80 to 87.5, weld 87.5 to 182.5, downramp 182.5-190. | Blew through entire weld. | F8A123DA-B6DB-5BF1-226A6F9646FEA35D | F8A30F20-CF29-F6D9-CC999AD5C8693A55 |  |  | AUP-JL0100905-WP | 028DB40D-D517-DC36-32BC85882FA692F4 | AUP-JL0100905-4 | 028ECAF6-D880-ACDC-99E19EBEFC29E15F | 029062E9-DE0F-4006-0F1B9B790E90ACA6 | 02918F00-9DF6-169D-B71BBDE53F0F1766 | JL0090340_Weld 3 (Cable Connector) Test 6 Weld3
1050 | AOBRIEN | 2022-09-22 15:19 | AUPHM2 | JL0090340 | Weld 3 (Cable Connector) Test 6 Weld4 | Step-Butt | Complete | Penetration to step (0.50mm) |  | F8A5B22C-DF34-D72E-55100EB30EFD393E |  | Cu |  | OFC | Machined Rod | 1 | Millimeter | 0.5mm penetration required | Cu |  | OFC | Machined Rod | 1 | Millimeter |  | 90 | 0 |  |  |  |  | 6 | 325 | -14 | 18 | 347 | 25 | 545 | 50 |  |  |  | 5 | 46 | 6 | Upramp 260-267.5, weld 267.5-362.5, downramp 362.5-370 | Large underbead forming. | F8A991CA-D58B-C501-4A6C7F0B07D330F9 | F8AB0EBD-C7B1-5383-0D37298D79154C7F |  |  | AUP-JL0100905-WP | 0293A101-AD8A-2090-D63E6931266902C8 | AUP-JL0100905-3 | 0294B566-A73B-10DD-71D341D8F635DFA6 | 029606BF-9E7F-ED40-2FF135B8AB1B6F6D | 02970A9C-BF7B-5E4D-541980C0FEACE03C | JL0090340_Weld 3 (Cable Connector) Test 6 Weld4
1051 | AOBRIEN | 2022-09-23 10:33 | AUPHM2 | JL0090340 | Weld 3 (Cable Connector) Test 7 Tacks | Step-Butt | Complete | Penetration to step (0.5mm) |  | F8B0C1A4-9B25-55F6-91E493E4DF26FC6E |  | Cu |  | OFC | Machined Rod | 1 | Millimeter | Penetration to step (0.5mm) required | Cu |  | OFC | Machined Rod | 1 | Millimeter |  | 90 | 0 |  |  |  |  | 6 | 325 | -14 | 18 | 347 | 15 | 545 | 50 | [6 empty] | Tacks on 45 degree spacing, order was 0, 180, 90, 270, 45, 135, 225, 315 | Good | F8B24482-CC61-A0C3-E9656A1C8FAB2A8E |  |  |  | AUP-JL0100905-WP | 33174A96-D9C9-2B54-447C37685058147C | AUP-JL0100905-Ta | 33185A96-0F6E-1120-E69AB123C45B3B85 | 331A8965-EE9A-DC50-027703FFF26C8122 | 331C0757-B0C2-0B6D-72763E8068DF0C85 | JL0090340_Weld 3 (Cable Connector) Test 7 Tacks
1052 | AOBRIEN | 2022-09-23 11:14 | AUPHM2 | JL0090340 | Weld 3 (Cable Connector) Test7 Weld1 | Step-Butt | Complete | 0.5mm penetration required |  | F8B9CBBF-EDED-E557-C43CA7164FD54DEF |  | Cu |  | OFC | Machined Rod | 1 | Millimeter | Penetration to step (0.5mm) | Cu |  | OFC | Machined Rod | 1 | Millimeter |  | 90 | 0 |  |  |  |  | 6 | 325 | -14 | 31 | 600 | 35 | 545 | 50 | [6 empty] | Upramp -20 to -5, weld -5 to 95, downramp 95 to 110 | Blew holes (too hot) | F8B6735C-99C6-4F5D-AC6809E845EC2CEB | F8B7EAFE-09A4-CB51-5388C67F5FC99123 |  |  | AUP-JL0100905-WP | 331F7684-E857-6424-4A0F7ADC723F2456 | AUP-JL0100905-3 | 33223069-EF9E-6289-EF01318026B808F4 | 33235367-01B7-A70F-87977DD85E8CDFE1 | 33246E00-C63F-475D-48607EF6FAB96D1E | JL0090340_Weld 3 (Cable Connector) Test7 Weld1
1053 | AOBRIEN | 2022-09-23 13:47 | AUPHM2 | JL0090340 | Weld 3 (Cable Connector) Test7 Weld2 | Step-Butt | Complete | Penetration to step (0.5mm) |  | F8BBC823-9137-5F03-F4F7EE397C3202FA |  | Cu |  | OFC | Machined Rod | 1 | Millimeter | Penetration to step (0.5mm) | Cu |  | OFC | Machined Rod | 1 | Millimeter |  | 90 | 0 |  |  |  |  | 6 | 325 | -14 | 31 | 600 | 24 | 545 | 50 |  |  |  | 5 | 49 | 7 | Upramp from 160 to 175, weld 175 to 275, downramp 275 to 290 | Face looks good, no underbead. | F8BD2F67-D6A0-562C-F283E7495A0B273B | F8BEC669-F3F9-7A69-D4E293E76498E37B |  |  | AUP-JL0100905-WP | 33270568-F191-01E4-E5BA045450E868D5 | AUP-JL0100905-3 | 332A8CF0-D35C-8888-12072BE1E92A91A1 | 332BEEE8-C808-97FC-B7ACF8EF48A94048 | 332D5275-BC3C-E1D5-2559F4B5D8C723E2 | JL0090340_Weld 3 (Cable Connector) Test7 Weld2
1054 | AOBRIEN | 2022-09-23 15:56 | AUPHM2 | JL0090340 | Weld 3 (Cable Connector) Test7 Weld3 | Step-Butt | Complete | Penetration to step (0.5mm) |  | F8C17A87-9B5E-5753-8A089CA47D30C547 |  | Cu |  | OFC | Machined Rod | 1 | Millimeter | Penetration to step (0.5mm) | Cu |  | OFC | Machined Rod | 1 | Millimeter |  | 90 | 0 |  |  |  |  | 6 | 325 | -14 | 31 | 600 | 26 | 545 | 50 | [6 empty] | Upramp 70-85, weld 85-185, downramp 185-200 | Face looks good, slight underbead forming. | F8C330B0-FD68-D596-F511CCE5C77F11CC |  |  |  | AUP-JL0100905-WP | 3772EA2A-F65E-E21C-39C79054F8C60045 | AUP-JL0100905-3 | 377729CC-D739-BDD0-3F77BC43A35DB620 | 37799018-914F-0ACC-4ABAB4D39C512CFA | 377ABF81-DFDD-1564-A05F6410C059A8B8 | JL0090340_Weld 3 (Cable Connector) Test7 Weld3
1055 | AOBRIEN | 2022-09-23 15:58 | AUPHM2 | JL0090340 | Weld 3 (Cable Connector) Test7 Weld4 | Step-Butt | Complete | Penetration to step (0.5mm) |  | F8C93DDA-B0D0-1EAC-66F29D39CA5E11F7 |  | Cu |  | OFC | Machined Rod | 1 | Millimeter | Penetration to step (0.5mm) | Cu |  | OFC | Machined Rod | 1 | Millimeter |  | 90 | 0 |  |  |  |  | 6 | 325 | -14 | 31 | 600 | 30 | 545 | 50 |  |  |  | 5 | 49 | 40 | Upramp 250-265, weld 265-365, downramp 365-380 | Slightly larger underbead. 7-2 seems to be the best parameter set. | F8CB02A9-BD23-D2BB-8AED070F9A022027 | F8CC352E-08C1-CBFF-6C19CF8C15A2B6B3 |  |  | AUP-JL0100905-WP | 378388EC-D7F1-259A-C0306D3AD100D8F4 | AUP-JL0100905-3 | 3784A66B-DF0E-47AC-871CEEC06FEFA21C | 37861F30-C1E5-A079-8EDEDACC09D2D93F | 378763DF-A79C-F4ED-14A8D3C335CCC373 | JL0090340_Weld 3 (Cable Connector) Test7 Weld4
1056 | AOBRIEN | 2022-09-26 10:52 | AUPHM2 | AUP-HOM-FT Test 4 | Tacks | Step-Butt | Complete | Penetration to step (0.9mm) |  |  |  | Cu |  | OFC | Machined Rod | 1.8 | Millimeter | 0.9mm penetration required | Cu |  | OFC | Machined Rod | 1.8 | Millimeter |  | 0 | 0 | 0 |  |  |  | 6 | 333 | -6 |  |  | 15 | 545 | 50 |  |  |  | 5 | 52 | 5 | [8 empty] | Spot6 | CD89CC51-DF27-586C-97FD19EB833AF324 | CD8AEE67-9283-EA8C-82A2E5C5384C6D92 | CD8C0597-E62F-1C03-C9505189FB0AD769 | AUP-HOM-FT Test 3_Tacks
1057 |  | 2022-09-26 13:57 | AUPHM2 | AUP-HOM-FT Test 4 | Weld | Step-Butt | Complete | Penetration to step (0.9mm) |  |  |  | Cu |  | OFC | Machined Rod | 1.8 | Millimeter | Penetration to step (0.9mm) | Cu |  | OFC | Machined Rod | 1.8 | Millimeter |  | 0 | 0 |  |  |  |  | 6 | 323 | -16 | 12 | 120 | 19 | 545 | 50 |  |  |  | 5 | 52 | 55 | Preheat 72- degrees at 14mA | Looks good visually. | F8D1B4BB-E592-D187-DCFA2975618D7740 |  |  |  | AUP-Probe-WP | CD95FAB1-E89A-14C7-2E1C4C5E4F459EE4 | AUP-FeedThru-We | CD971A79-AB8A-FE26-17B866F6DAC7A3AE | CD987DC7-BB8C-09AB-27E9EB80D9189440 | CD99B9C5-AC83-2663-30D653C4F5213FAE | AUP-HOM-FT Test 4_Weld
1067 | AOBRIEN | 2022-09-29 10:00 | AUPHM2 | JL0090340 | AUP Cable Connector WPQR Tacks | Step-Butt | Partial |  |  |  |  | Cu |  | OFC | Machined Plate | 1 | Millimeter |  | Cu |  | OFC | Machined Plate | 1 | Millimeter |  | 90 | 0 |  | 1000 | 100 | 100 | 6 | 325 | -14 | 18 | 347 | 15 | 542 | 50 | [6 empty] | 8 tacks in single program. Order is 0, 180, 90, 270, 45, 225, 135, 315 | Good |  |  |  |  | AUP-JL0100905-WP | 65F30AB2-CD22-0D54-E141E996ACFDC7C4 | AUP-JL0100905-Ta | 65F9F4B6-B865-7EA2-48302350614C95D9 | 66157411-CA30-7FC1-D46E4B55BE436550 | 6616CF1A-FBAC-5A7F-57A3270E3685F73D | JL0090340_AUP Cable Connector WPQR Tacks
1068 | AOBRIEN | 2022-09-29 10:31 | AUPHM2 | JL0090340 | AUP Cable Connector WPQR Weld 1 | Step-Butt | Complete | Penetration to step (0.50mm) |  |  |  | Cu |  | OFC | Machined Plate | 1 | Millimeter | Penetration to step, 0.50mm | Cu |  | OFC | Machined Plate | 1 | Millimeter | Penetration to step, 0.50mm | 90 | 0 |  |  |  |  | 6 | 325 | -14 | 31 | 600 | 24 | 542 | 50 |  |  |  | 6 | 8 | 36 | Upramp -10 to -2.5, weld -2.5 to 92.5, downramp 92.5 to 100 | Weld is good, however the start missed the seam by 0.016", need to repair | 9D8FEB54-FAD6-44DF-B1FC13163B7B3D27 |  |  |  | AUP-JL0100905-WP | 661AF352-BFD3-FB7C-6D39A3CE0092AD0E | AUP-JL0100905-1 | 661C5C7E-FBE5-59B2-77FB042D65F38247 | 661E71E4-9B8D-71B0-53AD32DC34320CA5 | 661FA06C-A2EA-1308-5A61AB4F9DA7DCAF | JL0090340_AUP Cable Connector WPQR Weld 1
1069 | AOBRIEN | 2022-09-29 12:43 | AUPHM2 | JL0090340 | AUP Cable Connector WPQR Weld 2 | Step-Butt | Complete | Penetration to step (0.5mm) |  |  |  | Cu |  | OFC | Machined Plate | 1 | Millimeter | 0.5mm penetration required | Cu |  | OFC | Machined Plate | 1 | Millimeter |  | 90 | 0 |  |  |  |  | 6 | 325 | -14 | 31 | 600 | 24 | 542 | 50 |  |  |  | 6 | 8 | 54 | Upramp 170-177.5, weld 177.5-272.5, downramp 272.5-280. | [5 empty] | AUP-JL0100905-WP | 662197DB-EEBF-5C3C-6954E0F63C97D53E | AUP-JL0100905-2 | 6622B26B-C4DB-5B91-EDC9001575DB5EE7 | 6624075E-EBEB-1FE8-CD5A86824FBD06B6 | 66252E09-9DDB-D68E-C748759BB0246F2D | JL0090340_AUP Cable Connector WPQR Weld 2
1070 | AOBRIEN | 2022-09-29 13:42 | AUPHM2 | JL0090340 | AUP Cable Connector WPQR Weld 1R | Step-Butt | Complete | Penetration to step required. Welding this section a second time because the initial pass was ~0.016" off seam. |  |  |  | Cu |  | OFC | Machined Plate | 1 | Millimeter | Penetration to step (0.5mm) required | Cu |  | OFC | Machined Plate | 1 | Millimeter |  | 90 | 0 |  |  |  |  | 6 | 325 | -14 | 31 | 600 | 24 | 542 | 50 |  |  |  | 6 | 9 | 13 | Upramp -10 to -2.5, weld -2.5 to 92.5, downramp 92.5-100. Original weld was 0.016" off seam. | Good, slight underbead assumed to be caused by the double weld. | 9D970D64-D1D7-9CCA-398B64DDAD5A449B | 9D9904D8-A56F-9851-0E4C56955B3CEE9D |  |  | AUP-JL0100905-WP | 693DFB7E-F8E1-C463-FCD465BDADE48E61 | AUP-JL0100905-1 | 693F7DDD-F3CF-F34D-B03B366B575C262B | 6940CF32-E9CC-A331-D2851066AA85A3E4 | 6942497A-F828-9C62-5CD2A2F9302D66A0 | JL0090340_AUP Cable Connector WPQR Weld 1R
1071 | AOBRIEN | 2022-09-29 14:25 | AUPHM2 | JL0090340 | AUP Cable Connector WPQR Weld 2R | Step-Butt | Complete | Penetration to step (0.5mm) required. Initial weld was 0.250" off in X direction. |  |  |  | Cu |  | OFC | Machined Plate | 1 | Millimeter | Penetration to step (0.5mm) required | Cu |  | OFC | Machined Plate | 1 | Millimeter |  | 90 | 0 |  |  |  |  | 6 | 325 | -14 | 31 | 600 | 24 | 542 | 50 | [6 empty] | Upramp 170-177.5, weld 177.5-272.5, downramp 272.5-280. Welding a second time becauase original pass was mislocated by X+0.250" | Good. | 9D9CB370-D987-D2C5-FC2E32DC5AFB9C4F | 9D9E0B97-D9E8-4A73-41FB8C9534CF79D5 |  |  | AUP-JL0100905-WP | 694524C4-0816-B8D0-30A900964A5450FF | AUP-JL0100905-2 | 69472D13-9B94-2FD4-4B29A6EBBE04FDD4 | 6948716B-E236-524C-B47C0019186077C2 | 6949AB72-E06E-CB96-07F216FED10AEF20 | JL0090340_AUP Cable Connector WPQR Weld 2R
1072 | AOBRIEN | 2022-09-29 15:25 | AUPHM2 | JL0090340 | AUP Cable Connector WPQR Weld 3 | Step-Butt | Complete | Penetration to step (0.5mm) required |  |  |  | Cu |  | OFC | Machined Plate | 1 | Millimeter | Penetration to step (0.5mm) required | Cu |  | OFC | Machined Plate | 1 | Millimeter |  | 90 | 0 |  |  |  |  | 6 | 325 | -14 | 31 | 600 | 24 | 542 | 50 |  |  |  | 6 | 9 | 45 | Upramp 80-87.5, weld 87.5 to 182.5, downramp 182.5 to 190. | Good. | 9DA37DE6-9D8E-E8D4-B7891F5BA13DA1C0 | 9DA506F9-E8DF-EC02-AE1AEDEFC02CCB3E |  |  | AUP-JL0100905-WP | 6BA26093-E5A6-439B-786D0CA60A71E830 | AUP-JL0100905-3 | 6BA37579-0A5F-2259-F8BA70DF1C5B969A | 6BA496C9-B3B2-7019-246E9057E6F61FBE | 6BA5D13D-98B0-A215-8612085EEF9F9E48 | JL0090340_AUP Cable Connector WPQR Weld 3
1073 | AOBRIEN | 2022-09-29 16:14 | AUPHM2 | JL0090340 | AUP Cable Connector WPQR Weld 4 | Step-Butt | Complete | Penetration to step (0.5mm) required |  |  |  | Cu |  | OFC | Machined Plate | 1 | Millimeter | Penetration to step (0.5mm) required. | Cu |  | OFC | Machined Plate | 1 | Millimeter |  | 90 | 0 |  |  |  |  | 6 | 325 | -14 | 31 | 600 | 24 | 542 | 50 |  |  |  | 6 | 9 | 58 | Upramp 260-267.5, weld 267.5-362.5, downramp 362.5-370. | Good, very very slight underbead at the tail out. | 9DA9FE9A-BDF7-AF08-5E7572D3B07A560C | 9DAB6127-D6E1-F180-95239E4D4A4D9052 |  |  | AUP-JL0100905-WP | 6CF5E8CA-BFE2-E6AC-EB2D6994EB088EDD | AUP-JL0100905-4 | 6CF763CE-CD9E-1C81-0D41EC631FFE95C3 | 6CF8BA24-BD49-18BD-A57E03C511F5A063 | 6CF9CA31-AF7D-E31C-05C5F4AB51CC1C2B | JL0090340_AUP Cable Connector WPQR Weld 4
1074 | AOBRIEN | 2022-09-30 10:25 | AUPHM2 | AUP Probe Test (Curved) 5 | Weld 1 | Butt | Complete |  |  |  |  | Nb |  |  | Machined Plate | 2.65 | Millimeter |  | Nb |  |  | Machined Rod | 2.65 | Millimeter | Plug | 90 | 0 | 0 | 1000 | 250 | 250 | 6 | 338 | -1 | 6 | 60 | 39 | 549 | 50 |  |  |  | 6 | 11 | 12 | 0 degrees being X+, C+ CCW, upramp -20 to -5, weld -5 to 185, downramp 185 to 275 | Underbead starts at about 60 degrees thru 180, somewhat rough appearance but good profile. | 9DE4C9BD-DC68-C54A-789A5B7A166E387F | 9DE5FCC9-0F86-50E2-4E024B39F06B83DA |  |  | AUP-Probe-WP | 990C58C8-F75F-F7D5-68B4E8EF68C2D300 | AUP-HT3-We | 990DFD4C-9B62-640F-21A81B67A7C04980 | 990F403F-919C-7907-7477FFBD24B07859 | 991213D2-C236-DD8E-956EA1A0D491C25A | _Weld 1
1075 | AOBRIEN | 2022-09-30 11:21 | AUPHM2 | AUP Probe Test (Curved) 5 | Weld 2 | Butt | Complete |  |  |  |  | Nb |  |  | Machined Plate | 2.65 | Millimeter |  | Nb |  |  | Machined Rod | 2.65 | Millimeter | Plug | 90 | 0 | 0 | 1000 | 250 | 250 | 6 | 335 | -4 | 6 | 60 | 39 | 549 | 50 |  |  |  | 6 | 11 | 40 | C0 is located in X+ direction from centerpoint, C+ is CCW. Upramp from 160-175, weld 175-365, downramp 365-455. | No underbead present. Weld face appears OK, but undercut is measuring 0.45mm. | 9DDFB6BE-964B-1586-CEA1F073E97643FC | 9DE0D1F6-E888-3B57-8FFB966DB8863A1D |  |  | AUP-Probe-WP | 991438AD-D58C-76D1-68955EACE46C9DEE | AUP-HT4-We | 9915EC1B-94CD-7C8F-B8DCFBF6854A1C61 | 991722F9-D191-6145-A2D5D765AA311E03 | 99182563-A0D4-9A19-EA74716E3677D3C9 | AUP Probe Test (Curved) 5_Weld 2
1076 | AOBRIEN | 2022-09-30 12:47 | AUPHM2 | AUP Probe Test (Curved) 6 | Weld 1 | Butt | Complete |  |  |  |  | Nb |  |  | Machined Plate | 2.65 | Millimeter |  | Nb |  |  | Machined Rod | 2.65 | Millimeter |  | 90 | 0 | 0 |  |  |  | 6 | 325 | -14 | 6 | 60 | 39 | 549 | 50 |  |  |  | 6 | 12 | 3 | C0 is located in X+ direction from centerpoint, C+ is CCW. Upramp -20 to -5, weld -5 to 185, downramp 185 to 200. | Weld face looks good, no underbead. | 9DADDACB-9204-4EDC-0A728C76F186F707 |  |  |  | AUP-Probe-WP | 99210CEC-00CC-7E80-47EC246E9DB45272 | AUP-HT3-We | 99222CE3-E374-0872-602BDB4DBBA08FF4 | 99239444-F74C-E064-5FC4465DD192DDEB | 9924A045-9B78-B72A-F037BC772339945A | AUP Probe Test (Curved) 5 _Weld 1
1077 | AOBRIEN | 2022-09-30 14:00 | AUPHM2 | AUP Probe Test (Curved) 6 | Weld 2 | Butt | Complete |  |  |  |  | Nb |  |  | Machined Plate | 2.65 | Millimeter |  | Nb |  |  | Machined Rod | 2.65 | Millimeter |  | 90 | 0 | 0 |  |  |  | 6 | 325 | -14 | 6 | 60 | 45 | 549 | 50 |  |  |  | 6 | 12 | 26 | C0 is located in the X+ direction from the circle center. C+ is CCW. Weld preheats from 160-175, welds 175-365, downramp 365-380. | Face looks good, still has a deep crater. Underbead starts appx 70-80 degrees after start (~245-255 from C0) | 9DAFC7B4-DE55-A8F4-DF5EA04170E5BF67 | 9DB10F89-0B9B-8FBD-B0663676B5E214F6 |  |  | AUP-Probe-WP | 9CFC97CE-979B-3C51-C928D54EBC5D97B2 | AUP-HT4-We | 9CFF9DB6-944C-CC03-B386248740C3AC2C | 9D05AC50-D852-07DF-099A92C021D0E85E | 9D06E250-CA34-7D03-8D7F10C7A746C351 | AUP Probe Test (Curved) 6_Weld 2
1078 | AOBRIEN | 2022-09-30 15:05 | AUPHM2 | AUP Probe Test (Curved) 7 | Weld 1 | Butt | Complete |  |  |  |  | Nb |  |  | Machined Plate | 2.65 | Millimeter |  | Nb |  |  | Machined Rod | 2.65 | Millimeter |  | 90 | 0 | 0 |  |  |  | 6 | 325 | -14 | 6 | 60 | 45 | 549 | 50 |  |  |  | 6 | 12 | 44 | C0 is located in X+ direction from center. C+ is CCW. Upramp in place at -20 over 0.5 seconds, then 0.75 second dwell, weld -20 to 185, downramp 185 to 200. | Face looks good, sagging is still present but better, full smooth underbead. | 39ACEAD8-9F4A-E4A4-9C143DC2E88B4F3D | 39AE45AD-FBF6-2831-AEBD22C6FA29FCB9 |  |  | AUP-Probe-WP | 9E0652D2-C434-BF50-92B5311B7007C95B | AUP-HT3-We | 9E075363-AD99-F29A-921F2C6F6FF94954 | 9E087914-F261-D5F4-B20AA0373FC4561D | 9E098A59-C16E-15EF-86233A6945757080 | AUP Probe Test (Curved) 7_Weld 1
1079 | AOBRIEN | 2022-09-30 16:06 | AUPHM2 | AUP Probe Test (Curved) 7 | Weld 2 | Butt | Complete |  |  |  |  | Nb |  |  | Machined Plate | 2.65 | Millimeter |  | Nb |  |  | Machined Rod | 2.65 | Millimeter |  | 90 | 0 | 0 |  |  |  | 6 | 325 | -14 | 6 | 60 | 45 | 550 | 50 |  |  |  | 6 | 13 | 24 | Part was (accidentally) rotated in fixture prior to weld. Reran original path even though it's values are different by half a rotation. C0 is located in the direction of X+ from center point. C+ is CCW. Start at -20 degrees, upramp over 0.5 seconds, dwell 1.0 seconds, weld -20 to 185, downramp 185 to 365 | Face looks good, sagging is still present but better, full smooth underbead. | 39B37BA9-0998-0A94-3400CEB6D86ED3CC | 39B4BE5C-DD50-2E8F-7792EC580F3E06A6 |  |  | AUP-Probe-WP | A03542EF-F69C-057F-BEB4A67AF8558C89 | AUP-HT3-We | A036347D-D2E2-5B4B-CA501E230A045D62 | A0374E85-D3F7-FED3-037F4B8ACE4FF046 | A03849FC-0F24-311F-8DD5133B3DD85C3F | AUP Probe Test (Curved) 7_Weld 2
1097 | AOBRIEN | 2022-10-06 15:07 | AUPHM2 | JL0090340 | AUP Cable Connector WPQR2 Tacks | Step-Butt | Complete | Penetration to step (0.5mm) required |  | FCC40F04-D38F-163B-816B0E13868BCF4E |  | Cu |  | OFC | Machined Plate | 1 | Millimeter | Penetration to step (0.5mm) | Cu |  |  | Machined Plate | 1 | Millimeter |  | 90 | 0 |  | 1000 | 100 | 100 | 6 | 335 | -4 | 18 | 347 | 15 | 573 | 50 |  |  |  | 0 | 19 | 20 | 8 tacks spaced 45 degrees apart. Order is 0, 180, 90, 270, 45, 135, 225, 315 | Good | FCC88062-0496-C153-0CF58DF80FFBB749 |  |  |  | AUP-JL0100905-WP | D32B6831-E155-C733-99D0F73496256561 | AUP-JL0100905-Ta | D32C9576-CF99-5668-E4C137512FD56DD8 | D32DEFC6-B755-9A70-449F94E2CDF61B49 | D32F6E76-B8D0-55EC-7FE96B72016286ED | JL0090340_AUP Cable Connector WPQR2 Tacks
1098 | AOBRIEN | 2022-10-06 16:04 | AUPHM2 | JL0090340 | AUP Cable Connector WPQR2 Weld 1 | Step-Butt | Complete | Penetration to step (0.5mm) |  | FCCF8CEE-A34D-D8CA-07B6FF14E8311B34 |  | Cu |  | OFC | Machined Plate | 1 | Millimeter | Penetration to step (0.5mm) | Cu |  | OFC | Machined Plate | 1 | Millimeter |  | 90 | 0 |  |  |  |  | 6 | 325 | -14 | 31 | 600 | 24 | 573 | 50 |  |  |  | 0 | 20 | 8 | Upramp -10 to -2.5, weld -2.5 to 92.5, downramp 92.5-100 | Smooth surface, no underbead. Good. Small spot with full penetration from botched spot check. Shrinkage at start 0.15mm (0.006") | FCCACC06-9C50-BEB6-7C96125936A62502 | 07AFF974-0342-F000-458983ED2F903332 |  |  | AUP-JL0100905-WP | D51926D1-9539-E45D-97F0D34D4CAEED9C | AUP-JL0100905-1 | D51A33B0-C643-7ADF-6701D263FFAA8EAE | D51B2D02-F55E-DE78-A5A46E5168958F7B | D51C1E73-904A-1425-53E561EF0FBF1AE9 | JL0090340_AUP Cable Connector WPQR2 Weld 1
1099 | AOBRIEN | 2022-10-07 09:50 | AUPHM2 | JL0090340 | AUP Cable Connector WPQR2 Weld 2 | Lap | Complete |  |  | FCD1F92E-A152-3FDF-0E7518EB1CF5AB62 |  | Cu |  | OFC | Machined Plate | 1 | Millimeter | Penetration to step (0.5mm) required | Cu |  | OFC | Machined Plate | 1 | Millimeter |  | 90 | 0 |  |  |  |  | 6 | 325 | -14 | 31 | 600 | 24 | 572 | 50 |  |  |  | 0 | 20 | 49 | Upramp 170-177.5, weld 177.5-272.5, downramp 272.5-280. | Smooth surface, no underbead. Good. Shrinkage at start measured 0.12mm (0.005") | FCD33901-BFF8-3E1B-03FB11675054193F | 07B28621-ACAC-E056-411CF83122D6620C |  |  | AUP-JL0100905-WP | FC039EE2-E089-0779-4B3069DAB040B151 | AUP-JL0100905-2 | FC04CA0E-9C4E-18B4-B06DE11CB4A8180D | FC060B88-B36E-6EBE-AE83A9F127E4E924 | FC071E3F-DB9F-FB5C-C2D645101589FE39 | JL0090340_AUP Cable Connector WPQR2 Weld 2
1100 | AOBRIEN | 2022-10-07 10:44 | AUPHM2 | JL0090340 | AUP Cable Connector WPQR2 Weld 3 | Lap | Complete |  |  | FD355F1F-FDD4-7CF5-2F1341B2D5CFB93C |  | Cu |  | OFC | Machined Plate | 1 | Millimeter | Penetration to step (0.5mm) required | Cu |  | OFC | Machined Plate | 1 | Millimeter |  | 90 | 0 |  |  |  |  | 6 | 325 | -14 | 31 | 600 | 24 | 572 | 50 |  |  |  | 0 | 21 | 4 | Upramp 80-87.5, weld 87.5-182.5, downramp 182.5-190 | Smooth surface, no underbead. Good. Shrinkage at start measured 0.10mm (0.004") | 07A79ECA-C948-726D-6A28EDCB3AAFE613 | 07A91ADF-C641-9E4B-035A1F75861EDDEF |  |  | AUP-JL0100905-WP | FD2D7954-E669-1FCC-BDA29DF50213AA19 | AUP-JL0100905-3 | FD2E884F-EB01-5982-AFE1BA234514C04A | FD2F9545-B336-F8F2-71F289465B4B3086 | FD30D4A2-BD56-E5FD-7A107122F24029D7 | JL0090340_AUP Cable Connector WPQR2 Weld 3
1101 | AOBRIEN | 2022-10-07 11:40 | AUPHM2 | JL0090340 | AUP Cable Connector WPQR2 Weld 4 | Step-Butt | Complete | Penetration to step (0.5mm) required |  | FF6B5E7A-AC1F-2F9B-F9333606A3527028 |  | Cu |  | OFC | Machined Plate | 1 | Millimeter | Penetration to step (0.5mm) required | Cu |  | OFC | Machined Plate | 1 | Millimeter |  | 90 | 0 |  |  |  |  | 6 | 325 | -14 | 31 | 600 | 24 | 572 | 50 |  |  |  | 0 | 21 | 12 | Upramp 260 to 267.5, weld 267.5-362.5, downramp 362.5-370. | Smooth surface, no underbead. Good. Shrinkage at start measured 0.012mm (0.005"). | 07B61E4F-AABD-C26E-CFB0F548CB734441 | 07B75891-A98B-8758-ED6039B942987DEB |  |  | AUP-JL0100905-WP | FF6CD3EB-EB50-99F8-D6DACF3328B9705D | AUP-JL0100905-4 | FF6E004C-E0FB-226D-88DFF080271D6C0C | FF6EFA0F-ED60-C2A9-CBEF5169E9C68178 | FF6FF1CC-035B-C7E4-4CA62999684E1AE3 | JL0090340_AUP Cable Connector WPQR2 Weld 4
1102 | AOBRIEN | 2022-10-07 14:00 | AUPHM2 | AUP Probe Test (Curved) 8 | Weld 1 | Butt | Complete |  |  | 07BCC3EF-9C20-0A2A-8AFE0193169C54AD | Bespoke fixture | Nb |  |  | Stamped Sheet | 2.65 | Millimeter |  | Nb |  |  | Machined Rod | 2.65 | Millimeter |  | 90 | 0 | 0 |  |  |  | 6 | 325 | -14 | 6 | 60 | 45 | 585 | 50 |  |  |  | 0 | 21 | 53 | 0 is located in the X+ direction from probe centerline, + direction is CCW. Weld starts at -20 degrees, upramps to 45mA over 0.5 seconds, dwells for 1 second, welds from -20 to 180, downramp 180 to 360. | Penetration from -20 to 180. Weld still droops slightly during cooldown... | 07C25927-E2BE-6AC9-D5B655E926871E13 | 07C3A246-06E1-2473-E4E0D3DE8075FC93 |  |  | AUP-Probe-WP | 07662ED2-BE21-D4FD-10EF2E27B6C4EF5B | AUP-HT3-We | 076736CD-9FC9-2C76-53AAC2E717CEE1FA | 0768755F-E7A6-0E35-CFCBAD77FF77B146 | 07698F66-DB38-EF22-62DF3F0286740FD8 | AUP Probe Test (Curved) 8_Weld 1
1103 | AOBRIEN | 2022-10-07 15:19 | AUPHM2 | AUP Probe Test (Curved) 8 | Weld 2 | Butt | Complete |  |  | 07E6CE20-9047-71AF-7A0C2772C53EE3AE | Bespoke Fixture | Nb |  |  | Stamped Sheet | 2.65 | Millimeter |  | Nb |  |  | Machined Rod | 2.65 | Millimeter |  | 90 | 0 | 0 |  |  |  | 6 | 325 | -14 | 6 | 60 | 45 | 585 | 50 | [6 empty] | 0 is located in X+ direction from probe center. + direction is CCW. Weld starts at 160 degrees, upramps to 45mA over 0.5 seconds, dwells for 1 second, welds from 160-360, downramp from 360 to 540. | Full penetration all round. Face and root look good in appearance, the sag is consistent across all surfaces. | 08C9FB7F-CA34-DE69-95F3259155BEB421 | 08CB5C07-9F9C-5088-D52D67BB09C86735 |  |  | AUP-Probe-WP | 076D91CA-F727-4F59-706C7501CFACA390 | AUP-HT4-We | 076ECC68-E8F0-19A2-EEE738AD551C889A | 076FEE03-B2AD-4BB5-B8965E1F93750BA0 | 0770E22B-F2BE-DF91-1A0B31F985E9AB08 | AUP Probe Test (Curved) 8_Weld 2
1111 | AOBRIEN | 2022-10-12 15:07 | AUPHM2 | AUP JL0128981-5 (CuHook) | Weld 1 | Lap | Complete | Penetration to step (1mm) |  |  |  | Cu |  | OFC | Machined Rod | 2.5 | Millimeter | Penetration to step, 1.0mm | Cu |  | OFC | Machined Rod | 2.5 | Millimeter | Penetration to step | 90 | 0 |  |  |  |  | 6 | 325 | -14 | 18 | 600 | 25 | 569 | 50 |  |  |  | 0 | 47 | 43 | Amperage increased from 25-45 through weld path. Upramp to 25 from -10 to -2.5, maintain 25 for 2.5 degrees, upramp from 25 to 45 from 0-90, maintain 45 for 2.5 degrees, downramp from 92.5-100 | Root showed no indication of pentration. Face looks good |  |  |  |  | AUP-JL0128981-WP |  | AUP-JL0128981-1 |  |  |  | AUP JL0128981-5 (CuHook)_Weld 1
1112 | AOBRIEN | 2022-10-12 15:12 | AUPHM2 | AUP JL0128981-5 (CuHook) | Weld 2 | Lap | Complete | Penetration to step (1.0mm) |  |  |  | Cu |  | OFC | Machined Rod | 2.5 | Millimeter | Penetration to step (1.0mm) required | Cu |  | OFC | Machined Rod | 2.5 | Millimeter | Penetration to step (1.0mm) required. | 90 | 0 |  |  |  |  | 6 | 325 | -14 | 18 | 600 | 45 | 569 | 50 | [6 empty] | Upramp to 45mA from 170-177.5, maintain for 2.5degrees, upramp to 65mA from 180-270, maintain for 2.5 degrees, downramp 65mA-0mA from 272.5-280. | Still no indication of penetration |  |  |  |  | AUP-JL0128981-WP | 0DBD0767-B3BB-8D5B-2EAA9311381558B0 | AUP-JL0128981-2 | 0DBE210B-F7E9-2DC2-01EBAABE9E20A486 | 0DBF79E6-A8E4-7A91-877D6A1C6D4AE026 | 0DC0836E-DC75-8495-97AA787D410B5407 | AUP JL0128981-5 (CuHook)_Weld 2
1113 | AOBRIEN | 2022-10-12 17:44 | AUPHM2 | AUP JL0128981-5 (CuHook) | Weld 3 | Step-Butt | Complete | Penetration to step, 1.0mm |  |  |  | Cu |  | OFC | Machined Rod | 2.5 | Millimeter | Penetration to step (1.0mm) | Cu |  | OFC | Machined Rod | 2.5 | Millimeter |  | 90 | 0 |  |  |  |  | 6 | 325 | -14 | 18 | 600 | 65 | 569 | 50 | [6 empty] | Upramp 80-87.5, weld 87.5 to 182.5, downrmp 182.5-190. | Very slight underbead before tail out. |  |  |  |  | AUP-JL0128981-WP | 0DC2F29E-B873-34F2-788D219D358B5626 | AUP-JL0128981-3 | 0DC42095-D0A7-6483-845B97EDD229ECAE | 0DC589EC-BD87-A7CA-DB62C7431130C39B | 0DC67C99-98ED-3A04-81794F14E278F0D4 | AUP JL0128981-5 (CuHook)_Weld 3
1114 | AOBRIEN | 2022-10-12 17:45 | AUPHM2 | AUP JL0128981-5 (CuHook) | Weld 4 | Step-Butt | Complete | Penetration to step (1.0mm) |  |  |  | Cu |  | OFC | Machined Rod | 2.5 | Millimeter | Penetration to step (1.0mm) required | Cu |  | OFC | Machined Rod | 2.5 | Millimeter |  | 90 | 0 |  |  |  |  | 6 | 325 | -14 | 18 | 600 | 75 | 569 | 50 |  |  |  | 0 | 48 | 25 | Upramp 260-267.5, weld 267.5-362.5, downramp 362.5-370. | Large underbead at tail out. |  |  |  |  | AUP-JL0128981-WP | 0DC8979A-BECB-E84C-D01CC845EC219B4C | AUP-JL0128981-4 | 0DC99FF7-AA72-05F2-18E103457D6A4EF5 | 0DCAE2D5-A589-82E4-CAA6EB66507ED8F5 | 0DCBEBE1-F724-D143-3AD5105386E75F0D | AUP JL0128981-5 (CuHook)_Weld 4
1118 | AOBRIEN | 2022-10-25 14:17 | AUPHM2 | AUP JL0128981-6 (CuHook) | Tacks | Step-Butt | Partial | Penetration to step, 1.0mm |  |  |  | Cu |  | OFC | Machined Rod | 2.5 | Millimeter | Penetration to step (1.0mm) | Cu |  | OFC | Machined Rod | 2.5 | Millimeter |  | 90 | 0 |  |  |  |  | 6 | 325 | -14 | 18 | 600 | 60 | 588 | 50 | [6 empty] | 4x 30 degree tacks on 90 degree intervals | Look good |  |  |  |  | AUP-JL0128981-WP | A5273E86-E5A2-4EFA-C0BFD80AB4624CD7 | AUP-JL0128981-Ta | A5282994-0B89-708D-88364E17984397FD | A5299C37-F484-BF9D-A9A274CAB155B4D5 | A52AA28D-042A-7104-4A75B06CCF6DD101 | AUP JL0128981-6 (CuHook)_Tacks
1119 | AOBRIEN | 2022-10-25 14:56 | AUPHM2 | AUP JL0128981-6 (CuHook) | Weld 1 | Step-Butt | Complete | Penetration to step 1.0mm) |  |  |  | Cu |  | OFC | Machined Rod | 2.5 | Millimeter | Penetration to step (1.0mm) | Cu |  | OFC | Machined Rod | 2.5 | Millimeter |  | 90 | 0 |  |  |  |  | 6 | 325 | -14 | 18 | 600 | 60 | 588 | 50 |  |  |  | 1 | 1 | 13 | Upramp -10 to -2.5, weld -2.5 to 92.5, downramp 92.5 to 100 | [5 empty] | AUP-JL0128981-WP | A52CCCD9-C466-2101-B95BDD62B58E75F0 | AUP-JL0128981-1 | A52E0A86-06AE-6AD9-276249CDB42BF4D6 | A52F3EC4-CB09-9332-CA16E48B5ECE330D | A5328687-C5D6-191C-833555D1131FD70C | AUP JL0128981-6 (CuHook)_Weld 1
1120 | AOBRIEN | 2022-10-25 15:50 | AUPHM2 | AUP JL0128981-6 (CuHook) | Weld 2 | Step-Butt | Complete | Penetration to step (1.0mm) |  |  |  | Cu |  | OFC | Machined Rod | 2.5 | Millimeter | Penetration to step (1.0mm) | Cu |  | OFC | Machined Rod | 2.5 | Millimeter |  | 90 | 0 |  |  |  |  | 6 | 325 | -14 | 18 | 600 | 60 | 588 | 50 |  |  |  | 1 | 1 | 21 | Upramp 170-177.5, weld 177.5-272.5, downramp 272.5-280. | [5 empty] | AUP-JL0128981-WP | A710E2F5-E725-E244-D9D11B9C0D55A2EF | AUP-JL0128981-2 | A712131B-E79F-3229-B813F66E08425F45 | A7137DDD-E327-1530-A03616BDFF2C5DF6 | A714C419-E0E6-58C4-DD4CD6F0A194BBC4 | AUP JL0128981-6 (CuHook)_Weld 2
1121 | AOBRIEN | 2022-10-25 16:44 | AUPHM2 | AUP JL0128981-6 (CuHook) | Weld 3 | Step-Butt | Complete | Penetration to step (1.0mm) |  |  |  | Cu |  | OFC | Machined Rod | 2.5 | Millimeter |  | Cu |  | OFC | Machined Rod | 2.5 | Millimeter |  | 90 | 0 |  |  |  |  | 6 | 325 | -14 | 18 | 600 | 60 | 588 | 50 |  |  |  | 1 | 1 | 29 | Upramp 80-87.5, weld 87.5-182.5, downramp 182.5-190 | [5 empty] | AUP-JL0128981-WP | A8F96C90-A54C-EECA-86BBFEC3956E64D6 | AUP-JL0128981-3 | A8FA9E54-FE03-4AC5-0B9592D86C2F438A | A8FBF2A9-9767-900C-1BFA958964F7E788 | A8FCF8A0-F158-3679-D9E1187B12FC3422 | AUP JL0128981-6 (CuHook)_Weld 3
1122 | AOBRIEN | 2022-10-26 09:13 | AUPHM2 | AUP JL0128981-5 (CuHook) | Weld 4 | Step-Butt | Complete | Penetration to step (1.0mm) |  |  |  | Cu |  | OFC | Machined Rod | 2.5 | Millimeter |  | Cu |  | OFC | Machined Rod | 2.5 | Millimeter |  | 90 | 0 |  |  |  |  | 6 | 325 | -14 | 18 | 600 | 60 | 587 | 50 |  |  |  | 1 | 2 | 1 | Upramp 260-267.5.5, weld 267.5-362.5, downramp 362.5-370 | [5 empty] | AUP-JL0128981-WP | CC6339C0-E0E8-6057-5CC07BB9DA41B252 | AUP-JL0128981-4 | CC64341C-B38F-4420-B7C216F8712CF5EE | CC658200-948C-2AEB-759A653EC54310D3 | CC6686F3-A3B4-08B4-5C28BA1E7A036A30 | AUP JL0128981-5 (CuHook)_Weld 4
1123 | AOBRIEN | 2022-10-26 12:00 | AUPHM2 | AUP-HOM-FT Test 5 | Weld | Step-Butt | Complete | Penetration to step (0.9mm) |  |  |  | Cu |  | OFC | Machined Rod | 1.8 | Millimeter | Penetration to step (0.9mm) | Cu |  | OFC | Machined Rod | 1.8 | Millimeter |  | 0 | 0 | 0 |  |  |  | 6 | 325 | -14 | 12 | 120 | 25 | 587 | 50 |  |  |  | 1 | 2 | 53 | Upramp to 14mA over 80 degrees, preheat at 14mA for 630 degrees, upramp from 14 to 25 over 10 degrees, weld at 25mA for 410 degrees, downramp to 19mA over 10 degrees, to 9mA over 30 degrees, and to 0 mA over 30 degrees | Looks OK, slight bit of underbead at tailout. |  |  |  |  | AUP-Probe-WP | DBA00486-A5A8-78F6-4F557EC325B2A55C | AUP-FeedThru-We | DBA1BAA3-0E48-EF65-C99072E2FFA0AC8D | DBAECC0E-C62B-B1C5-93A405B4A5B9699B |  | AUP-HOM-FT Test 5_Weld
1173 | AOBRIEN | 2022-11-30 15:27 | AUPHM2 | AUP-HOM-FT Test 6 | Weld 1 | Step-Butt | Complete | Penetration to step required |  |  |  | Cu |  | OFC | Machined Rod | 2 | Millimeter | Penetration to step (1mm) required | Cu |  | OFC | Machined Rod | 2 | Millimeter | Penetration to step (1mm) required | 0 | 0 |  |  |  |  | 6 | 330 | -9 | 20 | 200 | 65 | 576 | 50 | [7 empty] | Small section of underbead at tail out. | 2E6F3152-0F2B-962D-5E14BC95F0D644E8 | 2E746C4F-F767-BF6D-967FDB3103C96338 |  |  | AUP-Probe-WP | 1D705E85-97F7-6F9C-067F208C2537762E | AUP-FeedThru-We1 | 1D90B57C-BF67-C30A-D8E684B70FFCBE75 | 1D77C45A-F50B-6D4B-08F473BECBA1CE96 | 1D794968-DE8A-ACB1-800EE47C8A3844F9 | AUP-HOM-FT Test 6_Weld 1
1174 | AOBRIEN | 2022-11-30 17:22 | AUPHM2 | AUP-HOM-FT Test 6 | Weld 2 | Step-Butt | Complete | Penetration to step |  |  |  | Cu |  | OFC | Machined Rod | 2 | Millimeter | Penetration to step required | Cu |  | OFC | Machined Rod | 2 | Millimeter | Penetration to step (1mm) required. | 0 | 0 |  |  |  |  | 6 | 330 | -9 | 25 | 250 | 65 | 576 | 50 |  |  |  | 3 | 32 | 28 | Weld starts at 0 degrees, upramps over 0.2 seconds, dwells for 0.3 seconds, then begins motion (weld for 20 degress, continue for 120 degrees, downramp over 20 degrees) | Underbead on entire length getting larger near tail out. | 2E776D26-9D55-F109-5CB778037A941805 | 2E78F758-9F83-E02A-B9518B6AFE21B2F4 |  |  | AUP-Probe-WP | 1D7BCD75-F064-9805-FBC710A49EF70179 | AUP-FeedThru-We2 | 1D954477-B8E8-9070-17CEB59C975CED41 | 1D970731-B48B-E891-A60B47C73F21069C | 1D983DD1-9C41-BC35-EC4E78C81C60EB4D | AUP-HOM-FT Test 6_Weld 2
1175 | AOBRIEN | 2022-12-01 11:58 | AUPHM2 | AUP-HOM-FT Test 6 | Weld 3 | Step-Butt | Complete | Penetration to step (1mm) required |  |  |  | Cu |  | OFC | Machined Rod | 1 | Millimeter | Penetration to step (1mm) | Cu |  | OFC | Machined Rod | 1 | Millimeter | Penetration to step (1mm) | 0 | 0 |  |  |  |  | 6 | 330 | -9 | 25 | 250 | 60 | 581 | 50 | [6 empty] | Weld starts at 100 degrees, upramps over 0.2 seconds, dwells for 0.3 seconds, then begins motion (weld for 20 degress, continue for 120 degrees, downramp over 20 degrees) | No underbead. Macro showed lack of penetration. | 2E7EB859-EFF1-636F-49AF25BB859BD548 | 2E803EC7-A356-8ED3-920BD8B296B8B910 |  |  | AUP-Probe-WP | 1D9C49DE-F574-F142-B741098A1B4B0ABC | AUP-FeedThru-We3 | 1D9D5022-0E53-B62C-8A2E5950FA9C9218 | 1DA01822-B8A5-09CF-B16018E98CB0D9B8 | 1DA15A7F-9524-EDB9-00E6A4E4FCF90ACB | AUP-HOM-FT Test 6_Weld 3
1176 | AOBRIEN | 2022-12-01 15:12 | AUPHM2 | AUP-HOM-FT Test 7 | Weld 1 | Step-Butt | Complete | Penetration to step (1mm) required |  |  |  | Cu |  | OFC | Machined Rod | 2 | Millimeter | Penetration to step (1mm) required | Cu |  | OFC | Machined Rod | 2 | Millimeter | Penetration to step (1mm) | 0 | 0 |  |  |  |  | 6 | 330 | -9 | 25 | 250 | 64 | 581 | 50 | [6 empty] | Weld starts at 0 degrees, upramps over 0.2 seconds, dwells for 0.3 seconds, then begins motion (weld for 20 degress, continue for 120 degrees, downramp over 60 degrees) | Small underbead starts ~halfway through weld | 2E833DD3-ECC6-0FA4-95338907FA66AEF3 | 2E848DB9-0A13-4530-A1BF3E7146A252F2 |  |  | AUP-Probe-WP | 1DA3A0DD-E5C6-1696-9FF7A0363346E8FE | AUP-FDThru-We1 | 1DA4C6FB-AE7D-513A-6964B527137C17C3 | 1DA9DDBF-E755-13DC-1FA4A640BD3BEC22 | 1DABADCD-D04E-2FE9-861246022D23EC59 | AUP-HOM-FT Test 7_Weld 1
1177 | AOBRIEN | 2022-12-01 16:14 | AUPHM2 | AUP-HOM-FT Test 7 | Weld 2 | Step-Butt | Complete | Penetration to step (1mm) required |  |  |  | Cu |  | OFC | Machined Rod | 2 | Millimeter | Penetration to step (1mm) required | Cu |  | OFC | Machined Rod | 2 | Millimeter | Penetration to step (1mm) required | 0 | 0 |  |  |  |  | 6 | 330 | -9 | 25 | 250 | 64 | 581 | 50 |  |  |  | 3 | 33 | 27 | Weld starts at 100 degrees, upramps over 0.2 seconds, dwells for 0.3 seconds, then begins motion (weld for 20 degress, continue for 120 degrees, downramp over 60 degrees) | Slightly larger underbead for most of the length | 2E875E22-B302-6B43-2BA5720427DD2959 | 2E891350-03C3-3C8C-7A6E22A3FE9F08AC |  |  | AUP-Probe-WP | 1DAD8DD1-D17B-56F4-2428C612861C7B8F | AUP-FDThru-We2 | 1DAEB4B9-E0F1-B6F1-B9B15FAA16DD5ADE | 1DAFF4C5-DE79-A890-611E90C5419BE0D4 | 1DB12651-CA00-C23D-7E5A58FDBFC164EE | AUP-HOM-FT Test 7_Weld 2
1178 | AOBRIEN | 2022-12-02 15:21 | AUPHM2 | AUP-HOM-FT Test 7 | Weld 3 | Step-Butt | Complete | Penetration to step (1mm) |  |  |  | Cu |  | OFC | Machined Rod | 2 | Millimeter | Penetration to step (1mm) required | Cu |  | OFC | Machined Rod | 2 | Millimeter |  | 0 | 0 |  |  |  |  | 6 | 330 | -9 | 25 | 250 | 64 | 581 | 50 | [7 empty] | Looks good! | 2E8BE57F-FA66-D074-A3F180418B2D09E6 | 2E8D0B4F-CCA3-3375-662589B1241251F3 |  |  | AUP-Probe-WP | 13FBE579-0343-2417-2E17063BAEE63BE3 | AUP-FDThru-We3 | 14266C5E-D616-5EF2-9341A6CE14D9AC7D | 143965DC-CD91-7C05-42192FC8F6B8429E | 14CD9CBD-FDBF-F925-A10E769C36110106 | AUP-HOM-FT Test 7_Weld 3
1179 | AOBRIEN | 2022-12-02 15:28 | AUPHM2 | AUP JL0128981-7 (CuHook) | Weld 1 | Step-Butt | Complete | Penetration to step (1mm) |  |  |  | Cu |  | OFC | Machined Rod | 2.5 | Millimeter | Penetration to step (1mm) required | Cu |  | OFC | Machined Rod | 2.5 | Millimeter |  | 0 | 0 |  |  |  |  | 6 | 330 | -9 | 18 | 600 | 58 | 585 | 50 | [6 empty] | Weld starts at -10, upramps form -10 to -2.5, welds from -2.5 to 92.5, downramp from 92.5-100 | Slight underbead starting appx halfway through weld. |  |  |  |  | AUP-JL0128981-WP | 143CB4D9-C302-029E-B7A5D7A896FFF7B6 | AUP-JL0128981-1 | 14419B2C-AC3C-6B7A-429E577C60569208 | 14634BD1-A4F5-6231-669D55D7B7D41C55 | 1466F818-B855-3F03-EBC908BF27CC28EB | AUP JL0128981-7 (CuHook)_Weld 1
1180 | AOBRIEN | 2022-12-02 15:53 | AUPHM2 | AUP JL0128981-7 (CuHook) | Weld 2 | Step-Butt | Complete | Penetration to step (1mm) required |  |  |  | Cu |  | OFC | Machined Rod | 2.5 | Millimeter | Penetration to step (1mm) required | Cu |  | OFC | Machined Rod | 2.5 | Millimeter |  | 90 | 0 |  |  |  |  | 6 | 325 | -14 | 18 | 600 | 55 | 585 | 50 |  |  |  | 3 | 36 | 27 | Weld starts at 170, upramps over 0.2 seconds, dwells for 0.3 seconds, welds from 170 to 272.5, downramps 272.5-302.5 | Underbead on about half of the weld. |  |  |  |  | AUP-JL0128981-WP | 148DDDE4-BA16-3592-BE6A271DE30A1207 | AUP-JL0128981-2 | 148EEB31-F6E8-6FC3-D9505B111940EE4A | 149BBAD1-A22E-BDA0-0232157FEB87A437 | 149E1666-C1AE-55EF-75129ED69F38E331 | AUP JL0128981-7 (CuHook)_Weld 2
1181 | AOBRIEN | 2022-12-06 11:39 | AUPHM2 | AUP JL0128981-7 (CuHook) | Weld 3 | Step-Butt | Complete | Penetration to step (1mm) required |  |  |  | Cu |  | OFC | Machined Rod | 2.5 | Millimeter | Penetration to step (1mm) required | Cu |  | OFC | Machined Rod | 2.5 | Millimeter | Penetration to step (1mm) required | 90 | 0 |  |  |  |  | 6 | 325 | -14 | 18 | 600 | 53 | 581 | 50 | [6 empty] | Starts at 80 degrees, upramps over 0.2 seconds, dwells for 0.6 seconds, welds from 80 to 182.5, downramps from 182.5-212.5 | Slight underbead near tailout |  |  |  |  | AUP-JL0128981-WP | 14A05613-D103-AFEA-BD12E14C03A8D2A3 | AUP-JL0128981-3 | 14A403EB-054D-BDE0-39C4E4158490335D | 14A6408F-F2A8-96C5-BDE61BBD48C90BC4 | 14A7FC8F-B378-7222-1467BFCF3FADC5AB | AUP JL0128981-7 (CuHook)_Weld 3
1182 | AOBRIEN | 2022-12-06 11:48 | AUPHM2 | AUP JL0128981-7 (CuHook) | Weld 4 | Step-Butt | Complete | Penetration to step (1mm) required |  |  |  | Cu |  | OFC | Machined Rod | 2.5 | Millimeter | Penetration to step (1mm) required | Cu |  | OFC | Machined Rod | 2.5 | Millimeter | Penetration to step (1mm) required | 90 | 0 |  |  |  |  | 6 | 325 | -14 | 18 | 600 | 51 | 576 | 50 |  |  |  | 0 | 10 | 31 | Starts at 260 degrees, upramps over 0.2 seconds, dwells for 0.7 seconds, welds from 260 to 272.5, downramps from 362.5-392.5 | Underbead on full length (appears to be the inner step melting back). Tailout sags excessively (not sure why this ran hotter than usual?) |  |  |  |  | AUP-JL0128981-WP | 14AA38A9-A26F-649A-5D911F1D03C1D0EA | AUP-JL0128981-4 | 14AB9BE1-9802-5D4F-A1ECA4B2B73D359B | 14AD87F4-B1EA-E8E3-7D400D93B1A4CEF4 | 14B52D7D-A7F4-1E62-E8646454AC86BD23 | AUP JL0128981-7 (CuHook)_Weld 4
1183 | AOBRIEN | 2022-12-07 12:47 | AUPHM2 | AUP JL0128981-8 (CuHook) | Weld 1 | Step-Butt | Complete | Penetration to step required |  |  |  | Cu |  | OFC | Machined Rod | 2.5 | Millimeter | Penetration to step (1mm) required | Cu |  | OFC | Machined Rod | 2.5 | Millimeter | Penetration to step (1mm) required | 90 | 0 |  |  |  |  | 6 | 325 | -14 | 18 | 600 | 52 | 624 | 50 |  |  |  | 0 | 10 | 53 | FIL set to incorrect value (KNEE'd at 175@60 instead of 52@50). | Slight underbead at exit but otherwise OK. | 2FDAF887-E47A-745F-0B89D4C5877309B7 | 2FDD607B-06FD-7DB4-C685AF5863CF6C6D |  |  | AUP-JL0128981-WP | 49555A3F-DDC3-0591-38574017AA43C903 | AUP-JL0128981-1 | 4958A2E8-AD5A-7FCD-4C5059A573117DF8 | 4959C03A-9858-E9CC-E40D19AA9D893A61 | 495AF70C-BF04-4F50-B65A4B160DC0AD75 | AUP JL0128981-8 (CuHook)_Weld 1
1184 | AOBRIEN | 2022-12-07 15:09 | AUPHM2 | AUP JL0128981-8 (CuHook) | Weld 2 | Step-Butt | Complete | Penetration to step (1mm) |  |  |  | Cu |  | OFC | Machined Rod | 2.5 | Millimeter | Penetration to step (1mm) required | Cu |  | OFC | Machined Rod | 2.5 | Millimeter | Penetration to step (1mm) required | 90 | 0 |  |  |  |  | 6 | 325 | -14 | 18 | 600 | 52 | 598 | 50 |  |  |  | 0 | 11 | 29 | Weld starts at 180 degrees. Upramps over 0.2 seconds, dwells for 0.6 seconds, welds from 180 to 272.5, downramps 272.5-317.5 | Slight underbead at exit but otherwise OK. | 2FE5C2E7-E35E-AD1E-7AECDEFF7CA7233E | 2FE7D2EB-A9C4-7528-E724243471CAAB93 |  |  | AUP-JL0128981-WP | 4E50F656-D86F-06B6-9421B3D162F6F021 | AUP-JL0128981-2 | 4E522D1C-F6D9-65DF-872596B6F24D918D | 4E539322-CCEE-FBF1-0AC123D4CD1BDFE0 | 4E549CAC-EFED-EBE6-8B98A7E7FC75BC15 | AUP JL0128981-8 (CuHook)_Weld 2
1185 | AOBRIEN | 2022-12-07 16:00 | AUPHM2 | AUP JL0128981-8 (CuHook) | Weld 3 | Step-Butt | Complete | Penetration to step (1mm) required |  |  |  | Cu |  | OFC | Machined Rod | 2.5 | Millimeter | Penetration to step (1mm) | Cu |  | OFC | Machined Rod | 2.5 | Millimeter | Penetration to step (1mm) required | 90 | 0 |  |  |  |  | 6 | 325 | -14 | 18 | 600 | 52 | 598 | 50 | [6 empty] | Weld start 70 degrees, upramp to 52 over 0.2 seconds, dwell for 0.6 seconds, weld from 70 to 182.5, downramp 182.5 to 227.5 | Good | 2FF41FB0-0D52-9F72-112E4AD14A9F462D | 2FF58F38-EA7B-0215-68B33F73E5C020F6 |  |  | AUP-JL0128981-WP | 84607F0B-DD3C-BE80-0A59A76C3DB9B0DF | AUP-JL0128981-3 | 84619BCB-04C0-6F78-2131C89E4F025CEE | 8462D65B-9C12-58F3-EAFDCF4FFAC1AD0F | 84649000-D24E-8633-ADC04B69F493FE96
1186 | AOBRIEN | 2022-12-07 17:08 | AUPHM2 | AUP JL0128981-8 (CuHook) | Weld 4 | Step-Butt | Complete | Penetration to step (1mm) required |  |  |  | Cu |  | OFC | Machined Rod | 2.5 | Millimeter | Penetration to step (1mm) required | Cu |  | OFC | Machined Rod | 2.5 | Millimeter |  | 90 | 0 |  |  |  |  | 6 | 325 | -14 | 18 | 600 | 52 | 598 | 50 | [6 empty] | Start at 260 degrees, upramp to 52mA over 0.2 seconds, dwell for 0.6 seconds, travel to 362.5, downramp until 407.5 | Good | 2FF86417-AEA0-64EC-856DAF124DAE1C75 | 2FF9F81D-D9E9-4342-C67B6A6251026CEF |  |  | AUP-JL0128981-WP | 84664D17-EC2D-BB2B-73FADF02770F51FD | AUP-JL0128981-4 | 8467DBDF-CF0A-2BBF-5FCB1735BB28EE89 | 846961C0-FF54-5A14-D9AEC66EC912AC3D | 846C6D0C-EA03-8A2B-F14605F533F3828F | AUP JL0128981-8 (CuHook)_Weld 4
1187 | AOBRIEN | 2022-12-08 14:17 | AUPHM2 | AUP JL0090340 #10 (Cable Connector) | Tacks | Step-Butt | Partial |  |  |  |  | Cu |  | OFC | Machined Plate | 1 | Millimeter |  | Cu |  | OFC | Machined Plate | 1 | Millimeter |  | 90 | 0 |  |  |  |  | 6 | 325 | -14 | 18 | 347 | 15 | 558 | 50 | [6 empty] | 8 tacks spaced 30 degrees apart. Order is 0, 180, 90, 270, 60, 240, 150, 330, | Good |  |  |  |  | AUP-JL0100905-WP |  | AUP-JL0100905-Ta |  |  |  | AUP JL0090340 (Cable Connector)_Tacks
1188 | AOBRIEN | 2022-12-08 15:03 | AUPHM2 | AUP JL0090340 #10 (Cable Connector) | Weld 1 | Step-Butt | Complete | Penetration to step (0.5mm) required |  |  |  | Cu |  | OFC | Machined Plate | 1 | Millimeter | Penetration to step (0.5mm) required | Cu |  | OFC | Machined Plate | 1 | Millimeter | Penetration to step (0.5mm) required | 90 | 0 |  |  |  |  | 6 | 325 | -14 | 31.1 | 600 | 25 | 558 | 50 |  |  |  | 0 | 16 | 32 | Weld starts at -10, upramps over 0.2 seconds, dwells for 0.4 seconds, welds from -10 to 92.5, downramps 92.5-137.5 | Small/smooth underbead begins around the halfway point in the weld. Need to increase dwell and decrease amperage to compensate |  |  |  |  | AUP-JL0100905-WP | 84722242-DC21-B823-14D79DBC297C2C1C | AUP-JL0100905-1 | 8473A137-F9D2-7389-D19F30FD82A835B9 |  |  | AUP JL0128981-8 (CuHook)_Weld 1
1189 | AOBRIEN | 2022-12-08 16:36 | AUPHM2 | AUP JL0090340 #10 (Cable Connector) | Weld 2 | Step-Butt | Complete | Penetration to step (0.5mm) required |  |  |  | Cu |  | OFC | Machined Plate | 1 | Millimeter | Penetration to step (0.5mm) required | Cu |  | OFC | Machined Plate | 1 | Millimeter | Penetration to step (0.5mm) required | 90 | 0 |  |  |  |  | 6 | 325 | -14 | 31 | 600 | 23 | 558 | 50 |  |  |  | 0 | 18 | 12 | Weld starts at 170 degrees, upramps over 0.2 seconds, dwells for 0.7 seconds, welds from 170 to 272.5, downramps until 317.5 | [5 empty] | AUP-JL0100905-WP | 84DD7A2B-BC05-E579-9D8B7A3A86F447AC | AUP-JL0100905-2 | 84DE822C-A495-1245-3E2A2905942FDC1C | 84DF9FF8-CDF2-CBED-E4D5FDF4B86F5939 | 84E0C62A-0F59-32D4-0B5BF2A21DE3D35A | AUP JL0128981-8 (CuHook)_Weld 2
1190 | AOBRIEN | 2022-12-09 11:06 | AUPHM2 | AUP JL0090340 #10 (Cable Connector) | Weld 3 | Step-Butt | Complete | Penetration to step (0.5mm) |  |  |  | Cu |  | OFC | Machined Plate | 1 | Millimeter | Penetration to step (0.5mm) required | Cu |  | OFC | Machined Plate | 1 | Millimeter | Penetration to step (0.5mm) required | 90 | 0 |  |  |  |  | 6 | 325 | -14 | 31 | 600 | 24 | 565 | 50 |  |  |  | 0 | 18 | 44 | Start at 80, upramp over 0.2 seconds, dwell for 0.7 seconds, weld from 80 to 182.5, downramp 182.5-227.5 | [5 empty] | AUP-JL0100905-WP | ACB453A8-DC5B-5A17-7DD45052484A7B31 | AUP-JL0100905-3 | ACB6ED1C-B819-DEFB-CD544F102016FD39 | ACB90068-040E-05EE-27B242718979FF98 | ACBA4285-93CC-4799-EFA74646E2736510 | AUP JL0128981-8 (CuHook)_Weld 3
1191 | AOBRIEN | 2022-12-09 14:13 | AUPHM2 | AUP JL0090340 #10 (Cable Connector) | Weld 4 | Step-Butt | Complete | Penetration to step (0.5mm) required |  |  |  | Cu |  | OFC | Machined Plate | 1 | Millimeter | Penetration to step (0.5mm) required | Cu |  | OFC | Machined Plate | 1 | Millimeter | Penetration to step (0.5mm) required | 90 | 0 |  |  |  |  | 6 | 325 | -14 | 31 | 600 | 23 | 565 | 50 |  |  |  | 0 | 18 | 56 | WEld begins at 260 degrees, upramps over 0.2 seconds, dwells for 1 second, traverses to 362.5 degress, then downramps over 45 degrees (to 407.5) | [5 empty] | AUP-JL0100905-WP | B3657ADF-D9AE-4DD7-887B1A346AC8835F | AUP-JL0100905-4 | B3699A39-CBE9-5F4A-668AA375439E9124 | B36F2925-B7C6-C921-5F7BBD7F42EF9A15 | B3716509-E3D1-A177-D8865F002972324A | AUP JL0128981-8 (CuHook)_Weld 4
1192 | AOBRIEN | 2022-12-09 16:02 | AUPHM2 | AUP JL0090340 #11 (Cable Connector) | Tacks | Step-Butt | Partial |  |  |  |  | Cu |  | OFC | Machined Plate | 1 | Millimeter |  | Cu |  | OFC | Machined Plate | 1 | Millimeter |  | 90 | 0 |  |  |  |  | 6 | 325 | -14 | 18 | 347 | 15 | 565 | 50 |  |  |  | 0 | 20 | 19 | 8 tacks | Good |  |  |  |  | AUP-JL0100905-WP | B70ACF59-AB82-6588-7A3472DEA46BBEBF | AUP-JL0100905-Ta | B70BFC53-F130-DA17-092077AEA57D5784 | B70D0841-FCC0-C9B4-C05E687346E92064 | B70E52D7-B17E-D28F-D3DA3B7DFDFB10D9 | AUP JL0128981-9 (CuHook)_Tacks
1193 | AOBRIEN | 2022-12-12 12:56 | AUPHM2 | AUP JL0090340 #11 (Cable Connector) | Weld 1 | Step-Butt | Complete | Penetration to step (0.5mm) required |  |  |  | Cu |  | OFC | Machined Plate | 1 | Millimeter | Penetration to step (0.5mm) required | Cu |  | OFC | Machined Plate | 1 | Millimeter | Penetration to step (0.5mm) required | 90 | 0 |  |  |  |  | 6 | 325 | -14 | 31 | 600 | 24 | 563 | 50 | [6 empty] | Weld starts at -10 degrees, upramps over 0.2 seconds, dwells for 0.7 seconds, moves to 92.5 degrees, downramps to 137.5 | Looks good. | 30014F3F-9A59-9C27-E028885141B3124D | 3002C9C5-C456-BE5D-F45E9364412DBED2 |  |  | AUP-JL0100905-WP |  | AUP-JL0100905-1 |  |  |  | AUP JL0090340 #11 (Cable Connector)_Weld 1
1194 | AOBRIEN | 2022-12-12 14:05 | AUPHM2 | AUP JL0090340 #11 (Cable Connector) | Weld 2 | Step-Butt | Complete | Penetration to step (0.5mm) required |  |  |  | Cu |  | OFC | Machined Plate | 1 | Millimeter | Penetration to step (0.5mm) required | Cu |  | OFC | Machined Plate | 1 | Millimeter | Penetration to step (0.5mm) required | 90 | 0 |  |  |  |  | 6 | 325 | -14 | 31 | 600 | 24 | 563 | 50 | [6 empty] | Start at 170 degrees. Upramp over 0.2 seconds, dwell for 0.7 seconds, weld to 272.5, downramp 272.5-317.5 | Good. | 30065F3A-AE6F-BDD6-3086E760FFDCE33F | 3007A0D8-A7B7-20B2-77B616A4ABA43A54 |  |  | AUP-JL0100905-WP |  | AUP-JL0100905-2 |  |  |  | AUP JL0090340 #11 (Cable Connector)_Weld 2
1195 | AOBRIEN | 2022-12-12 15:18 | AUPHM2 | AUP JL0090340 #11 (Cable Connector) | Weld 3 | Step-Butt | Complete | Penetration to step (0.5mm) required |  |  |  | Cu |  | OFC | Machined Plate | 1 | Millimeter | Penetration to step (0.5mm) required | Cu |  | PFC | Machined Plate | 1 | Millimeter | Penetration to step (0.5mm) required | 90 | 0 |  |  |  |  | 6 | 325 | -14 | 31 | 600 | 24 | 563 | 50 |  |  |  | 0 | 21 | 40 | Start at 80 degrees, upramp over 0.2 seconds, dwell 0.7 seconds, weld to 182.5, downramp to 227.5 | Good | 300B2676-BDD8-1E9D-3E41279C300AFA07 | 300C5D47-CA28-447A-38E864F377E18FD9 |  |  | AUP-JL0100905-WP |  | AUP-JL0100905-3 |  |  |  | AUP JL0090340 #11 (Cable Connector)_Weld 3
1196 | AOBRIEN | 2022-12-12 16:32 | AUPHM2 | AUP JL0090340 #11 (Cable Connector) | Weld 4 | Step-Butt | Complete | Penetration to step (0.5mm) reqired |  |  |  | Cu |  | OFC | Machined Plate | 1 | Millimeter | Penetration to step (0.5mm) required | Cu |  | OFC | Machined Plate | 1 | Millimeter | Penetration to step (0.5mm) required. | 90 | 0 |  |  |  |  | 6 | 325 | -14 | 31 | 600 | 24 | 563 | 50 |  |  |  | 0 | 23 | 59 | Start at 260, upramp over 0.2 seconds, dwell for 0.7 seconds, weld to 362.5, downramp to 407.5. | Good | 30107ED0-9724-9E23-EAFB713DF35714A1 | 30120255-D637-DB5C-10003CE0382B96DF |  |  | AUP-JL0100905-WP |  | AUP-JL0100905-4 |  |  |  | AUP JL0090340 #11 (Cable Connector)_Weld 4
1197 | AOBRIEN | 2022-12-13 11:39 | AUPHM2 | AUP Niobium Ring Test #10 | Tacks | Butt | Partial |  |  |  |  | Nb |  |  | Rolled Plate | 2.5 | Millimeter |  | Nb |  |  | Rolled Plate | 2.5 | Millimeter |  | 90 | 0 |  | 1000 | 100 | 100 | 6 | 335 | -4 | 12 | 117 | 15 | 576 | 50 | [6 empty] | 8 Tacks in single program | Good |  |  |  |  | AUP-NbCap-WP | E390B376-B346-D49B-4FCD8C34A614658E | AUP-NbCap-Ta | E391FD4D-CB02-EBCA-48F1903458273385 | E394E505-C8D5-F32F-18707C5BFBF1EB7E | E397BAFE-026E-A86E-827BD4D89606A7B9 | AUP Niobium Ring Test #10_Tacks
1198 | AOBRIEN | 2022-12-13 12:46 | AUPHM2 | AUP Niobium Ring Test #10 | Weld 1 | Butt | Complete |  |  |  |  | Nb |  |  | Rolled Plate | 2.5 | Millimeter |  | Nb |  |  | Rolled Plate | 2.5 | Millimeter |  | 90 | 0 |  | 1000 | 500 | 500 | 6 | 335 | -4 | 6 | 59 | 45 | 576 | 50 | [6 empty] | Weld starts at -15 degrees, upramps over 10 degrees, welds from -5 to 95, downramps 95 to 115. | Full penetration, ~0.5mm sag, wide underbead | 3019EE8F-A5FA-842D-EC6972D9DA1DF536 | 301B11DF-E32E-B504-B7B8678F936591D8 |  |  | AUP-NbCap-WP | E399F5D8-AB0C-D0AA-053AF5372A381FB2 | AUP-NbCap-We1 | E39B28FA-0CF1-276D-225067A8DF6DC4C9 | E39FCB18-AE84-B060-F0183F8A31320C36 | E3A18257-D4AD-5C96-512C8062AC31B591 | AUP Niobium Ring Test #10_Weld 1
1199 | AOBRIEN | 2022-12-13 14:20 | AUPHM2 | AUP Niobium Ring Test #10 | Weld 2 | Butt | Complete |  |  |  |  | Nb |  |  | Rolled Plate | 2.5 | Millimeter |  | Nb |  |  | Rolled Plate | 2.5 | Millimeter |  | 90 | 0 |  | 1000 | 500 | 500 | 6 | 335 | -4 | 6 | 59 | 42 | 576 | 50 |  |  |  | 0 | 31 | 48 | Weld starts at 165, upramps to 175, welds 175-275, downramp 175-195 | Full penetration, wide bead. Slightly less sag but still in the 0.3-0.4mm range. | 301E101C-93BA-113D-408150C2996975EC | 301F2C15-950A-92DB-DAF51395445CE6EF |  |  | AUP-NbCap-WP | E3A39AE3-C1C2-2CEB-B7DCF3AA373791BE | AUP-NbCap-We2 | E3A4AD3B-F930-6CF8-8BAB67441A003716 | E3A5C170-E1FD-BE09-FA5AA231F0CB2645 | E3A6FBC0-EA49-A726-10F8F8F8F1473BC7 | AUP Niobium Ring Test #10_Weld 2
1200 | AOBRIEN | 2022-12-14 14:41 | AUPHM2 | AUP Niobium Ring Test #10 | Weld 3 | Butt | Complete |  |  |  |  | Nb |  |  | Rolled Plate | 2.5 | Millimeter |  | Nb |  |  | Rolled Plate | 2.5 | Millimeter |  | 90 | 0 |  | 1000 | 500 | 500 | 6 | 335 | -4 | 6 | 59 | 39 | 576 | 50 |  |  |  | 0 | 33 | 49 | Weld starts at 75 degrees, upramps 75-85, welds 85-185, downramp 185-205 | Face looks good, no sag. Full penetration smooth root, estimated root reinforcement ~0.5mm | 3022A5E4-A173-9C5A-A527721AF1AB61F8 | 3023A17B-B455-2BF5-8EE43CF08B2FCD4D |  |  | AUP-NbCap-WP | E3AA7825-DB47-D2A7-8DAE837965C6D5F3 | AUP-NbCap-We3 | E3ABB295-CB9C-3BE5-4A5927E0B55AED39 | E3AE38D3-9FBB-2E88-576B0E3664549A82 | E3AF5C27-0CD4-FA25-AEE2373264C988C1 | AUP Niobium Ring Test #10_Weld 3
1201 | AOBRIEN | 2022-12-15 12:47 | AUPHM2 | AUP Niobium Ring Test #10 | Weld 4 | Butt | Complete |  |  |  |  | Nb |  |  | Rolled Plate | 2.5 | Millimeter |  | Nb |  |  | Rolled Plate | 2.5 | Millimeter |  | 90 | 0 |  | 1000 | 500 | 500 | 6 | 335 | -4 | 6 | 59 | 36 | 556 | 50 | [7 empty] | Minimal underbead, face looks good | 30263E91-0DBF-0D85-D8B6CA9E74451FBB | 30277CFF-0074-A831-7936382E816C3E5C |  |  | AUP-NbCap-WP | B69323AD-CFBC-286B-9A5946C43EE19E5C | AUP-NbCap-We4 | DF66A0ED-075B-97D1-358AB832CC21A325 | B694F6DC-0228-FF5D-E591CF0DB51D2436 | B6964AF5-FEB5-5420-CDC6EEEE86B486D4 | AUP Niobium Ring Test #10_Weld 4
1202 | AOBRIEN | 2022-12-15 14:07 | AUPHM2 | AUP Niobium Ring Test #11 | Tacks | Butt | Partial |  |  |  |  | Nb |  |  | Rolled Plate | 2.5 | Millimeter |  | Nb |  |  | Rolled Plate | 2.5 | Millimeter |  | 90 | 0 |  | 1000 | 100 | 100 | 6 | 335 | -4 | 12 | 118 | 15 | 569 | 50 | [6 empty] | 8 tacks in single program | Good |  |  |  |  | AUP-NbCap-WP | 1EF0E18A-E4C1-D96F-F7B42D8914B1B826 | AUP-NbCap-Ta | 1EF1F8E3-0BB6-1EC6-03AE29F3440B8767 | 1EF30733-CC69-E438-F696609FA65B2FDE | 1EF53E8F-F7C8-185F-CEF8C6293AB0E810 | AUP Niobium Ring Test #11_Tacks
1203 | AOBRIEN | 2022-12-15 15:10 | AUPHM2 | AUP Niobium Ring Test #11 | Weld 1 | Butt | Complete |  |  |  |  | Nb |  |  | Rolled Plate | 2.5 | Millimeter |  | Nb |  |  | Rolled Plate | 2.5 | Millimeter |  | 90 | 0 |  | 1000 | 500 | 500 | 6 | 335 | -4 | 6 | 59 | 38 | 569 | 50 | [6 empty] | Weld starts at -15 degrees, upramps over 10 degrees, welds until 95 degrees, downramps 95-115 | Full penetration, minimal sagging, root reinforcement ~0.5mm near tail out. | FB2F1430-BB77-E012-AA13D42261A7F668 | FB307CE5-993A-4103-0AE8ACE7995FDB72 |  |  | AUP-NbCap-WP | 1EF76BAA-DB30-22F8-F6FB6F257F449522 | AUP-NbCap-We1 | 1EF874A3-9239-AEFF-132D72DCE1317A07 | 1EFD50AC-980C-19D3-2BE931BD7E6A40AD | 1EFEA978-00E0-ADC3-9F933F2C6EDA8352 | AUP Niobium Ring Test #11_Weld 1
1204 | AOBRIEN | 2022-12-15 16:11 | AUPHM2 | AUP Niobium Ring Test #11 | Weld 2 | Butt | Complete |  |  |  |  | Nb |  |  | Rolled Plate | 2.5 | Millimeter |  | Nb |  |  | Rolled Plate | 2.5 | Millimeter |  | 90 | 0 |  | 1000 | 500 | 500 | 6 | 335 | -4 | 6 | 59 | 37 | 569 | 50 |  |  |  | 0 | 37 | 59 | Weld starts at 165 degrees, upramps to 175 degrees, welds to 275 degrees, downramp to 295 degres | Full penetration, smooth underbead. No sagging on weld face, root reinforcement <0.5mm | FB357153-EE2D-925E-0F2B9221AEA98252 | FB3739FB-D188-C39B-7AB04BE040803498 |  |  | AUP-NbCap-WP | 1F013D73-CC63-FF4F-6814D3613D45F552 | AUP-NbCap-We2 | 1F023B00-D6E5-7F66-ECF529FB073B6195 | 1F03653C-B3DF-49B5-B50DABA95C032DB7 | 1F04AAD6-FBD1-10E0-14E61FDC0D4705E5 | AUP Niobium Ring Test #11_Weld 2
1229 | AOBRIEN | 2023-01-09 16:05 | AUPHM2 | AUP Niobium Ring Test #11 | Weld 3 | Butt | Complete |  |  |  |  | Nb |  |  | Rolled Plate | 2.5 | Millimeter |  | Nb |  |  | Rolled Plate | 2.5 | Millimeter |  | 90 | 0 |  | 1000 | 500 | 500 | 6 | 335 | -4 | 6 | 59 | 35 | 565 | 50 |  |  |  | 1 | 15 | 24 | Weld begins at 75 degrees, upramps to 85 degrees, welds to 185 degrees, downramps to 205 degrees | Underbead present but minimal | FB6476DF-F748-2667-8CFD79271E1EF157 | FB65C05C-D6F7-D2C7-AB4753124B1EFA0E |  |  | AUP-NbCap-WP |  | AUP-NbCap-We3 |  |  |  | AUP Niobium Ring Test #11_Weld 3
1230 | AOBRIEN | 2023-01-10 09:38 | AUPHM2 | AUP Niobium Ring Test #11 | Weld 4 | Butt | Complete |  |  |  |  | Nb |  |  | Rolled Plate | 2.5 | Millimeter |  | Nb |  |  | Rolled Plate | 2.5 | Millimeter |  | 90 | 0 |  | 1000 | 500 | 500 | 6 | 335 | -4 | 6 | 59 | 36 | 565 | 50 |  |  |  | 1 | 16 | 25 | Weld starts at 255, upramps to 265, welds to 365, downramps to 385 |  | FB6A5DAE-98E8-6C48-6BEEEA23A1FA71B8 | FB6B7A68-A2F1-8522-D23373870FA63046 |  |  | AUP-NbCap-WP | 1954E2D8-C04A-5387-48958488C76B1DE0 | AUP-NbCap-We4 | 1955F494-F953-CAED-433C9E0EC847DA7D | 1956FC81-BFAC-881C-3B08BDCFC7E73C38 | 19582BFE-F905-9EC5-BA1A1B1F6640DB45 | AUP Niobium Ring Test #11_Weld 4
1231 | AOBRIEN | 2023-01-10 11:27 | AUPHM2 | AUP Niobium Ring Test #12 | Tacks | Butt | Partial |  |  |  |  | Nb |  |  | Rolled Plate | 2.5 | Millimeter |  | Nb |  |  | Rolled Plate | 2.5 | Millimeter |  | 90 | 0 |  | 1000 | 100 | 100 | 6 | 335 | -4 | 12 | 117 | 15 | 565 | 50 | [6 empty] | Good | Good |  |  |  |  | AUP-NbCap-WP |  | AUP-NbCap-Ta |  |  |  | AUP Niobium Ring Test #12_Tacks
1232 | AOBRIEN | 2023-01-10 11:29 | AUPHM2 | AUP Niobium Ring Test #12 | Weld 1 | Butt | Complete |  |  |  |  | Nb |  |  | Rolled Plate | 2.5 | Millimeter |  | Nb |  |  | Rolled Plate | 2.5 | Millimeter |  | 90 | 0 |  | 1000 | 500 | 500 | 6 | 335 | -4 | 9 | 88 | 38 | 565 | 50 |  |  |  | 1 | 18 | 35 | Weld begins at -15, upramps to -5, welds to 95, downramps to 115 | Root penetration starts around 30 degrees, very minimal | FB703926-DA3C-633F-3E23EDEAB2EC4362 | FB72634B-B392-995A-6C444BD0BDE5FE7C |  |  | AUP-NbCap-WP |  | AUP-NbCap-We1 |  |  |  | AUP Niobium Ring Test #12_Weld 1
1233 | AOBRIEN | 2023-01-10 16:54 | AUPHM2 | AUP Niobium Ring Test #12 | Weld 2 | Butt | Complete |  |  |  |  | Nb |  |  | Rolled Plate | 2.5 | Millimeter |  | Nb |  |  | Rolled Plate | 2.5 | Millimeter |  | 90 | 0 |  | 1000 | 500 | 500 | 6 | 335 | -4 | 12 | 118 | 43 | 565 | 50 |  |  |  | 1 | 19 | 29 | Weld starts at 165, upramps over 1 second, welds to 275, downramps to 295 | Very very slight underbead, beginning around 25 degrees into the weld and going until tailout begins | FB7632A7-F92E-8D44-CA11DE79771E2631 | FB7A6AE6-9EE0-C541-B116DC962A9C0926 |  |  | AUP-NbCap-WP |  | AUP-NbCap-We2 |  |  |  | AUP Niobium Ring Test #12_Weld 2
1234 | AOBRIEN | 2023-01-11 09:44 | AUPHM2 | AUP Niobium Ring Test #12 | Weld 3 | Butt | Complete |  |  |  |  | Nb |  |  | Rolled Plate | 2.5 | Millimeter |  | Nb |  |  | Rolled Plate | 2.5 | Millimeter |  | 90 | 0 |  | 1000 | 500 | 500 | 6 | 335 | -4 | 12 | 118 | 48 | 563 | 50 |  |  |  | 1 | 20 | 20 | Weld starts at 75, upramps over 0.5 seconds, dwells for 1 second, welds to 185, downramps to 205 |  | FB7E1A90-95D5-F84C-58407EA6352B6323 | FB801C3D-DA4B-259D-A24286D41B1CCD7A |  |  | AUP-NbCap-WP | 4D37CED6-F0CB-881C-FCEE1048B90DE0ED | AUP-NbCap-We3 | 4D399A9B-BF67-CD8C-DFA696BA1A29FCB9 | 4D3D10BE-0072-B423-ECC97141CBBB9AAB | 4D3E81A7-D721-EF59-BE594B118AE7C828 | AUP Niobium Ring Test #12_Weld 3
1235 | AOBRIEN | 2023-01-12 10:28 | AUPHM2 | AUP Probe Test (Curved) 9 | Weld 1 | Butt | Complete |  |  |  | Bespoke Fixture | Nb |  |  | Stamped Sheet | 2.5 | Millimeter |  | Nb |  |  | Machined Rod | 2.5 | Millimeter |  | 90 | 0 | 90 |  |  |  | 6 | 325 | -14 | 6 | 60 | 45 | 563 | 50 |  |  |  | 1 | 25 | 17 | Weld begins at -20 degrees, upramps over 0.5 seconds, dwells for 1.0 seconds, welds to 180, downramps to 360 | Looks good, sag ~0.018" (~0.46mm) |  |  |  |  | AUP-Probe-WP | 829E3CCD-9B05-FE02-C2B2335CC603BF8D | AUP-HT3-We | 829FBC92-082F-9934-570F069769394DD5 | 82A11FB5-DD05-2048-3768DA0CDC72B053 | 82A2343A-CE78-A297-B307F0E50330708C | AUP Probe Test (Curved) 10_Weld 1
1236 | AOBRIEN | 2023-01-12 10:31 | AUPHM2 | AUP Probe Test (Curved) 9 | Weld 2 | Butt | Complete |  |  |  | Bespoke Fixture | Nb |  |  | Stamped Sheet | 2.5 | Millimeter |  | Nb |  |  | Machined Rod | 2.5 | Millimeter |  | 90 | 0 | 0 |  |  |  | 6 | 325 | -14 | 6 | 60 | 45 | 563 | 50 | [6 empty] | Weld starts at 160 degrees, upramps over 0.5 seconds, dwells for 1 second, welds to 360 degrees, downramps to 540. | Good |  |  |  |  | AUP-Probe-WP | 82A465BC-AA9E-A2B8-D1141417C2A958CC | AUP-HT4-We | 82A70299-0E53-F96E-992ECEDAE4EDB7EF | 82A977E9-C297-A071-8003DF87DEF25F5C | 82AA9C09-AAFA-DD2C-B06DF812F3596399 | AUP Probe Test (Curved) 10_Weld 2
1237 | AOBRIEN | 2023-01-12 10:33 | AUPHM2 | AUP Probe Test (Curved) 10 | Weld 1 | Butt | Complete |  |  |  | Bespoke Fixture | Nb |  |  | Stamped Sheet | 2.5 | Millimeter |  | Nb |  |  | Machined Rod | 2.5 | Millimeter |  | 90 | 0 | 0 |  |  |  | 6 | 325 | -14 | 6 | 60 | 45 | 563 | 50 |  |  |  | 1 | 25 | 17 | Weld starts at -20, upramps over 0.5 seconds, dwells for 1 second, welds to 180 degrees, downramps to 360 degrees. Initial amperage was 44mA, increased to 45 at -5 degrees (program remnant, was supposed to be 44 the entire path) | [5 empty] | AUP-Probe-WP | 82AD81B9-DCD7-1097-E51031A93FEA7DFC | AUP-HT3-We | 82AED308-B6FD-B2FC-8A20F408B3E69619 | 82B05C8E-BFE0-9FDA-8CA0C3261DB84CA8 | 82B1ABDA-A4BE-D636-757EE0B59F7ABF0B | AUP Probe Test (Curved) 10_Weld 1
1238 | AOBRIEN | 2023-01-12 10:35 | AUPHM2 | AUP Niobium Ring Test #12 | Weld 4 | Butt | Complete |  |  |  |  | Nb |  |  | Rolled Plate | 2.5 | Millimeter |  | Nb |  |  | Rolled Plate | 2.5 | Millimeter |  | 90 | 0 |  | 1000 | 500 | 500 | 6 | 335 | -4 | 12 | 118 | 48 | 563 | 50 | [6 empty] | Weld starts at 255 degrees, upramps over 0.5 seconds, dwells for 1.75 seconds, welds to 365 degrees, downramps to 385 degrees | CJP for the entire path but the weld face has a poor appearance and the root has a "spotty" appearance (penetration was inconsistent but always CJP or higher) | FB88C6EA-9679-689D-6BE99C59A0A03080 | FB89E537-0007-A969-1788F852F2944E0C |  |  | AUP-NbCap-WP | 829066FA-F0F3-890F-BFE817FE628EC0A2 | AUP-NbCap-We4 | 829185DB-9913-DDE5-75E68EE846AACC7A | 82929E43-DCA9-BB1D-719C2D4B3B53FFCD | 8293E446-AB6B-3A7B-622C3C577485D539 | AUP Niobium Ring Test #12_Weld 4
1239 | AOBRIEN | 2023-01-12 12:57 | AUPHM2 | AUP Probe Test (Curved) 10 | Weld 2 | Butt | Complete |  |  |  | Bespoke Fixture | Nb |  |  | Stamped Sheet | 2.5 | Millimeter |  | Nb |  |  | Machined Rod | 2.5 | Millimeter |  | 90 | 0 | 0 |  |  |  | 6 | 325 | -14 | 6 | 60 | 44 | 563 | 50 |  |  |  | 1 | 25 | 41 | Weld begins at 160 degrees, upramps over 0.5 seconds, dwells 1.0 seconds, welds to 360 degrees, downramps to 540 degrees | [5 empty] | AUP-Probe-WP | 8762B1FE-05D0-0F36-F35D46A8E11D3FEE | AUP-HT4-We | 8763C9A5-A67E-E5BC-4BD86176B4D86505 | 8764E889-C666-1DC9-AFB357A1EC19900C | 876650C2-B607-310D-819D5EDF33A245EB | AUP Probe Test (Curved) 10_Weld 2
1264 | AOBRIEN | 2023-02-07 12:59 | AUPHM2 | AUP-HOM-FT Test 8 | Weld 1 | Step-Butt | Complete | Penetration to step (1mm) with no LOF. Integrated backing of 1mm |  |  |  | Cu |  |  | Machined Rod | 2 | Millimeter | Penetration to step (1mm) required. | Cu |  |  | Machined Rod | 2.5 | Millimeter |  | 0 | 0 | 0 |  |  |  | 6 | 330 | -9 | 25 | 250 | 64 | 561 | 50 |  |  |  | 2 | 4 | 41 | Weld starts at 0, upramps over 0.1 second, dwells 0.4 seconds, travels 20+ 120 degrees, downramps over 60 degrees. Beam offset 0.025" outside of nominal circle. Full power: 0-140 degrees | Face looks OK, too much root penetration | FCD3D133-CF0E-91C0-BAD110086A4F78A9 | FCD4F819-0A93-CE0D-22E72759FD89D35F |  |  | AUP-Probe-WP | 2CB2E08D-C06D-731C-DEC5BF1C7D8D576E | AUP-FDThru-We1 | 2CB435D1-9F3C-2F77-87A4F399EAA84CE0 | 2CB59B83-C2D4-AEBF-7B174BBEB11A3B8C | 2CB79C5D-A6C3-FFF2-B7D8011A71BFA92B | AUP-HOM-FT Test 8_Weld 1
1265 | AOBRIEN | 2023-02-09 10:12 | AUPHM2 | AUP-HOM-FT Test 8 | Weld 2 | Step-Butt | Complete | Penetration to step (1mm) required |  |  |  | Cu |  |  | Machined Rod | 2 | Millimeter | Penetration to step (1mm) required | Cu |  |  | Machined Rod | 2 | Millimeter |  | 0 | 0 | 0 |  |  |  | 6 | 330 | -9 | 25 | 250 | 60 | 562 | 50 | [6 empty] | Weld starts at 0 degrees, upramps over 0.1 second, dwells 0.4 seconds, welds 0-140 degrees, downramps 140-200 | Inside OK, root still over-penetrated (better than previous) | FCDB9FA9-D46F-E5B4-17A31C0F0621FDDA | FCDCE261-CE93-02EE-B30DA6114558B15A |  |  | AUP-Probe-WP | 2CD1A388-E3E3-B914-1726594F4D3DA08F | AUP-FDThru-We2 | 2CD3805C-AC04-4185-B7B5029ED14D45B4 | 2CD96B2B-A497-6044-FFC14C901C46DF08 | 2CDA98EE-AC5F-9E88-A7A650891836525B | AUP-HOM-FT Test 8_Weld 2
1266 | AOBRIEN | 2023-02-08 11:08 | AUPHM2 | AUP-HOM-FT Test 8 | Weld 3 | Step-Butt | Partial | Penetration to step (1mm) required |  |  |  | Cu |  |  | Machined Rod | 2 | Millimeter | Penetration to step (1mm) required | Cu |  |  | Machined Rod | 2 | Millimeter |  | 0 | 0 | 0 |  |  |  | 6 | 330 | -9 | 25 | 250 | 56 | 562 | 50 | [6 empty] | Weld starts at 120 degrees, upramps over 0.1, dwells 0.4, welds from 120 to 260 degrees, downramps to 320 | Face good, root still showing slight signs of over-penetration | FCE3FB7B-963E-FA93-8A35E594072ABFCA | FCE5AE53-0A8E-0461-AA5AD1376E279100 |  |  | AUP-Probe-WP | 2CF2AFC1-9D99-66B5-C2496101E72124ED | AUP-FDThru-We3 | 2CF40024-D687-DC6C-8BD5C2D461221D2A | 2CF560F9-9812-EB98-1032516E65A2A0B9 | 2CF6AD49-DD53-F56F-2F007D989878E513 | AUP-HOM-FT Test 8_Weld 3
1267 | AOBRIEN | 2023-02-09 09:41 | AUPHM2 | AUP-HOM-FT Test 9 | Weld 1 | Step-Butt | Complete | Penetration to step (1mm) required |  |  |  | Cu |  |  | Machined Rod | 2 | Millimeter | Penetration to step (1mm) required | Cu |  |  | Machined Rod | 2 | Millimeter | Penetration to step (1mm) required | 0 | 0 | 0 |  |  |  | 6 | 330 | -9 | 25 | 250 | 53 | 552 | 50 |  |  |  | 0 | 1 | 59 | Weld starts at 0 degrees, upramps over 0.1 second, dwells 0.4 seconds, welds from 0 to 140, downramps over 60 degrees (Full power 0-140: SHOULD BE -20 to 120!!!!) | Face good, root has very minor overpenetration at tail out | FCF03667-B061-CF8F-2CC6AFDE9A6A0C26 | FCF19499-E191-BC9B-A79F37D933ED7C66 |  |  | AUP-Probe-WP | 2D045978-F736-EAA9-A376F8BBDDA74787 | AUP-FDThru-We1 | 2D057478-9580-5DD5-83C23CDD9FB2AD48 | 2D069D89-DF0A-940D-4200DD27FE68EDBD | 2D07E727-CE5C-A404-6CCB7F1DD94A5691 | AUP-HOM-FT Test 9_Weld 1
1268 | AOBRIEN | 2023-02-09 10:39 | AUPHM2 | AUP-HOM-FT Test 9 | Weld 2 | Step-Butt | Complete | Penetration to step (1mm) required |  |  |  | Cu |  |  | Machined Rod | 2 | Millimeter | Penetration to step (1mm) required | Cu |  |  | Machined Rod | 2 | Millimeter |  | 0 | 0 | 0 |  |  |  | 6 | 330 | -9 | 25 | 250 | 53 | 552 | 50 | [6 empty] | Weld begins at 100 degrees, upramps over 0.1s, dwells 0.5 second, welds to 240 degrees, downramps to 300 degrees (Full power 100-240) | Face good, root very slightly overpenetrated at startup/tailout (start could be from previous) | FCF9210D-E9A7-54B6-24511B9237DCE42B | FCFA9CD3-B2F1-2BA9-7A7CDFFC40888154 |  |  | AUP-Probe-WP | 2D44AF1F-0DCB-5145-E3D1159FB89DC7E3 | AUP-FeedThru-We2 | 2D45BA06-A1A8-2D30-6526BC04CA3E4FBC | 2D490E12-A5EC-61FE-33E221D60C43F540 | 2D4A595F-FEF6-65CB-376518C2D59EBE40 | AUP-HOM-FT Test 9_Weld 2
1269 | AOBRIEN | 2023-02-09 13:01 | AUPHM2 | AUP-HOM-FT Test 9 | Weld 3 | Step-Butt | Complete | Penetration to step (1mm) required |  |  |  | Cu |  |  | Machined Rod | 2 | Millimeter |  | Cu |  |  | Machined Rod | 2 | Millimeter |  | 0 | 0 | 0 |  |  |  | 6 | 330 | -9 | 25 | 250 | 53 | 552 | 50 |  |  |  | 0 | 3 | 16 | Weld begins at 220 degrees, upramps over 0.1, dwells 0.4, welds from 220-360, downramps to 42 (Full power 220-360) | Face is good except tailout seems to have formed a slight crated. No root reinforcement | FD06C892-991F-59FA-9410F28ABAE11915 | FD07DD00-D39B-B2BA-760FCCB0F9F5F4BE |  |  | AUP-Probe-WP | 2D702F3F-EA55-EAC7-2D820D5E41711AC7 | AUP-FDThru-We3 | 2D715C0F-A45D-3015-4076C8066574BC27 | 2D729632-9BF0-D674-00A3EF66C56B9FC9 | 2D73A994-DF9C-4AAA-D2F257C7D3462DAB | AUP-HOM-FT Test 9_Weld 3
1344 | AOBRIEN | 2023-03-15 13:12 | AUPHM3 | AUP - NbCap Qualification #1 | Tacks | Butt | Partial | Tacking |  | FFF093C1-B2B3-84A1-71A0A301CC2D3544 |  | Nb |  |  | Machined Tube | 2.6 | Millimeter |  | Nb |  |  | Machined Tube | 2.6 | Millimeter |  | 90 | 0 |  | 1000 | 100 | 100 | 6 | 335 | -4 | 12 | 117 | 15 | 565 | 50 |  |  |  | 0 | 9 | 59 | 8 tacks in single program. Weld moves to nominal tack position (0, 180, 90, 270, 45, 225, 125, 315), backs up 5 degrees, upramps over 2.5 degrees, weld for 5 degrees, downramps over 2.5 degrees | Tacks are fused, seam slightly missed | FFEDFC60-F8D9-6F6C-B5D8665640A8ABDF |  |  |  | AUP-NbCap-WP | FF20D63A-B88F-CC86-8CB3C331C21CE949 | AUP-NbCap-Ta | FF221284-A518-82C0-AAF6E38499B3BE6B | FF237C2E-EAB6-FB23-4CD480E734FBA6CE | FF24B504-AE1C-FD87-57CE67F0BFE9C971 | AUP - NbCap Qualification_Tacks
1345 | AOBRIEN | 2023-03-15 14:00 | AUPHM3 | AUP - NbCap Qualification #1 | Weld 1 | Butt | Complete | CJP Required |  | 38C02402-F64F-E065-3B9C53382D00B677 |  | Nb |  |  | Machined Tube | 2.6 | Millimeter |  | Nb |  |  | Machined Tube | 2.6 | Millimeter |  | 90 | 0 |  | 1000 | 500 | 500 | 6 | 335 | -4 | 12 | 122 | 48 | 565 | 50 | [6 empty] | Weld starts at 0 degrees, backs up 15 degrees, upramps over 0.5 seconds, dwells for 1.25 seconds, welds from -15 to 95, downramps 95-115 | Weld face looks good. Root has CJP but the startup section is spotty, not sure if it will tie in properly. | 38C5F048-F49B-C742-052063169C23B057 |  |  |  | AUP-NbCap-WP | 38AFA24F-E6DC-A297-CBE8F9C4284600C9 | AUP-NbCap-We1 | 38B0A878-CB85-B3A0-BDD582EF3AD8C410 | 38B20088-F1E8-A238-CD674BE95462590E | 38B3CF1C-AC45-1A43-752D9C514EDA6C98 | AUP - NbCap Qualification #1_Weld 1
1346 | AOBRIEN | 2023-03-15 16:39 | AUPHM3 | AUP - NbCap Qualification #1 | Weld 2 | Butt | Complete | CJP Required |  | 38CC5A6B-A88B-8A60-EE4C05F4E27680FF |  | Nb |  |  | Machined Tube | 2.6 | Millimeter |  | Nb |  |  | Machined Tube | 2.6 | Millimeter |  | 90 | 0 |  | 1000 | 500 | 500 | 6 | 335 | -4 | 6 | 122 | 48 | 565 | 50 |  |  |  | 0 | 13 | 49 | Weld begins at 180 degrees, backs up 15 degrees (165), upramps over 0.5 seconds, dwells 1.25 seconds, welds from 165 to 275, downramps 275-295 | Face looks good. Weld root has CJP for most of the length but the beginning is spotty, need to check if the tie-in is succesful after other welds. | 38D39CE6-E1D2-4356-8CC26CC2CE5268D6 |  |  |  | AUP-NbCap-WP | 38D543ED-F235-942B-912D326CCDFBDBED | AUP-NbCap-We2 | 38D6948F-E401-8F8E-DAD99C2020262C75 | 38D85309-B562-C2BB-0E73A4CB812AC0D8 | 38D9D2E0-AAC0-70AE-25B07182F6E3471D | AUP - NbCap Qualification #1_Weld 2
1347 | AOBRIEN | 2023-03-16 16:10 | AUPHM3 | AUP - NbCap Qualification #1 | Weld 3 | Butt | Complete | CJP Required |  | 39076B3D-C704-D2D5-9FB5B6B6CB59851D |  | Nb |  |  | Machined Tube | 2.6 | Millimeter |  | Nb |  |  | Machined Tube | 2.6 | Millimeter |  | 90 | 0 |  | 1000 | 500 | 500 | 6 | 335 | -4 | 12 | 122 | 49 | 575 | 50 |  |  |  | 0 | 16 | 33 | Weld moves to nominal start (90 degrees), backs up 15 degrees, upramps over 0.5 seconds, dwells 1.25 seconds, from 65-185, downramps 185-205 | HVPS Arc Fault appx 150 degrees into weld. Will re-run with original parameters. Weld DAQ was disabled due to maintenance earlier in the day. Small (<1mm) section of LOP at start of weld 2 that did not clean up at the end of weld 3 |  |  |  |  | AUP-NbCap-WP | 390092BF-D88C-CA0F-7014D7D62DABBC45 | AUP-NbCap-We3 | 3901FFB5-CE9A-EC3B-5ED302C89BC05DD8 |  | 39049B77-A3D6-08B1-527E8A6897415495 | AUP - NbCap Qualification #1_Weld 3
1348 | AOBRIEN | 2023-03-16 16:29 | AUPHM3 | AUP - NbCap Qualification #1 | Weld 3-2 | Butt | Complete | Reweld of previous due to arc fault |  | 3942E0F8-EDFD-9C9C-139BEB24E6D0A478 |  | Nb |  |  | Machined Tube | 2.6 | Millimeter |  | Nb |  |  | Machined Tube | 2.6 | Millimeter |  | 90 | 0 |  | 1000 | 500 | 500 | 6 | 335 | -4 | 12 | 122 | 49 | 575 | 50 |  |  |  | 0 | 17 | 7 | Weld starts at nominal position (90 degrees), backs-up 15 degrees to 65, upramps over 0.5 seconds, dwells for 1.25 seconds, welds from 65-185, downramps 185-205 | Reweld of previous that had an arc fault. No issues noted other than some spatter when the previous crater was passed. Weld face appears good. Small (<1mm) section of LOP near the tailout of this weld/startup of weld 2 | 6D0E9088-02C3-5E9E-01EDC21D3DA2DE22 | 6D1A7A74-E542-36D6-7FFB6853846DDFA7 | 6D1C1E8C-E7E4-9E21-F9BEC7018A802C0C |  | AUP-NbCap-WP | 3935873F-928C-B367-3C63BE9B99725DD0 | AUP-NbCap-We3 | 3936BB4B-F254-B4F9-0AB38A6A43A40AD1 | 393FB41C-DA52-6CA2-143AE4022413A86C | 3940BFB3-A127-EDE2-93E1892408998DEF | AUP - NbCap Qualification #1_Weld 3-2
1349 | AOBRIEN | 2023-03-17 10:59 | AUPHM3 | AUP - NbCap Qualification #1 | Weld 4 | Butt | Complete | CJP Required |  | 6D22ED4E-FF48-911B-050A22658B1D0FED |  | Nb |  |  | Machined Tube | 2.6 | Millimeter |  | Nb |  |  | Machined Tube | 2.6 | Millimeter |  | 90 | 0 |  | 1000 | 500 | 500 | 6 | 335 | -4 | 12 | 122 | 49 | 567 | 50 |  |  |  | 0 | 19 | 23 | Gun moves to nominal start (270 degrees), backs up 15 degrees (255), upramps over 0.5 seconds, dwells 1.25 seconds, welds from 255-365, downramps 365-385 | Face and root are good, root minimal. | 6D24159D-FE66-C780-8EF80D60A3063EB7 | 6D254C8B-AC6C-F959-B0A3EF9D29FFCB42 |  |  | AUP-NbCap-WP | 611942BA-DC0C-C63B-6D8943E77A1E9D91 | AUP-NbCap-We4 | 611A93EE-E58C-CD1A-0B3924920282D33E | 611BC465-D7EF-AD8E-164B739E281BA970 | 611CEB95-D35C-3CB1-C356AB204D9DCC17 | AUP - NbCap Qualification #1_Weld 4
1350 | AOBRIEN | 2023-03-17 14:56 | AUPHM3 | AUP - NbCap Qualification #2 | Tacks | Butt | Partial |  |  | 6D2C5CA6-D17C-D7FB-ECA4A53A1FC88878 |  | Nb |  |  | Machined Tube | 2.6 | Millimeter |  | Nb |  |  | Machined Tube | 2.6 | Millimeter |  | 90 | 0 |  | 1000 | 500 | 500 | 6 | 335 | -4 | 11.5 | 117 | 15 | 567 |  |  |  |  | 0 | 24 | 12 | 8 tacks in single program. Head moves to start position (0, 180, 90, 270, 45, 135, 225, 315), backs up 5 degrees, upramps over 2.5 degrees, welds 5 degrees, downramps 2.5 degrees. | Good. | 6D2E0EAF-FD41-B118-9F405117CDA95EB5 |  |  |  | AUP-NbCap-WP |  | AUP-NbCap-Ta |  |  |  | AUP - NbCap Qualification #2_Tacks
1351 | AOBRIEN | 2023-03-17 15:21 | AUPHM3 | AUP - NbCap Qualification #2 | Weld 1 | Butt | Complete |  |  | 07D8B905-EF07-BC87-AB8C0A322C2A269A |  | Nb |  |  | Machined Tube | 2.6 | Millimeter |  | Nb |  |  | Machined Tube | 2.6 | Millimeter |  | 90 | 0 |  | 1000 | 500 | 500 | 6 | 335 | -4 | 12 | 122 | 50 | 567 | 50 |  |  |  | 0 | 24 | 48 | Starting from nominal start position (0 degrees), head backs up 15 degrees, upramps to 50mA over 0.5 seconds, dwells for 1.5 seconds, welds from -15 to 95, downramps from 95-115 | Face and root are good. 2mm section of LOP right after weld start, but should be covered by the tail out of weld 4 | 07DA2A2E-FB66-A1DA-5793AE1EF5D64324 | 07DB7887-96BD-62A1-4816B666C97857EB |  |  | AUP-NbCap-WP |  | AUP-NbCap-We1 |  |  |  | AUP - NbCap Qualification #2_Weld 1
1352 | AOBRIEN | 2023-03-20 10:18 | AUPHM3 | AUP - NbCap Qualification #2 | Weld 2 | Butt | Complete |  |  | 07E0E872-F5A4-67C4-6F22F711FE5336F5 |  | Nb |  |  | Machined Tube | 2.6 | Millimeter |  | Nb |  |  | Machined Tube | 2.6 | Millimeter |  | 90 | 0 |  | 1000 | 500 | 500 | 6 | 335 | -4 | 12 | 122 | 50 | 576 | 50 | [6 empty] | Head moves to nominal start position (180 degrees), backs up 15 degrees (165), upramps over 0.5 seconds, dwells 1.5 seconds, begins welding at 11.3IPM from 165-175, 12IPM from 175-275, downramp 275-295 | Face and root good, root still has some spotty points. | 08476394-A881-42F7-6BD5660A357DDB1C | 0848FAA4-B500-B4F3-65A77C187BB8BF80 |  |  | AUP-NbCap-WP | 084B027C-F3C2-CF3B-22560216379B5A45 | AUP-NbCap-We2 | 084D46CF-06B5-30A6-AD0C94399D656726 | 084F0C22-C457-CB5E-BB1F379F03D4D9B7 | 0850B53B-97AE-6464-622D19E22FBBAF61 | AUP - NbCap Qualification #2_Weld 2
1353 | AOBRIEN | 2023-03-20 11:47 | AUPHM3 | AUP - NbCap Qualification #2 | Weld 3 | Butt | Complete |  |  | 085AACC5-DDD5-1782-22E0CDB6963A4C60 |  | Nb |  |  | Machined Tube | 2.6 | Millimeter |  | Nb |  |  | Machined Tube | 2.6 | Millimeter |  | 90 | 0 |  | 1000 | 500 | 500 | 6 | 335 | -4 | 12 | 122 | 50 | 576 | 50 | [6 empty] | Head moves to nominal start position (90 degrees), backs up 15 degrees (75), upramps over 0.5 seconds, dwells 1.5 seconds, begins welding at 11.3IPM from 75-85, 12IPM from 85-185, downramp 185-205 | Face and root look ok, still has spotty root. | 08736A6C-CB2E-B949-593525145F52DC75 | 0874C9DB-CEC8-760B-4EB685BF026D3472 |  |  | AUP-NbCap-WP | 08765322-E6B5-32F7-3BC4CDBFEE1C13A5 | AUP-NbCap-We3 | 0877C626-C9F2-8853-F066917D051EF2D7 | 08792CD6-D4F4-1B1B-E6B821ADE762536B | 087A930B-C16B-3E16-844BDB58EBF34C14 | AUP - NbCap Qualification #2_Weld 3
1354 | AOBRIEN | 2023-03-20 13:20 | AUPHM3 | AUP - NbCap Qualification #2 | Weld 4 | Butt | Complete |  |  | 0885DB5D-093F-837F-1D0105BDFD82827B |  | Nb |  |  | Machined Tube | 2.6 | Millimeter |  | Nb |  |  | Machined Tube | 2.6 | Millimeter |  | 90 | 0 |  | 100 | 500 | 500 | 6 | 335 | -4 | 12 | 122 | 50 | 576 | 50 |  |  |  | 0 | 29 | 24 | Head moves to nominal start position (270 degrees), backs up 15 degrees (255), upramps over 0.5 seconds, dwells 1.5 seconds, begins welding at 11.3IPM from 255-265, 12IPM from 265-365, downramp 365-385 | Face and root look OK, still has spotty root appearance. | 0888D169-B031-4524-99435311C79A9216 | 08876641-9F7B-1D99-56B94EC1D7BA991F |  |  | AUP-NbCap-WP | 088A9614-05F3-77BC-15394DBBA268EC7B | AUP-NbCap-We4 | 088BF440-C73D-2C87-5F875ACCAC479372 | 088D5F8C-E64F-74BA-06A58CC388D6B0A1 | 088E96B8-A4F4-1B72-6E06D20678CB403E | AUP - NbCap Qualification #2_Weld 4
1384 | AOBRIEN | 2023-04-03 13:13 | AUPHM3 | AUP - NbCap Qualification #3 | Tacks | Butt | Partial | 8 tacks spaced ~45 degrees around the pipe |  |  |  | Nb |  |  | Machined Tube | 2.6 | Millimeter |  | Nb |  |  | Machined Tube | 2.6 | Millimeter |  | 90 | 0 |  | 1000 | 100 | 100 | 6 | 335 | -4 | 11.5 | 117 | 15 | 574 | 50 |  |  |  | 1 | 37 | 10 | 8ea 10 degree tacks ceneterd around 0, 180, 90, 270, 45, 225, 135, 315 | Look good |  |  |  |  | AUP-NbCap-WP | D1CA8BC5-0E7D-565A-EBEF0BAB75177644 | AUP-NbCap-Ta | D1D0EC53-95F4-55CB-F499D59901761013 | D1E6C943-D444-53F2-3C31429E1C85D057 | D1EC02AA-BE83-F0D5-468AB6A5BDC9833B | AUP - NbCap Qualification #3_Tacks
1385 | AOBRIEN | 2023-04-03 13:18 | AUPHM3 | AUP - NbCap Qualification #3 | Weld 1 | Butt | Complete | CJP 90 degree weld |  |  |  | Nb |  |  | Machined Tube | 2.6 | Millimeter |  | Nb |  |  | Machined Tube | 2.6 | Millimeter |  | 90 | 0 |  | 1000 | 500 | 500 | 6 | 335 | -4 | 12 | 122 | 53 | 574 | 50 |  |  |  | 1 | 37 | 10 | Head begins at -25 degrees, upramps to 53 degrees fro -25 to -15, travels from -15 to 95 at full power, then ramps down from 95 to 115 | [5 empty] | AUP-NbCap-WP | D3A2A952-047B-57F0-86A5C01AEFA9BA77 | AUP-NbCap-We1 | D3A3AAF2-FE70-CB89-E4709B98E45F712C |  |  | AUP - NbCap Qualification #3_Weld 1
1386 | AOBRIEN | 2023-04-03 15:06 | AUPHM3 | AUP - NbCap Qualification #3 | Weld 2 | Butt | Complete | 90 degree CJP |  |  |  | Nb |  |  | Machined Tube | 2.6 | Millimeter |  | Nb |  |  | Machined Tube | 2.6 | Millimeter |  | 90 | 0 |  | 1000 | 500 | 500 | 6 | 335 | -4 | 12 | 122 | 53 | 574 | 50 |  |  |  | 1 | 43 | 17 | Weld begins at 155 degrees, upramps from 155-165, welds 165-275, downramps 275-295 | [5 empty] | AUP-NbCap-WP | D553647B-04A0-7BDF-CDBA56927D3E9335 | AUP-NbCap-We2 | D554B8E9-A4BC-B0E1-7B8B24D3B167A79F | D5662BA3-B999-ECC2-D21B3487620CC636 | D56739BE-E871-60A8-70E5C15092819164 | AUP - NbCap Qualification #3_Weld 2
1387 | AOBRIEN | 2023-04-03 16:24 | AUPHM3 | AUP - NbCap Qualification #3 | Weld 3 | Butt | Complete | 90 degree CJP |  |  |  | Nb |  |  | Machined Tube | 2.6 | Millimeter |  | Nb |  |  | Machined Tube | 2.6 | Millimeter |  | 90 | 0 |  | 1000 | 500 | 500 | 6 | 335 | -4 | 12 | 122 | 53 | 574 | 50 |  |  |  | 1 | 44 | 4 | Weld begins at 65 degrees, upramps to 53mA from 65-75, welds from 75-185, downramps 185-205 | [5 empty] | AUP-NbCap-WP | D7F91AB9-C87B-CE95-42F40DE5C8454933 | AUP-NbCap-We3 | D7FA5D12-94F6-BA3C-E3352F7E47BD4450 | D7FB8DF7-DB5D-40B4-D39A13250B4F6635 | D7FCC2E9-BEDA-14AA-978A849E9EB8217E | AUP - NbCap Qualification #3_Weld 3
1388 | AOBRIEN | 2023-04-04 15:25 | AUPHM3 | AUP - NbCap Qualification #3 | Weld 4 | Butt | Complete |  |  |  |  | Nb |  |  | Machined Tube | 2.6 | Millimeter |  | Nb |  |  | Machined Tube | 2.6 | Millimeter |  | 90 | 0 |  | 1000 | 500 | 500 | 6 | 335 | -4 | 12 | 122 | 53 | 567 | 50 |  |  |  | 1 | 49 | 0 | Weld begins at 245 degrees, over 10 degrees, then welds from 255-365, downramps 365-385 | Significant lack of penetration on multiple spots around weld. Possibly caused by the removal of the start dwell and ramp-in-place Shinkage: 0: 281.16mm->280.74mm. -0.42mm or -0.017" 90: 281.18mm->280.70mm. -0.48mm or -0.019" 180: 281.18mm->280.81mm. -0.37mm or -0.015" 270: 281.18mm->280.87mm. -0.31mm or -0.012" |  |  |  |  | AUP-NbCap-WP | 3EE2F0EF-EA37-1A6A-1E653B4E9C876336 | AUP-NbCap-We4 | 3EE419F3-01E8-E181-E95F529816E5FF04 | 3EE5A12E-AA89-AC22-014564CA801ACDB0 | 3EE6CBED-E209-3765-2695EF5A047750D8 | AUP - NbCap Qualification #3_Weld 4
1389 | AOBRIEN | 2023-04-04 15:35 | AUPHM3 | AUP - NbCap Qualification #4 | Weld 1 | Butt | Complete | 360 degree CJP |  |  |  | Nb |  |  | Machined Tube | 2.6 | Millimeter |  | Nb |  |  | Machined Tube | 2.6 | Millimeter |  | 90 | 0 |  | 1000 | 500 | 500 | 6 | 335 | -4 | 12 | 122 | 53 | 567 | 50 |  |  |  | 1 | 49 | 0 | Weld begins at -25 degrees, upramps over 0.5 seconds, dwell 1.0 seconds, then welds from -25 to 365, downramps 365-385 | CJP all around the weld. Underbead is small but acceptable at the start, gradually getting larger to the end. |  |  |  |  | AUP-NbCap-WP | 3EE99A67-B57A-3379-BAE6D399C6DFCB09 | AUP-NbCap-We | 3EEAD19E-E467-63BD-674D5966BD72AD92 | 3EEC5285-A1A6-3144-A116A4A37BF5B799 | 3EED7528-F12E-A1F9-D607878991CB02D1 | AUP - NbCap Qualification #4_Weld 1
1410 | AOBRIEN | 2023-04-17 16:30 | AUPHM3 | AUP - NbCap Qualification #5 | Tacks | Butt | Partial |  |  | 123F7E33-CEAA-FA78-690985502FD1B370 |  | Nb |  |  | Machined Tube | 2.8 | Millimeter |  | Nb |  |  | Machined Tube | 2.8 | Millimeter |  | 90 | 0 |  | 1000 | 100 | 100 | 6 | 335 | -4 | 12 | 117 | 15 | 569 | 50 | [6 empty] | 8x 10 degree tacks (5 degrees at power, 2.5 degree upramps on start and stops) | Good | 123E0BC2-03F7-6385-A3660BA15B3A3A19 |  |  |  | AUP-NbCap-WP |  | AUP-NbCap-Ta |  |  |  | AUP - NbCap Qualification #5_Tacks
1411 | AOBRIEN | 2023-04-17 16:34 | AUPHM3 | AUP - NbCap Qualification #5 | Weld 1 | Butt | Complete | 360 degree CJP |  |  |  | Nb |  |  | Machined Tube | 2.8 | Millimeter |  | Nb |  |  | Machined Tube | 2.8 | Millimeter |  | 90 | 0 |  | 1000 | 500 | 500 | 6 | 335 | -4 | 12 | 122 | 53 | 569 | 50 |  |  |  | 2 | 39 | 56 | Weld begins at -25 degrees. Upramps to 53mA over 0.5 seconds, dwells 1 second, then traverses seam to +365 degrees, then downramps to 385 degrees |  | 1242E5A7-9021-5E74-ACCCA855FADCAEE9 | 124467D9-D3FA-91EF-FCF17A3A97F95231 |  |  | AUP-NbCap-WP |  | AUP-NbCap-We |  |  |  | AUP - NbCap Qualification #5_Weld 1
1426 | AOBRIEN | 2023-04-21 15:27 | AUPHM3 | AUP NbCap Evalation | Tacks | Butt | Partial |  |  | 756B396B-C795-4F2C-9DD8DBA9A480FFAA |  | Nb |  |  | Machined Plate | 2.8 | Millimeter |  | Nb |  |  | Machined Tube | 2.8 | Millimeter |  | 90 | 0 |  | 1000 | 100 | 100 | 6 | 335 | -4 | 12 | 122 | 15 | 564 | 50 | [6 empty] | 2 tacks initially, vent, remove tape, pump down, 8x tacks | Good | 756DB888-A866-B11A-F61B73EA5A0FBD4B |  |  |  | AUP-NbCap-WP | 7545CF11-D83F-A363-8DE7DA5412D95672 | AUP-NbCap-Ta | 75470578-06DB-5710-C877C9C0B15CC930 | 75497FC9-E751-3BFC-92C063D7C8E8933B | 754AA75E-B1CC-CCA5-F30B015A634C8328 | AUP NbCap Evalation_Tacks
1427 | AOBRIEN | 2023-04-21 15:32 | AUPHM3 | AUP - NbCap Evaluation | Weld 1 | Butt | Complete |  |  |  |  | Nb |  |  | Machined Tube | 2.8 | Millimeter |  | Nb |  |  | Machined Plate | 2.8 | Millimeter |  | 90 | 0 |  | 1000 | 500 | 500 | 6 | 335 | -4 | 6 | 60 | 53 | 564 | 50 |  |  |  | 3 | 8 | 31 | Weld begins at -25 degrees, upramps in place over 0.5 seconds, dwells an additional 1 second, travels to 365 degrees, downramps to 285 degrees | [5 empty] | AUP-NbCap-WP | 754D45E5-AA1E-01AB-8B3AFC5698A31440 | AUP-NbCap-We | 754E6749-0D35-A2D3-7EE178AEF1AC7767 | 754FE58A-9613-87B4-A98F029E3DB3259F | 7550FDDD-D0E8-7982-988D31141EFBD8CC | AUP - NbCap Evaluation_Weld 1
1450 | AOBRIEN | 2023-05-03 12:52 | AUPHM3 | AUP - NbCap Evaluation #2 | Tacks | Butt | Partial |  |  |  |  | Nb |  |  | Machined Tube | 2.8 | Millimeter |  | Nb |  |  | Machined Tube | 2.8 | Millimeter |  | 90 |  |  | 1000 | 100 | 100 | 6 | 335 | -4 | 12 | 122 | 23 | 571 | 50 |  |  |  | 3 | 40 | 13 | 8 tacks | Good | 104234D3-BDC4-EEC8-385B092BA2762D68 |  |  |  | AUP-NbCap-WP | 100FB722-C29F-B6AA-E95E1E439AD9975F | AUP-NbCap-Ta | 1010F3A5-E964-EBA6-FDE0F154F3C37295 |  |  | AUP - NbCap Evaluation #2_Tacks
1451 | AOBRIEN | 2023-05-03 15:49 | AUPHM3 | AUP - NbCap Evaluation #2 | Weld | Butt | Complete |  |  |  |  | Nb |  |  | Machined Plate | 2.8 | Millimeter |  | Nb |  |  | Machined Tube | 2.8 | Millimeter |  | 90 | 0 | 0 | 1000 | 500 | 500 | 6 | 335 | -4 | 12 | 122 | 53 | 568 | 50 |  |  |  | 3 | 43 | 37 |  | Weld face looks good, could be slightly defocused. Weld root shows incomplete penetration on most of the weld length. |  |  |  |  | AUP-NbCap-WP | 1014CCE5-001D-4CD1-0A29147E7E316021 | AUP-NbCap-We | 10161C00-F9E4-3EB1-21096D41E9752EFB |  |  | AUP - NbCap Evaluation #2_Weld
1498 | AOBRIEN | 2023-05-19 09:20 | AUPHM3 | AUP - NbCap Evaluation #3 | Tacks | Butt | Partial |  |  |  |  | Nb |  |  | Machined Tube | 2.8 | Millimeter |  | Nb |  |  | Machined Tube | 2.8 | Millimeter |  | 90 | 0 |  | 1000 | 100 | 100 | 6 | 335 | -4 | 12 | 117 | 23 | 556 | 50 |  |  |  | 0 | 47 | 44 | 8 tacks in single program | Good |  |  |  |  | AUP-NbCap-WP | 09EF254D-90FC-34F7-075F4A1ACC90CA70 | AUP-NbCap-Ta | 09F09BB1-0C9C-BC8E-21CA48D9AC553227 | 09F2C164-C6D9-26C5-A3F384A38F6753B7 | 09F40234-EA41-16C6-1594223F0461DD88 | AUP - NbCap Evaluation #3_Tacks
1499 | AOBRIEN | 2023-05-19 10:10 | AUPHM3 | AUP - NbCap Evaluation #3 | Weld | Butt | Complete |  |  |  |  | Nb |  |  | Machined Tube | 2.8 | Millimeter |  | Nb |  |  | Machined Tube | 2.8 | Millimeter |  | 90 | 0 |  | 1000 | 500 | 500 | 6 | 335 | -4 | 10 | 117 | 60 | 556 | 50 |  |  |  | 0 | 48 | 55 |  | CJP all around, starting off small and ending quite large. Excessive sag (up to 0.035", allowable limit is 0.4mm/0.016") in the last 20 degrees |  |  |  |  | AUP-NbCap-WP | 0BB3F290-FCF3-6915-D560D30203BC088E | AUP-NbCap-We | 0BB60740-01A9-E8A6-E7BFBDAC3A5C66D2 | 0BB81947-A180-375E-F271BCACBAA84E30 | 0BB96A4A-0296-C075-FEF52A8D0E687D15 | AUP - NbCap Evaluation #3_Weld
1500 | AOBRIEN | 2023-05-19 15:36 | AUPHM3 | AUP - NbCap Evaluation #4 | Tacks | Butt | Complete |  |  |  |  | Nb |  |  | Machined Tube | 2.8 | Millimeter |  | Nb |  |  | Machined Tube | 2.8 | Millimeter |  | 90 | 0 |  | 1000 | 100 | 100 | 6 | 335 | -4 | 12 | 117 | 23 | 556 | 50 |  |  |  | 0 | 50 | 32 | Program ran 4 times for 4 tacks | Good. |  |  |  |  | AUP-NbCap-WP | 1758B0A9-A843-4D15-CF12826DDE993919 | AUP-NbCap-Ta | 1759DF91-0CAA-594F-76364A2C8A8FCEAB | 175B082B-0CB2-D40C-4BD29C2AA3544FD5 | 175C3514-A533-3B5E-0D8C2F810D5932DA | AUP - NbCap Evaluation #4_Tacks
1501 | AOBRIEN | 2023-05-22 13:15 | AUPHM3 | AUP - NbCap Evaluation #4 | Weld | Butt | Complete |  |  |  |  | Nb |  |  | Machined Tube | 2.8 | Millimeter |  | Nb |  |  | Machined Tube | 2.8 | Millimeter |  | 90 | 0 |  | 1000 | 500 | 500 | 6 | 335 | -4 | 12 | 117 | 60 | 560 | 50 |  |  |  | 0 | 53 | 22 |  | Underbead throughout, small at the beginning and large at tail-out. Last 10-20 degrees of weld have excessive sag (>0.015") |  |  |  |  | AUP-NbCap-WP | ACC54458-03A2-ACA2-3A8EB148A6AD40C9 | AUP-NbCap-We | ACCE7AD2-DBB7-E093-FA4CB251F7747D0A | ACDAD741-C254-4656-34BA88B064029F4B | ACDC0249-DDDC-F5E8-9E64FDFAC71787FA | AUP - NbCap Evaluation #4_Weld
1502 | AOBRIEN | 2023-05-23 13:07 | AUPHM3 | AUP CuHook Test #8 | Tacks | Step-Butt | Partial |  |  |  |  | Cu |  |  | Machined Tube | 1.27 | Millimeter |  | Cu |  |  | Machined Tube | 2.54 | Millimeter |  | 90 | 0 |  |  |  |  | 6 | 325 | -14 | 18 | 600 | 15 | 548 | 50 | [6 empty] | 4 tacks in single program | Good |  |  |  |  | AUP-CuHook-WP | E291D77D-9D5C-67AC-B486877E1F91E48E | AUP-CuHook-Ta | E2933039-BBEE-4B73-8433654158163FC4 |  | E2946B08-FA34-B27C-EC1E230E6F3BC333 | AUP CuHook Test #8_Tacks
1503 | AOBRIEN | 2023-05-23 13:11 | AUPHM3 | AUP CuHook Test #8 | Weld 1 | Step-Butt | Complete | Penetration to step (1mm) required |  |  |  | Cu |  |  | Machined Tube | 1.27 | Millimeter |  | Cu |  |  | Machined Tube | 2.54 | Millimeter |  | 90 | 0 |  |  |  |  | 6 | 325 | -14 | 18.6 | 600 | 48 | 548 | 50 |  |  |  | 0 | 59 | 24 | Beam starts at -10 degrees, upramps in place over 0.2 seconds, dwells 0.6 seconds, travels to 92.5 degrees, then downramps to 137.5 degrees. | Weld face good, no underbead. (Meets goal) |  |  |  |  | AUP-CuHook-WP |  | AUP-CuHook-We1 |  |  |  | AUP CuHook Test #8_Weld 1
1504 | AOBRIEN | 2023-05-23 15:01 | AUPHM3 | AUP CuHook Test #8 | Weld 2 | Step-Butt | Complete | Penetration to step (1mm) required |  |  |  | Cu |  |  | Machined Tube | 1.27 | Millimeter |  | Cu |  |  | Machined Tube | 2.54 | Millimeter |  | 90 | 0 |  |  |  |  | 6 | 325 | -14 | 18 | 600 | 48 | 548 | 50 |  |  |  | 1 | 0 | 0 | Beam starts at -10 degrees, upramps in place over 0.2 seconds, dwells 0.6 seconds, travels to 92.5 degrees, then downramps to 137.5 degrees. | Weld face good, no root penetration (Meets spec) |  |  |  |  | AUP-CuHook-WP | E3EFA72E-E2E7-D3BA-A1227DA92B4E5C7B | AUP-CuHook-We2 | E3F0D479-B7F5-D2D5-C8D7A821603EBA53 | E3F2248B-F5DC-0844-5A272446C45D53B5 | E3F3F8D1-E8C8-6E3B-03D4E3187F5B79B7 | AUP CuHook Test #8_Weld 2
1505 | AOBRIEN | 2023-05-23 16:16 | AUPHM3 | AUP CuHook Test #8 | Weld 3 | Step-Butt | Complete | Penetration to step (1mm) required |  |  |  | Cu |  |  | Machined Tube | 1.27 | Millimeter |  | Cu |  |  | Machined Tube | 2.54 | Millimeter |  | 90 | 0 |  |  |  |  | 6 | 325 | -14 | 18 | 600 | 48 | 548 | 50 |  |  |  | 0 | 1 | 11 | Beam starts at -10 degrees, upramps in place over 0.2 seconds, dwells 0.6 seconds, travels to 92.5 degrees, then downramps to 137.5 degrees. | Weld face is good, no root penetration (Meets spec). |  |  |  |  | AUP-CuHook-WP | E6A5A9C8-E43B-949A-382FFF506F788F5D | AUP-CuHook-We3 | E6A71DB8-BE53-2C87-9E0AC8ED6186B599 | E6A86C08-AB7E-D897-B9B54377B4F143A9 | E6A9A3A2-FF51-B72A-31664CC13C22DCB4 | AUP CuHook Test #8_Weld 3
1506 | AOBRIEN | 2023-05-23 16:28 | AUPHM3 | AUP CuHook Test #8 | Weld 4 | Step-Butt | Complete | Penetration to step (1mm) required |  |  |  | Cu |  |  | Machined Tube | 1.27 | Millimeter |  | Cu |  |  | Machined Tube | 2.54 | Millimeter |  | 90 | 0 |  |  |  |  | 6 | 325 | -14 | 18 | 600 | 48 | 548 | 50 |  |  |  | 1 | 0 | 35 | Beam starts at -10 degrees, upramps in place over 0.2 seconds, dwells 0.6 seconds, travels to 92.5 degrees, then downramps to 137.5 degrees. | Weld face good, no root penetration (Meets spec) |  |  |  |  | AUP-CuHook-WP | E70CDBFF-DA64-8753-B0144D9221B6BFDD | AUP-CuHook-We4 | E70E0472-F9F2-8EEA-B490EEA5957A7949 | E70F55A8-B7A8-2BCE-822055A84E7B5128 | E7108F55-D931-183C-65249D510869C856 | AUP CuHook Test #8_Weld 4
1507 | AOBRIEN | 2023-05-24 10:06 | AUPHM3 | AUP CuHook Test #9 | Tacks | Step-Butt | Partial | Tacking |  |  |  | Cu |  |  | Machined Tube | 1.27 | Millimeter |  | Cu |  |  | Machined Tube | 2.54 | Millimeter |  | 90 | 0 |  |  |  |  | 6 | 325 | -14 | 11 | 347 | 20 | 548 | 50 |  |  |  | 1 | 2 | 30 | [6 empty] | AUP-CuHook-WP | 0DB52537-9B17-12D8-4E88B2CCB7131F65 | AUP-CuHook-Ta | 0DB67538-BD8B-81DE-6300E11408921E7C | 0DB7DE23-BE1F-1D6D-124A4F7C2B6B1944 | 0DB9084E-C141-4B0C-DC3B4456595FA167 | AUP CuHook Test #9_Tacks
1508 | AOBRIEN | 2023-05-24 10:59 | AUPHM3 | AUP CuHook Test #9 | Weld 1 | Step-Butt | Complete | Penetration to step (1mm) required |  |  |  | Cu |  |  | Machined Tube | 1.27 | Millimeter |  | Cu |  |  | Machined Tube | 2.54 | Millimeter |  | 90 | 0 |  |  |  |  | 6 | 325 | -14 | 18 | 600 | 52 | 550 | 50 |  |  |  | 1 | 4 | 46 | Beam starts at -10 degrees, upramps in place over 0.2 seconds, dwells 0.6 seconds, travels to 92.5 degrees, then downramps to 137.5 degrees. | Weld face looks good, no root penetration (no root penetration wanted) |  |  |  |  | AUP-CuHook-WP | 0ED62F05-A62C-F235-D5A8C3ED57A3461C | AUP-CuHook-We1 | 0ED7578D-DBAE-F35F-9AB1E0F100250835 | 0ED88ACE-001C-5F6D-967D394BF48D01D5 | 0ED9D203-CAC8-9709-67C301270FCAB4D7 | AUP CuHook Test #9_Weld 1
1509 | AOBRIEN | 2023-05-24 14:15 | AUPHM3 | AUP CuHook Test #9 | Weld 2 | Step-Butt | Complete | Penetration to step (1mm) required |  |  |  | Cu |  |  | Machined Tube | 1.27 | Millimeter |  | Cu |  |  | Machined Tube | 2.54 | Millimeter |  | 90 | 0 |  |  |  |  | 6 | 325 | -14 | 18 | 600 | 56 | 550 | 50 |  |  |  | 1 | 6 | 12 | Beam starts at -170 degrees, upramps in place over 0.2 seconds, dwells 0.6 seconds, travels to 272.5 degrees, then downramps to 317.5 degrees. | No underbead (good) |  |  |  |  | AUP-CuHook-WP |  | AUP-CuHook-We2 |  |  |  | AUP CuHook Test #9_Weld 2
1510 | AOBRIEN | 2023-05-25 10:17 | AUPHM3 | AUP CuHook Test #9 | Weld 3 | Step-Butt | Complete | Penetration to step (1mm) required |  |  |  | Cu |  |  | Machined Tube | 1.27 | Millimeter |  | Cu |  |  | Machined Tube | 2.54 | Millimeter |  | 90 | 0 |  |  |  |  | 6 | 325 | -14 | 18 | 600 | 60 | 552 | 50 |  |  |  | 1 | 8 | 18 | Beam starts at 80 degrees, upramps in place over 0.2 seconds, dwells 0.6 seconds, travels to 182.5 degrees, then downramps to 227.5 degrees. | Underbead beginning at roughly half weld distance. |  |  |  |  | AUP-CuHook-WP | 421FC15E-D5FA-2795-E05677B717E65053 | AUP-CuHook-We3 | 42463F43-F314-F760-79A3300FE0CB6453 | 42482548-CE62-D82B-CAFF3AAB13F0C0F3 | 4249E4C4-F3F0-B717-2829E73FF8622AD0 | AUP CuHook Test #9_Weld 3
1511 | AOBRIEN | 2023-05-25 11:07 | AUPHM3 | AUP CuHook Test #9 | Weld 4 | Step-Butt | Complete | Penetration to step (1mm) required |  |  |  | Cu |  |  | Machined Tube | 1.27 | Millimeter |  | Cu |  |  | Machined Tube | 2.54 | Millimeter |  | 90 | 0 |  |  |  |  | 6 | 325 | -14 | 18 | 600 | 58 | 552 | 50 |  |  |  | 1 | 9 | 2 | Beam starts at 260 degrees, upramps in place over 0.2 seconds, dwells 0.6 seconds, travels to362.5 degrees, then downramps to 407.5 degrees. | Underbead appears in last 1/4 of weld. |  |  |  |  | AUP-CuHook-WP | 42C5EADD-E1D1-5659-BDFE8C43EBF2EEA6 | AUP-CuHook-We4 |  |  |  | AUP CuHook Test #9_Weld 4
1512 | AOBRIEN | 2023-05-25 14:58 | AUPHM3 | AUP NbCap Evaluation #5 | Tacks | Butt | Partial |  |  |  |  | Nb |  |  | Machined Tube | 2.8 | Millimeter |  | Nb |  |  | Machined Tube | 2.8 | Millimeter |  | 90 | 0 |  | 1000 | 100 | 100 | 6 | 335 | -4 | 12 | 117 | 23 | 552 | 50 | [6 empty] | 8 tacks in single program | Good |  |  |  |  | AUP-NbCap-WP |  | AUP-NbCap-Ta |  |  |  | AUP NbCap Evaluation #5_Tacks
1513 | AOBRIEN | 2023-05-25 15:01 | AUPHM3 | AUP - NbCap Evaluation #5 | Weld | Butt | Complete |  |  |  |  | Nb |  |  | Machined Tube | 2.8 | Millimeter |  | Nb |  |  | Machined Tube | 2.8 | Millimeter |  | 90 | 0 |  | 1000 | 500 | 500 | 6 | 335 | -4 | 12 | 117 | 60 | 552 | 50 |  |  |  | 1 | 12 | 24 | Weld begins at -25 degrees, upramps in place over 0.5 seconds, dwells another 1.0 seconds, then begins to travel at 1.17RPM. Upon reaching 300 degrees, the beam ramps down the amperage to 52mA by at 360 degrees, welds at 52 for 5 degrees, then downramps to 0 over the next 20 | CJP all around. Weld still has excessive sagging in the crater (0.030"). |  |  |  |  | AUP-NbCap-WP | 4D47D4AD-EA6E-9DDC-C260C9CAA5E98A2C | AUP-NbCap-We | 4D48F910-0FE9-4241-06AE57C7434D3F16 | 4D4A5026-B129-FDE2-29A0A91602D29BD0 | 4D4B5E3C-BDF9-62F0-64A5962FAF9186D9 | AUP - NbCap Evaluation #5_Weld
1515 | AOBRIEN | 2023-05-26 10:45 | AUPHM3 | AUP Cu Cup Test 10 | Weld 1 | Step-Butt | Complete | Penetration to step (0.75mm) required |  |  |  | Cu |  |  | Machined Tube | 2.5 | Millimeter |  | Cu |  |  | Machined Tube | 2.5 |  |  | 90 | 0 |  |  |  |  | 6 | 325 | -14 | 10 | 600 | 30 | 540 | 50 | [6 empty] | Weld begins at -10 degrees, upramps in place over 0.2 seconds, dwells 0.6 seconds, travels to 122.5 degrees, downramps to 167.5 degrees. | Weld face is smooth, no inside bead. Suspect heat input is too low |  |  |  |  | AUP-CuCup-WP | 79DAD092-04D4-F7B1-684B9E28741B0D0F | AUP-CuCup-We1 | 79DBF2C0-DCB4-F89D-7A5FA446AEA28B07 | 79DD805A-A69F-6B97-1046ABA540518720 | 79DECA35-0B33-1CE3-E727CFC36F028CF8 | Cu Cup Test 10_Weld 1
1516 | AOBRIEN | 2023-05-26 10:50 | AUPHM3 | AUP CuCup Test 10 | Weld 2 | Step-Butt | Complete | Penetration to step (0.75mm) required |  |  |  | Cu |  |  | Machined Tube | 2.5 | Millimeter |  | Cu |  |  | Machined Tube | 2.5 | Millimeter |  | 90 | 0 |  |  |  |  | 6 | 325 | -14 | 10 | 600 | 35 | 540 | 50 |  |  |  | 1 | 16 | 22 | Weld begins at 110 degrees, upramps over 0.2 seconds, dwells 0.6 seconds, welds to 242.5 degrees, downramps to 287.5 degrees | Weld face is smooth, small surface hole at crater, no indication of inner bead. Heat input likely still too low, suspect hole is from void areas in joint not fusing due to low heat. |  |  |  |  | AUP-CuCup-WP | 79E17090-0BF8-534F-B7DFC58F182D48DE | AUP-CuCup-We2 | 79E27040-A27B-C7A6-7DD097309767E053 | 79E3E8A1-03E3-5681-F28D5CE84B0CBEB8 | 79E55CF4-EF8F-5A8D-EFB4F5979517DFDE | AUP CuCup Test 10_Weld 2
1517 | AOBRIEN | 2023-05-26 12:43 | AUPHM3 | AUP CuCup Test 10 | Weld 3 | Step-Butt | Complete | Penetration to step (0.75mm) required |  |  |  | Cu |  |  | Machined Tube | 2.5 | Millimeter |  | Cu |  |  | Machined Tube | 2.5 | Millimeter |  | 90 | 0 |  |  |  |  | 6 | 325 | -14 | 10 | 600 | 25 | 540 | 50 |  |  |  | 1 | 16 | 36 | Weld begins at 230 degrees, upramps over 0.2 seconds, dwells 0.6 seconds, welds to 362.5 degrees, downramps to 407.5 degrees | Face is smooth and small. No inner bead. Heat input way too low. |  |  |  |  | AUP-CuCup-WP | 79ED0168-F56D-12CD-44A4F3BB6CE3C475 | AUP-CuCup-We3 | 79EE5052-BA6D-F27C-CEE648C64FF519F5 | 79F02082-D85A-4A5D-02DE5A06DDFD3DBD | 79F1523D-E137-4C33-DF775D1E7091EF3B | AUP CuCup Test 10_Weld 3
1518 | AOBRIEN | 2023-05-26 14:49 | AUPHM3 | AUP CuCup Test #11 | Tacks | Step-Butt | Partial |  |  |  |  | Cu |  |  | Machined Tube | 2.5 | Millimeter |  | Cu |  |  | Machined Tube | 2.5 | Millimeter |  | 90 | 0 |  |  |  |  | 6 | 325 | -14 | 6 | 347 | 20 | 540 | 50 | [6 empty] | 4 tacks in single program (0, 180, 90, 270) | Good |  |  |  |  | AUP-CuCup-WP | 7F07CEB9-A426-0771-D8C2F347D3551F6B | AUP-CuCup-Ta | 7F091B08-0C00-E9A6-39EF88AF41BFDEF2 | 7F1050A5-9C8F-3338-093ABD23C8EA5A7F | 7F1198B3-D001-7D10-0972EACEC3BAFBD1 | AUP CuCup Test #11_Tacks
1519 | AOBRIEN | 2023-05-26 14:52 | AUPHM3 | AUP CuCup Test #11 | Weld 1 | Step-Butt | Complete | Penetration to step (0.75mm) |  |  |  | Cu |  |  | Machined Tube | 2.5 | Millimeter |  | Cu |  |  | Machined Tube | 2.5 | Millimeter |  | 90 | 0 |  |  |  |  | 6 | 325 | -14 | 10 | 600 | 40 | 542 | 50 |  |  |  | 1 | 18 | 14 | Weld begins at -10 degrees, upramps in place over 0.2 seconds, dwells 0.6 seconds, welds to 122.5 degrees, downramps to 167.5 degrees | [5 empty] | AUP-CuCup-WP | 7F13D43B-ABE2-EB97-7D8852B9D3ACC914 | AUP-CuCup-We1 | 7F152CF4-A3F0-6769-D0C35135A01436D7 | 7F16A49C-BE9A-B141-31685775284D1357 | 7F17DB2D-A3B9-E647-82620AF44B81E2C9 | AUP CuCup Test #11_Weld 1
1520 | AOBRIEN | 2023-05-26 15:07 | AUPHM3 | AUP CuCup Test #11 | Weld 2 | Step-Butt | Complete | Penetration to step (0.75mm) required |  |  |  | Cu |  |  | Machined Tube | 2.5 | Millimeter |  | Cu |  |  | Machined Tube | 2.5 | Millimeter |  | 90 | 0 |  |  |  |  | 6 | 325 | -14 | 10 | 600 | 45 | 540 | 50 |  |  |  | 1 | 18 | 30 | Weld begins at 110 degrees, upramps over 0.2s, dwells 0.6s, travels to 242.5 degrees, downramps 287.5 degrees | [5 empty] | AUP-CuCup-WP | 7F1CCD41-B737-268F-092D65CAE10179B8 | AUP-CuCup-We2 | 7F1DCFC3-D44B-15BC-8EB9DC6F65DC7365 | 7F28D048-D66F-906F-3860B8EA416EEAEE | 7F2A3304-F884-3BC2-2C94D730758DA074 | AUP CuCup Test #11_Weld 2
1521 | AOBRIEN | 2023-05-30 15:21 | AUPHM3 | AUP CuCup Test #11 | Weld 3 | Step-Butt | Complete | Penetration to step (0.75mm) required |  |  |  | Cu |  |  | Machined Tube | 2.5 | Millimeter |  | Cu |  |  | Machined Tube | 2.5 | Millimeter |  | 90 | 0 |  |  |  |  | 6 | 325 | -14 | 12 | 600 | 50 | 542 | 50 | [7 empty] | Slight underbead at tailout. Too hot. |  |  |  |  | AUP-CuCup-WP | 4D28BC37-CE93-5253-B301FF92AFF930FF | AUP-CuCup-We3 | 4D29E361-C060-3E19-59CAD717C61DD6F6 | 4D2B5468-C63F-952A-5246E1AEA71D404D | 4D2D0739-04C7-B5EB-0D1463126AED598B | AUP CuCup Test #11_Weld 3
1522 | AOBRIEN | 2023-05-30 15:24 | AUPHM3 | AUP CuCup Test #12 | Weld 1 | Step-Butt | Complete | Penetration to step (0.75mm) required |  |  |  | Cu |  |  | Machined Tube | 2.5 | Millimeter |  | Cu |  |  | Machined Tube | 2.5 | Millimeter |  | 90 | 0 |  |  |  |  | 6 | 325 | -14 | 10.3 | 600 | 40 | 544 | 50 |  |  |  | 1 | 21 | 58 | [6 empty] | AUP-CuCup-WP | 4D4D032F-0F37-309A-5802C634B46B0A39 | AUP-CuCup-We1 | 4D4F5C34-0E7C-39EF-966E364A548E8D1F | 4D5C38F2-0091-BB39-73D7B8B451BB2DD2 | 4D5DDDBD-D304-96AB-2F0EB81919C68E88 | AUP CuCup Test #12_Weld 1
1523 | AOBRIEN | 2023-05-30 15:55 | AUPHM3 | AUP CuCup Test #12 | Weld 2 | Step-Butt | Complete | Penetration to step (0.75mm) required |  |  |  | Cu |  |  | Machined Tube | 2.5 | Millimeter |  | Cu |  |  | Machined Tube | 2.5 | Millimeter |  | 90 | 0 |  |  |  |  | 6 | 325 | -14 | 10.3 | 600 | 40 | 544 | 50 |  |  |  | 1 | 22 | 13 | [6 empty] | AUP-CuCup-WP | 4E5FD861-C767-F980-20C7F57B866090F9 | AUP-CuCup-We2 | 4E611971-A260-7F08-B12B5C0FE2DFEE88 | 4E626251-0CAD-07E4-5E37909B4192635A | 4E637FA3-CE7C-7537-7F4335BF7CC3C82B | AUP CuCup Test #12_Weld 2
1524 | AOBRIEN | 2023-05-31 09:22 | AUPHM3 | AUP CuCup Test #12 | Weld 3 | Step-Butt | Complete | Penetration to step (0.75mm) required |  |  |  | Cu |  |  | Machined Tube | 2.5 | Millimeter |  | Cu |  |  | Machined Tube | 2.5 | Millimeter |  | 90 | 0 |  |  |  |  | 6 | 325 | -14 | 10.3 | 600 | 40 | 544 | 50 |  |  |  | 1 | 23 | 18 |  | Crater depth is pushing the limits of acceptability (right at ~0.016") |  |  |  |  | AUP-CuCup-WP | 7550AF19-B11F-8A3E-4B6360DF02D524BF | AUP-CuCup-We3 | 75520240-BAE6-93DE-2339EDB038CADBAF | 75533DC5-DBDD-959E-454B568E410BB680 | 755478B0-C47D-26D2-B45C1F878C1F5B58 | AUP CuCup Test #12_Weld 3
1525 | AOBRIEN | 2023-05-31 10:35 | AUPHM3 | AUP CuHook Test #10 | Tacks | Step-Butt | Partial |  |  |  |  | Cu |  |  | Machined Tube | 1.27 | Millimeter |  | Cu |  |  | Machined Tube | 2.54 | Millimeter |  | 90 | 0 |  |  |  |  | 6 | 335 | -4 | 10.75 | 37 | 20 | 544 | 50 |  |  |  | 1 | 24 | 52 | 4 tacks in single program (centered on 0, 180, 90, 270) | Good |  |  |  |  | AUP-CuHook-WP | 76CB7092-EC16-EA06-C6400C59A04DDC12 | AUP-CuCup-Ta | 76CC89CD-BD43-3FDD-408D61ED788DD696 | 76D248CC-935A-BE55-BEA91FB585BA30EB | 76D3456F-D3BB-355B-09C9534BEEB31360 | AUP CuHook Test #10_Tacks
1526 | AOBRIEN | 2023-05-31 12:07 | AUPHM3 | AUP CuHook Test #10 | Weld 1 | Step-Butt | Complete | Penetration to step (1mm) required. |  |  |  | Cu |  |  | Machined Tube | 1.27 | Millimeter |  | Cu |  |  | Machined Tube | 2.54 | Millimeter |  | 90 | 0 |  |  |  |  | 6 | 325 | -14 | 18.5 | 600 | 56 | 544 | 50 |  |  |  | 1 | 25 | 47 | Weld starts at -10 degrees, upramps over 0.2 seconds, dwells 0.6 seconds, travels to 92.5 degrees, downramps to 152.5 degrees | Weld overpenetrated joint. Previous tests indicate that 56mA is a good parameter, suspect that the sample had significant preheat from spotting and this caused the failed weld. |  |  |  |  | AUP-CuHook-WP | 81988C90-FCCF-15E2-9E5EBB4E37672D9B | AUP-CuHook-We1 | 8199C83A-9903-6C7C-18B3617ED95997B6 | 819B2936-F3A4-D3AE-8A3FB5EE0665A304 | 819C4E2E-D73B-EB5A-3F98114B09ED0A1C | AUP CuHook Test #10_Weld 1
1527 | AOBRIEN | 2023-05-31 12:56 | AUPHM3 | AUP CuHook Test #10 | Weld 2 | Step-Butt | Complete | Penetration to step (1.27mm) required |  |  |  | Cu |  |  | Machined Tube | 1.27 | Millimeter |  | Cu |  |  | Machined Tube | 2.54 | Millimeter |  | 90 | 0 |  |  |  |  | 6 | 325 | -14 | 18.5 | 600 | 56 | 544 | 50 |  |  |  | 1 | 56 | 3 | Weld begins at 170 degrees, upramps over 0.2 seconds, dwells 0.6 seconds, travels to 272.5, downramps to 332.5 | Good. Must ensure part is at RT when starting weld. |  |  |  |  | AUP-CuHook-WP | 819EBDCC-0858-D75D-DD1533E1C71E2C6A | AUP-CuHook-We2 | 819FD2E3-D84E-6CAA-C04231242B1B4CDB | 81A133D9-FE17-D09F-5A9AC6F093444BB1 | 81A2672A-B2E0-F60D-C596AE28F9A16BBF | AUP CuHook Test #10_Weld 2
1528 | AOBRIEN | 2023-05-31 14:36 | AUPHM3 | AUP CuHook Test #11 | Tacks | Step-Butt | Partial |  |  |  |  | Cu |  |  | Machined Tube | 1.27 | Millimeter |  | Cu |  |  | Machined Tube | 2.54 | Millimeter |  | 90 | 0 |  |  |  |  | 6 | 325 | -14 | 10.3 | 347 | 20 | 544 | 50 |  |  |  | 1 | 27 | 42 | 4 tacks in one program, centered on 0, 180, 90, 270 degrees | Good |  |  |  |  | AUP-CuHook-WP |  | AUP-CuHook-Ta |  |  |  | AUP CuHook Test #11_Tacks
1529 | AOBRIEN | 2023-05-31 16:21 | AUPHM3 | AUP CuHook Test #11 | Weld 1 | Step-Butt | Complete | Penetration to step (1.27mm) required |  |  |  | Cu |  |  | Machined Tube | 1.27 | Millimeter |  | Cu |  |  | Machined Tube | 2.54 | Millimeter |  | 90 | 0 |  |  |  |  | 6 | 325 | -14 | 18.5 | 600 | 56 | 544 | 50 |  |  |  | 1 | 28 | 2 | Weld begins at -10 degrees, upramps over 0.2 seconds, dwells 0.6 seconds, travels to 92.5 degrees, downramps to 152.5 degrees | [5 empty] | AUP-CuHook-WP |  | AUP-CuHook-We1 |  |  |  | AUP CuHook Test #11_Weld 1
1530 | AOBRIEN | 2023-05-31 16:45 | AUPHM3 | AUP CuHook Test #11 | Weld 2 | Step-Butt | Complete | Penetration to step (1.27mm) required |  |  |  | Cu |  |  | Machined Tube | 1.27 | Millimeter |  | Cu |  |  | Machined Tube | 2.54 | Millimeter |  | 90 | 0 |  |  |  |  | 6 | 325 | -14 | 18.5 | 600 | 56 | 544 | 50 |  |  |  | 1 | 28 | 17 | Weld begins at 170 degrees, upramps over 0.2 seconds, dwells 0.6 seconds, travels to 272.5 degrees, downramps to 332.5 degrees | [5 empty] | AUP-CuHook-WP | 83B9CDF5-F370-4980-E9259B291417F9A6 | AUP-CuHook-We2 | 83BB0EC6-07CD-F730-383CD0F616875007 |  |  | AUP CuHook Test #11_Weld 2
1531 | AOBRIEN | 2023-06-01 08:20 | AUPHM3 | AUP CuHook Test #11 | Weld 3 | Step-Butt | Complete | Penetration to step (1.27mm) required |  |  |  | Cu |  |  | Machined Tube | 1.27 | Millimeter |  | Cu |  |  | Machined Tube | 2.54 | Millimeter |  | 90 | 0 |  |  |  |  | 6 | 325 | -14 | 18.5 | 600 | 56 | 550 | 50 |  |  |  | 1 | 28 | 51 | Weld begins at 80 degrees, upramps over 0.2 seconds, dwells 0.6 seconds, travels to 182.5 degrees, downramps to 242.5 degrees | [5 empty] | AUP-CuHook-WP | B2B23602-B7E4-8D1B-89EE107FE36A69C5 | AUP-CuHook-We3 | B2BCD5CB-FDC7-DDD3-D63AA78544AC0454 | B2C078B5-998B-88FC-9ED59816360F0299 | B2C3C899-E51E-4275-DB8B28D950B445C4 | AUP CuHook Test #11_Weld 3
1532 | AOBRIEN | 2023-06-01 09:41 | AUPHM3 | AUP CuHook Test #11 | Weld 4 | Step-Butt | Complete | Penetration to step (1.27mm) required |  |  |  | Cu |  |  | Machined Tube | 1.27 | Millimeter |  | Cu |  |  | Machined Tube | 1.27 | Millimeter |  | 90 | 0 |  |  |  |  | 6 | 325 | -14 | 18.5 | 600 | 56 | 550 | 50 |  |  |  | 1 | 29 | 5 | Weld begins at 260 degrees, upramps over 0.2 seconds, dwells 0.6 seconds, travels to 362.5 degrees, downramps to 422.5 | [5 empty] | AUP-CuHook-WP | B2CC4E30-C8A6-5501-6C860A1AA21D4435 | AUP-CuHook-We4 | B2CD89EB-CC47-CA56-3527E20F137E907C | B2CEE9ED-E8A0-721B-101AF146D8734452 | B2D02E33-F283-E456-8B61A6928C452A04 | AUP CuHook Test #11_Weld 4
1567 | AOBRIEN | 2023-06-14 10:27 | AUPHM3 | AUP - NbCap Qualification #6 | Tacks | Butt | Partial |  |  |  |  | Nb |  |  | Machined Plate | 2.8 | Millimeter |  | Nb |  |  | Machined Plate | 2.8 | Millimeter |  | 90 | 0 |  | 1000 | 100 | 100 | 6 | 335 | -4 | 12 | 117 | 23 | 552 | 50 |  |  |  | 2 | 32 | 42 | 8 tacks in single program, 10 degrees each centered around 0, 180, 90, 270, 40, 220, 130, 310 | Good |  |  |  |  | AUP-NbCap-WP |  | AUP-NbCap-Ta |  |  |  | AUP - NbCap Qualification #4_Tacks
1568 | AOBRIEN | 2023-06-14 13:32 | AUPHM3 | AUP - NbCap Qualification #6 | Weld | Butt | Complete |  |  |  |  | Nb |  |  | Machined Tube | 2.8 | Millimeter |  | Nb |  |  | Machined Tube | 2.8 | Millimeter |  | 90 | 0 |  | 1000 | 500 | 500 | 6 | 335 | -4 | 122 | 12 | 80 | 552 | 50 |  |  |  | 2 | 34 | 3 | Weld begins at -25 degrees, upramps in place over 0.5 seconds, dwells 1.0 seconds, travels to 270 degrees. From 270-360, the amperage reduces linearly from 60mA to 48mA, holds 48mA to 365 degrees, then downramps to 0Ma at 405 degrees. | CJP all around. Largest sag measured 0.014". Weld should be good for qualification of the procedure | 1E6C349F-F820-3236-D71E2FDE66BEB141 | 1E6D4EC1-D724-4DE9-6BB1804491807CB5 |  |  | AUP-NbCap-WP | 52568DE2-BE22-BCF7-E520719E583A41BD | AUP-NbCap-We | 5257961F-9011-AC6B-35F47AD8409D2BD8 | 5258D276-00B2-BCC2-337A2CEAA431CF4C | 5259D064-0B46-9B1A-E324E74D38B3EE5B | AUP - NbCap Qualification #6_Weld
1623 | AOBRIEN | 2023-07-31 13:50 | AUPHM3 | AUP NbCap Qualification #7 | Tacks | Butt | Partial |  |  |  |  | Nb |  |  | Machined Tube | 2.8 | Millimeter |  | Nb |  |  | Machined Plate | 2.8 | Millimeter |  | 90 | 0 |  | 1000 | 100 | 100 | 6 | 335 | -4 | 12 | 117 | 23 | 546 | 50 | [6 empty] | 8 tacks in single program | Look good. |  |  |  |  | AUP-NbCap-WP | C3099227-FD92-17D5-7698A1EAD812AA6C | AUP-NbCap-Ta | C31BFFD5-C877-D9F5-99D3A740A7B0D2F9 |  |  | AUP NbCap Qualification #7_Tacks
1624 | AOBRIEN | 2023-07-31 13:53 | AUPHM3 | AUP NbCap Qualification #7 | Weld | Butt | Complete |  |  |  |  | Nb |  |  | Machined Plate | 2.8 | Millimeter |  | Nb |  |  | Machined Plate | 2.8 | Millimeter |  | 90 | 0 |  | 1000 | 500 | 500 | 6 | 335 | -4 | 12 | 122 | 60 | 546 | 50 |  |  |  | 3 | 49 | 39 |  | Weld looks good. Small expulsion occured ~20 degrees into weld, no apparent visual indications. |  |  |  |  | AUP-NbCap-WP |  | AUP-NbCap-We |  |  |  | AUP NbCap Qualification #7_Weld
1625 | AOBRIEN | 2023-08-01 14:32 | AUPHM3 | AUP - Cable Connector #12 | Tacks | Step-Butt | Partial | Penetration to step (0.5mm) required. |  |  |  | Cu |  |  | Machined Plate | 1 | Millimeter |  | Cu |  |  | Machined Plate | 1 | Millimeter | Penetration to step (0.5mm) required. | 90 | 0 |  | 1000 | 100 | 100 | 6 | 335 | -4 | 18 | 347 | 20 | 536 | 50 | [6 empty] | Program ran multiple times at original amperage (15mA) without achieving fusion. Amperage increased to 20mA and tacked successfully | Good. |  |  |  |  | AUP-CblConn-WP | FBFCEA19-B4EE-9D96-0B95FEEB0B5FC65B | AUP-CblConn-Ta | FBFE2285-BAFC-4363-D248FADF841BC886 | FC05CA2F-D2A9-637B-339DF8AA8A02DC8F | FC07181F-0DBC-803B-6C061A44994112EB | AUP - Cable Connector #12_Tacks
1626 | AOBRIEN | 2023-08-01 14:40 | AUPHM3 | AUP - Cable Connector #12 | Weld 1 | Step-Butt | Complete | Penetration to step (0.5mm) required. |  |  |  | Cu |  |  | Machined Plate | 1 | Millimeter | Penetration to step (0.5mm) required. | Cu |  |  | Machined Plate | 1 | Millimeter | Penetration to step (0.5mm) required. | 90 | 0 |  |  |  |  | 6 | 325 | -14 | 31 | 600 | 24 | 536 | 50 |  |  |  | 3 | 59 | 53 | Weld begins at -10 degrees, upramps over 0.2 seconds, dwells 0.7 seconds, welds to 92.5 degrees, downramps to 137.5 degrees. | Looks good, surface has some imperfections from running over the bad tacks. | 8900A96B-FB87-2208-04CCCCC1C43EA374 |  |  |  | AUP-CblConn-WP | FC090D61-085E-6D93-4B8E0AD0333EAAEB | AUP-CblConn-We1 | FC0A3FBB-9BCF-8EE6-BDDB21B951649213 | FC0B4FE3-C9D2-2BA5-950006A03A3DDE19 | FC0C6874-0E38-EE52-4D6AB001569D0F2C | AUP - Cable Connector #12_Weld 1
1627 | AOBRIEN | 2023-08-01 16:11 | AUPHM3 | AUP - Cable Connector #12 | Weld 2 | Step-Butt | Complete | Penetration to step (0.5mm) required |  |  |  | Cu |  |  | Machined Plate | 1 | Millimeter | Penetration to step (0.5mm) required. | Cu |  |  | Machined Plate | 1 | Millimeter | Penetration to step (0.5mm) required. | 90 | 0 |  |  |  |  | 6 | 325 | -14 | 31 | 600 | 24 | 536 | 50 | [6 empty] | Weld begins at 170 degrees, upramps over 0.2 seconds, dwells 0.7 seconds, welds to 272.5 degrees, downramps to 317.5 degrees. | Weld had three small (>0.1mm) pores, due to weld contamination from kapton tape. After two repair welds, the original pores closed but one more opened. Third and final repair pass cleaned that one. Good after 3 repair welds. | 890345DC-A5C3-A6DE-1309A7777AF5B2EC |  |  |  | AUP-CblConn-WP | FC0EE210-9B0B-F297-17AA4A6175A2337F | AUP-CblConn-We2 | FC0FED65-B6F7-720D-F68A2DB138E44F1D | FC1173E7-F4EA-30F2-2D24C0D62C24E343 | FC12796A-DB8D-5322-D5B867E9C902E6A8 | AUP - Cable Connector #12_Weld 2
1628 | AOBRIEN | 2023-08-01 16:13 | AUPHM3 | AUP - Cable Connector #12 | Weld 3 | Step-Butt | Complete | Penetration to step (0.5mm) required. |  |  |  | Cu |  |  | Machined Plate | 1 | Millimeter | Penetration to step (0.5mm) required. | Cu |  |  | Machined Plate | 1 | Millimeter | Penetration to step (0.5mm) required. | 90 | 0 |  |  |  |  | 6 | 325 | -14 | 31 | 600 | 24 | 536 | 50 |  |  |  | 4 | 0 | 26 | Weld begins at 80 degrees, upramps over 0.2 seconds, dwells 0.7 seconds, welds to 182.5 degrees, downramps to 227.5 degrees. | Good. | 89070732-D7CC-6250-3BCB5185484E9ADB |  |  |  | AUP-CblConn-WP |  | AUP-CblConn-We3 |  |  |  | AUP - Cable Connector #12_Weld 3
1629 | AOBRIEN | 2023-08-03 08:18 | AUPHM3 | AUP - Cable Connector #12 | Weld 4 | Step-Butt | Complete | Penetration to step (0.5mm) required |  |  |  | Cu |  |  | Machined Plate | 1 | Millimeter | Penetration to step (0.5mm) required | Cu |  |  | Machined Plate | 1 | Millimeter | Penetration to step (0.5)mm required. | 90 | 0 |  |  |  |  | 6 | 325 | -14 | 21 | 600 | 24 | 536 | 50 | [6 empty] | Weld begins at 260 degrees, upramps over 0.2 seconds, dwells 0.7 seconds, welds to 362.5 degrees, downramps to 407.5 degrees. | Good. | 8AA18FE4-BC44-09EF-C29BCE57634932E8 |  |  |  | AUP-CblConn-WP |  | AUP-CblConn-We4 |  | 5FE548DC-AFA1-288A-99C8C7BF58C6146D | 5FE754B9-F36C-4DDE-61DB8FBF28BF5A45 | AUP - Cable Connector #12_Weld 4
1634 | AOBRIEN | 2023-08-10 13:42 | AUPHM3 | AUP - Cu Cup Test #13 | Tacks | Step-Butt | Partial |  |  | 9B1939A9-04FA-EC13-DCE54D413A8928CB |  | Cu |  |  | Machined Plate | 2.5 | Millimeter |  | Cu |  |  | Machined Plate | 2.5 | Millimeter |  | 90 | 0 |  |  |  |  | 6 | 325 | -14 | 6 | 347 | 20 | 541 | 50 | [6 empty] | 4 tacks in single program (0, 180, 90, 270) | Tacks are fused and appear good. | 9B1B00B2-B325-CA77-8DB396FFBF64F692 |  |  |  | AUP-CuCup-WP | F1BA5368-A009-88D6-0749E6F0642DE80B | AUP-CuCup-Ta | F1C5EDE8-A061-355F-6C9D16C2DB488008 |  | F1D7A1CC-05B4-AB58-B4A0B34A0AE0887A | AUP - Cu Cup Test #13_Tacks
1635 | AOBRIEN | 2023-08-10 15:00 | AUPHM3 | AUP - Cu Cup Test #13 | Weld 1 | Step-Butt | Complete | Penetration through step, no CJP allowed. |  | 9B1ED8BA-F6C4-0F4B-7696041D502702B2 |  | Cu |  |  | Machined Plate | 2.5 | Millimeter | Penetration through step, no CJP allowed. | Cu |  |  | Machined Plate | 2.5 | Millimeter |  | 90 | 0 |  |  |  |  | 6 | 325 | -14 | 10.3 | 600 | 40 | 541 | 50 |  |  |  | 4 | 19 | 45 | Weld begins at -10 degrees, upramps over 0.2 seconds, dwells 0.6 seconds, travels to 120 degrees, downramps over the 47.5 degrees (ends 167.5) | Weld face appears good. | 9B20C011-A6DE-EF09-03BB38896FA69074 |  |  |  | AUP-CuCup-WP | F1E1A6B3-D338-23BB-5802CC37295F5976 | AUP-CuCup-We1 | F1E3D982-0902-B623-3097E95185429AF7 |  | F1E82244-E390-52A5-64A180663F012792 | AUP - Cu Cup Test #13_Weld 1
1636 | AOBRIEN | 2023-08-10 16:41 | AUPHM3 | AUP - Cu Cup Test #13 | Weld 2 | Step-Butt | Complete | Penetration beyond step without CJP. |  |  |  | Cu |  |  | Machined Plate | 2.5 | Millimeter | Penetration beyond step without CJP. | Cu |  |  | Machined Plate | 2.5 | Millimeter | Penetration beyond step without CJP. | 90 | 0 | 0 |  |  |  | 6 | 325 | -14 | 10.3 | 600 | 40 | 541 | 50 |  |  |  | 4 | 20 | 5 | Weld begins at -10 degrees from start (110 degrees from original 0), upramps over 0.2 seconds, dwells 0.6 seconds, weld 112.5 degrees (to 242.5 degrees), downramps over 45 degrees (to 287.5) | Good. | 9B35AEE8-A68A-52A9-E9E3CBFB461AF3A8 |  |  |  | AUP-CuCup-WP | F218E2DC-CFEF-5EC3-19EE2D14850FDBFD | AUP-CuCup-We2 | F21A7AE2-F346-1816-FC22D526E89E398F | F21BEED7-C7E8-DC5E-3D01C0B547AA10F5 | F21D305F-0933-82BD-3A2103D603F3D19D | AUP - Cu Cup Test #13_Weld 2
1637 | AOBRIEN | 2023-08-11 09:29 | AUPHM3 | AUP - Cu Cup Test #13 | Weld 3 | Step-Butt | Complete | Penetraton through step, no CJP allowed. |  |  |  | Cu |  |  | Machined Plate | 2.5 | Millimeter |  | Cu |  |  | Machined Plate | 2.5 | Millimeter |  | 90 | 0 |  |  |  |  | 6 | 325 | -14 | 10.3 | 600 | 40 | 538 | 50 |  |  |  | 4 | 20 | 49 | Weld begins at -10 degrees from start (230 degrees from original 0), upramps over 0.2 seconds, dwells 0.6 seconds, welds for 122.5 degrees (362.5 degrees), downramps over 45 degrees (407.5) | [5 empty] | AUP-CuCup-WP | F221711B-DEE8-0701-B286771CE91018FC | AUP-CuCup-We3 | F2285EC4-08F0-BB06-FDD81226CF6DB7C1 | F232F58B-CA2D-4EE1-9550678E0E88A709 | F249DBBB-9751-40F4-523C501B3F3725C8 | AUP - Cu Cup Test #13_Weld 3
1638 | AOBRIEN | 2023-08-11 11:51 | AUPHM3 | AUP - Cu Cup Test #14 | Tacks | Step-Butt | Partial |  |  |  |  | Cu |  |  | Machined Plate | 2.5 | Millimeter |  | Cu |  |  | Machined Plate | 2.5 | Millimeter |  | 90 | 5 | 0 |  |  |  | 6 | 325 | -14 | 6 | 347 | 20 | 538 | 50 |  |  |  | 4 | 23 | 46 | 4 tacks in single program (0, 180, 90, 270) | Tacks look great. |  |  |  |  | AUP-CuCup-WP | 941657F7-FCA8-FA57-210C6F60508883C9 | AUP-CuCup-Ta | 9417EB98-A78F-3CB0-ABB0A19D169EBCDB | 9419EC0E-D230-3C56-852979E3C16EBE6A | 9422F49C-E0BA-4817-F02043D7475624A4 | AUP - Cu Cup Test #14_Tacks
1639 | AOBRIEN | 2023-08-14 10:37 | AUPHM3 | AUP - Cu Cup Test #14 | Weld 1 | Step-Butt | Complete | Penetration through step but no underbead allowed. |  |  |  | Cu |  |  | Machined Plate | 2.5 | Millimeter | Penetration through step but no underbead allowed. | Cu |  |  | Machined Plate | 2.5 | Millimeter | Penetration through step but no underbead allowed. | 90 | 5 |  |  |  |  | 6 | 325 | -14 | 10.3 | 600 | 43 | 438 | 50 |  |  |  | 4 | 26 | 5 | Beam offset Y+0.040" from seam to align with root seam step. Weld begins at -10, upramps over 0.2, dwells 0.6, travels to 122.5 degrees, downramps to 167.5 degrees | Crater depth is 0.013", should reduce in size with subsequent passes. No root reinforcement witnessed. Crater depth reduced to ~0.010 after next pass. |  |  |  |  | AUP-CuCup-WP | 9433B43E-EE06-CA0B-66AC1154D33EF588 | AUP-CuCup-We1 | 9445DA6F-F9D9-F259-00FA94C3575D6DE6 |  | 945BC661-C3D3-CCCC-ED10FE4810AE2845 | AUP - Cu Cup Test #14_Weld 1
1640 | AOBRIEN | 2023-08-14 13:51 | AUPHM3 | AUP - Cu Cup Test #14 | Weld 2 | Step-Butt | Complete | Penetration through step w/out root reinforcement. Beam offset Y+040 to align with root step. |  |  |  | Cu |  |  | Machined Plate | 2.5 | Millimeter | Penetration through step w/out root reinforcement. | Cu |  |  | Machined Plate | 2.5 | Millimeter | Penetration through step w/out root reinforcement. | 90 | 5 |  |  |  |  | 6 | 325 | -14 | 10.3 | 600 | 45 | 538 | 50 |  |  |  | 4 | 26 | 30 | Beam offset Y+040 to align with root step. Weld begins at 110 degrees, upramps in place over 0.2 seconds, dwells 0.6 seconds, travels to 242.5 degrees, downramps to 287.5 degrees. | Crater depth ~0.020, reduced to 0.015 after next pass. Weld face looks good, no root penetration. | 9B466626-A177-1905-CBC16C2FB6AA6972 |  |  |  | AUP-CuCup-WP | 945E0F4E-9364-AEA0-654B139F22AC518E | AUP-CuCup-We2 | 945FC2B6-D648-D41F-5BDE17B9F375AE41 |  | 94612FA1-02BB-8899-2C4232ABEEF9B333 | AUP - Cu Cup Test #14_Weld 2
1641 | AOBRIEN | 2023-08-14 15:21 | AUPHM3 | AUP - Cu Cup Test #14 | Weld 3 | Step-Butt | Complete | Penetration through step without underbead. Offset Y+040 from seam to align beam with root. |  |  |  | Cu |  |  | Machined Plate | 2.5 | Millimeter |  | Cu |  |  | Machined Plate | 2.5 | Millimeter |  | 90 | 5 |  |  |  |  | 6 | 325 | -14 | 10.3 | 600 | 48 | 538 | 50 |  |  |  | 4 | 26 | 49 | Offset Y+040 from seam to align beam with root. Weld begins at 230 degrees, upramps over 0.2 seconds, dwells 0.6 seconds, travels to 362.5, downramps to 407.5 | Crater depth is ~0.020. Weld face is good, root is technically a failure as there is a small underbead (<2mm dia) at the tail out. |  |  |  |  | AUP-CuCup-WP | 9954450C-C857-3400-28A92E14F5DDA942 | AUP-CuCup-We3 | 99557013-94B2-DB14-8E6D00C3456DA9CA | 99568D33-BE22-6763-1E3F9F1EF3E1900E | 995777B6-F848-18C0-1FE163921F33C025 | AUP - Cu Cup Test #14_Weld 3
1642 | AOBRIEN | 2023-08-15 13:41 | AUPHM3 | AUP - CuCup Qual #1 | Tacks | Step-Butt | Partial |  |  | CCC65DD1-9085-268D-0AEA30A35235098B |  | Cu |  |  | Machined Plate | 2.5 | Millimeter |  | Cu |  |  | Machined Plate | 2.5 | Millimeter |  | 90 | 5 |  |  |  |  | 6 | 325 | -14 | 6 | 347 | 20 | 540 | 50 |  |  |  | 4 | 32 | 9 | Four tacks in single progam (0, 180, 90, 270) | Good. | CCC8A2B3-C97C-3B10-A15E67717AEA4E61 |  |  |  | AUP-CuCup-WP | CBEE1BB1-EFB5-2B1F-90F517B54B4B984B | AUP-CuCup-Ta | CBF35D24-E5B5-6A93-54F8CFC41922952E | CBF495FB-99DF-594C-2C82B0C715958B19 | CBF5DAF8-AC3A-B312-706F7E0DF91679B5 | AUP - CuCup Qual #1_Tacks
1643 | AOBRIEN | 2023-08-15 13:47 | AUPHM3 | AUP - CuCup Qual #1 | Weld 1 | Step-Butt | Complete | Penetration through step, no underbead allowed. |  |  |  | Cu |  |  | Machined Plate | 2.5 | Millimeter | Penetration through step, no underbead allowed. | Cu |  |  | Machined Plate | 2.5 | Millimeter | Penetration through step, no underbead allowed. | 90 | 5 |  |  |  |  | 6 | 325 | -14 | 10.3 | 600 | 45 | 540 | 50 |  |  |  | 4 | 32 | 9 | Penetration through step, no underbead allowed. Beam offset Y+040 to align with root step Weld begins at -10 degrees, upramps over 0.2, dwells 0.6, travels to 122.5 degrees, downramps to 182.5 degrees | Weld face looks good, no underbead. | CCD17AEE-C334-8755-D623030478660F12 |  |  |  | AUP-CuCup-WP | CBF8914A-B291-0DE7-0D3117252DF5A0CA | AUP-CuCup-We1 | CBF9B428-B6A0-E43C-2E04935EB4E592E1 | CBFAEE0F-D914-E717-390B53EAC1D764D7 | CBFC08F8-0273-7080-E0FED4E10A6A8C8D | AUP - CuCup Qual #1_Weld 1
1644 | AOBRIEN | 2023-08-15 15:25 | AUPHM3 | AUP - CuCup Qual #1 | Weld 2 | Step-Butt | Complete | Penetration through step, no underbead allowed. |  |  |  | Cu |  |  | Machined Plate | 2.5 | Millimeter |  | Cu |  |  | Machined Plate | 2.5 | Millimeter |  | 90 | 5 |  |  |  |  | 6 | 325 | -14 | 10.3 | 600 | 45 | 540 | 50 |  |  |  | 4 | 32 | 35 | Beam offset Y+040 to align with root step Weld begins at 110 degrees, upramps over 0.2, dwells 0.6, travels to 242.5 degrees, downramps to 302.5 degrees | Weld looks good, no underbead. | CCD9F63D-04C2-52B3-8FDBFAF825797452 |  |  |  | AUP-CuCup-WP |  | AUP-CuCup-We2 |  |  |  | AUP - CuCup Qual #1_Weld 2
1645 | AOBRIEN | 2023-08-15 15:47 | AUPHM3 | AUP - CuCup Qual #1 | Weld 3 | Step-Butt | Complete | Penetration through step, no CJP allowed. |  |  |  | Cu |  |  | Machined Plate | 2.5 | Millimeter |  | Cu |  |  | Machined Plate | 2.5 | Millimeter |  | 90 | 5 |  |  |  |  | 6 | 325 | -14 | 10.3 | 6600 | 45 | 540 | 50 |  |  |  | 4 | 33 | 9 | Beam offset Y+040 to align with root step Weld begins at 230 degrees, upramps over 0.2, dwells 0.6, travels to 362.5 degrees, downramps to 542.5 degrees (180 degree downramp) | Weld looks good, no underbead. | CCE00333-C242-3A05-86149D35FB321DCA |  |  |  | AUP-CuCup-WP | CC054C70-B309-6AED-E11AB0091E561A2F | AUP-CuCup-We3 | CC066A51-E155-71CC-E73B2897B5F72ECA | CC07AC6A-9CE7-A85E-1D0FA80478EB82D0 | CC08E346-B2F3-77A4-27952155EA81FBBD | AUP - CuCup Qual #1_Weld 3
1671 | AOBRIEN | 2023-09-07 10:25 | AUPHM3 | AUP - HHOM Damper 002 | Tee Weld 1 | Butt | Complete |  |  | 6B30A4DC-E574-CF84-BEA7E14307626E4E | Bespoke fixture, 6 jaw chuck. | Nb |  |  | Stamped Sheet | 2.5 | Millimeter |  | Nb |  |  | Machined Rod | 2.5 | Millimeter |  | 90 | 0 | 0 |  |  |  | 6 | 325 | -14 | 6 | 60 | 44 | 534 | 50 |  |  |  | 5 | 29 | 15 | Weld starts at -20, upramps over 0.5 seconds, dwells for 1 second, welds to 180 degrees, downramps to 360 degrees. | Weld face and root are flat and smooth. | 6B50E1D3-0C4E-E1F3-CD960E87BC97D2FA | 6B527B3B-A298-94D3-0B3233FEC62FD19D |  |  | AUP-Probe-WP | 6080966F-FB5A-AEC2-1D69D048B42C8D19 | AUP-HT3-We | 6081DEA6-F975-08B6-94305A9F1C779301 | 6083266C-9CBD-15EC-F25E430672C9BC87 | 60844687-F72A-6E10-A99301BE52296EC7 | HHOM Damper 002_Tee Weld 1
1672 | AOBRIEN | 2023-09-07 13:03 | AUPHM3 | AUP - HHOM Damper 002 | Tee Weld 2 | Butt | Complete |  |  | 6B716012-D505-774E-239F9CE55F4FF022 | Bespoke fixture, 6 jaw chuck. | Nb |  |  | Stamped Sheet | 2.5 | Millimeter |  | Nb |  |  | Machined Rod | 2.5 | Millimeter |  | 90 | 0 | 0 |  |  |  | 6 | 325 | -14 | 6 | 60 | 44 | 534 | 50 |  |  |  | 5 | 29 | 40 | Weld starts at 160, upramps over 0.5 seconds, dwells for 1 second, welds to 360/0 degrees, downramps to 180 degrees. | Face and root are smooth and flat. | 6B744FB4-0CF1-27EA-27E4BC3C592DEC9B | 6B7800D1-C49F-DECE-5E1C3FF24B600E7B |  |  | AUP-Probe-WP | 661B5E84-FE08-F9DE-52650BD6CF5D012B | AUP-HT4-We | 661C67E8-F87C-EA28-9BB4058E57D79D56 | 661D97CE-0D38-FF08-2D4EF0645D4DB9E0 | 661EBE36-CEA5-2532-2DDC3798B345C3FB | AUP - HHOM Damper 002_Tee Weld 2
1673 | AOBRIEN | 2023-09-07 13:50 | AUPHM3 | AUP - HHOM Damper 002 | Hook Weld 1 | Butt | Complete |  |  | 6B83D809-9DBE-3218-6623155A001F35C0 | Bespoke fixture, 6-jaw chuck. | Nb |  |  | Stamped Sheet | 2.5 | Millimeter |  | Nb |  |  | Machined Rod | 2.5 | Millimeter |  | 90 | [5 empty] | 6 | 325 | -14 | 6 | 60 | 44 | 534 | 50 |  |  |  | 5 | 33 | 9 | Weld starts at -20, upramps over 0.5 seconds, dwells for 1 second, welds to 180 degrees, downramps to 360 degrees. | Weld face and root are flat, smooth. | 6B864398-CE05-98D4-4647D8DCD46C6C29 | 6B88305E-D1E5-0623-2CFB748D718DDB2A |  |  | AUP-Probe-WP | 6B0CF016-D6C4-00D9-B4D8315F2028AF0E | AUP-HT3-We | 6B12B55E-011A-1C6C-1F1D034F23C89B37 | 6B140F1A-BF15-6161-9D45C2FA015CCE04 | 6B151F49-906F-8CA4-D3A230CB818F9624 | AUP - HHOM Damper 002_Hook Weld 1
1674 | AOBRIEN | 2023-09-07 14:36 | AUPHM3 | AUP - HHOM Damper 002 | Hook Weld 2 | Butt | Complete |  |  | 6B8C876F-D013-85FD-0AF599C50A7AB5AA | Bespoke fixture, 6 jaw chuck. | Nb |  |  | Stamped Sheet | 2.5 | Millimeter |  | Nb |  |  | Machined Rod | 2.5 | Millimeter |  | 90 | 0 | 0 |  |  |  | 6 | 325 | -14 | 6 | 60 | 44 | 534 | 50 |  |  |  | 5 | 33 | 58 | Weld starts at 160, upramps over 0.5 seconds, dwells for 1 second, welds to 360/0 degrees, downramps to 180 degrees. | Weld face and root are flat, smooth. | 6B953963-A901-A471-F1803029EC203174 | 6BA4E568-F142-AB4D-9A03493137AF2099 |  |  | AUP-Probe-WP | 6B17471F-9AAC-4663-A12D7BB88E2FE892 | AUP-HT4-We | 6B1858A1-D41A-2D2D-FA9ADC622878D1E0 | 6B19E739-BCD7-8D4B-379F550CF0CD8A0C | 6B1B1155-A812-2637-568727F88B8B74B6 | AUP - HHOM Damper 002_Hook Weld 2
1675 | AOBRIEN | 2023-09-08 10:46 | AUPHM3 | AUP - HHOM Damper 001 | Tee Weld 1 | Butt | Complete |  |  | 9D398B96-015B-21F3-5568BFD0B7B035F3 | Bespoke fixture, 6 jaw chuck | Nb |  |  | Stamped Sheet | 2.5 | Millimeter |  | Nb |  |  | Machined Rod | 2.5 | Millimeter |  | 90 | 0 | 0 |  |  |  | 6 | 325 | -14 | 6 | 60 | 44 | 535 | 50 |  |  |  | 5 | 35 | 50 | Weld starts at -20, upramps over 0.5 seconds, dwells for 1 second, welds to 180 degrees, downramps to 360 degrees. | Face and root are flat, smooth. | 9D3C2A25-DB55-B787-E29B5EAA7950E3DF | 9D3E7807-99B9-78E7-1425B44F9DF71656 |  |  | AUP-Probe-WP | 94B69AD5-DEED-B75B-E7DB717FCDA0678B | AUP-HT3-We | 94B7ACB9-F715-60A7-79A0DD0E6326C58C | 94B8D199-0496-957A-37E9C71EADA97723 | 94BA0907-EB95-7BC1-7309BF1FA1E4C43F | AUP - HHOM Damper 001_Tee Weld 1
1676 | AOBRIEN | 2023-09-08 11:08 | AUPHM3 | AUP - HHOM Damper 001 | Tee Weld 2 | Butt | Complete |  |  | 9D43CD23-EBDC-C541-987346BE74F23AFA | Bespoke fixture, 6-jaw chuck | Nb |  |  | Stamped Sheet | 2.5 | Millimeter |  | Nb |  |  | Machined Rod | 2.5 | Millimeter |  | 90 | 0 | 0 |  |  |  | 6 | 325 | -14 | 6 | 60 | 44 | 535 | 50 |  |  |  | 5 | 36 | 13 | Weld starts at 160, upramps over 0.5 seconds, dwells for 1 second, welds to 360/0 degrees, downramps to 180 degrees. | Face and root are flat, smooth. | 9D470109-EAA8-9F0D-273C8853026EB97E | 9D489714-D325-0013-4457B6BDD5D33EBC |  |  | AUP-Probe-WP | 957B3C1D-CF8A-969C-1D9470481FC0AD46 | AUP-HT4-We | 957C8191-E53B-A1D5-2C1C72FBCC1A601A | 957DA4E6-02DC-A10B-A5BBA7143A5F69F3 | 957EA88A-0A92-D138-992216A15F09008B | AUP - HHOM Damper 001_Tee Weld 2
1677 | AOBRIEN | 2023-09-08 12:16 | AUPHM3 | AUP - HHOM Damper 001 | Hook Weld 1 | Butt | Complete |  |  | 9D4C8ABD-0E1F-AC09-71E312ACD64A42A4 | Bespoke fixture, 6-jaw chuck | Nb |  |  | Stamped Sheet | 2.5 | Millimeter |  | Nb |  |  | Machined Rod | 2.5 | Millimeter |  | 90 | 0 | 0 |  |  |  | 6 | 325 | -14 | 6 | 60 | 44 | 535 | 50 |  |  |  | 5 | 36 | 43 | Weld starts at -20, upramps over 0.5 seconds, dwells for 1 second, welds to 180 degrees, downramps to 360 degrees. | Face and root are flat, smooth. | 9D4E4E53-C569-7F03-820D97E1870B808F | 9D50888C-D2EA-5000-BA0CFE2AA0FDA41D |  |  | AUP-Probe-WP | 9AA903C6-DCA8-A78F-E092B832CAF06D48 | AUP-HT3-We | 9AAAFC33-D56F-970E-C531ABA5E2810BB7 | 9AAC6A51-0CE5-C4C8-8C0B7FF9FF63333B | 9AAD90F1-BE8D-C90E-68C4A3EADBE6659A | AUP - HHOM Damper 001_Hook Weld 1
1678 | AOBRIEN | 2023-09-08 13:31 | AUPHM3 | AUP - HHOM Damper 001 | Hook Weld 2 | Butt | Complete |  |  | 9D548F92-B873-F321-C692C208ED2E4545 | Bespoke fixture, 6-jaw chuck | Nb |  |  | Stamped Sheet | 2.5 | Millimeter |  | Nb |  |  | Machined Rod | 2.5 | Millimeter |  | 90 | 0 | 0 |  |  |  | 6 | 325 | -14 | 6 | 60 | 44 | 535 | 50 |  |  |  | 5 | 37 | 12 | Weld starts at 160, upramps over 0.5 seconds, dwells for 1 second, welds to 360/0 degrees, downramps to 180 degrees. | Face and root are flat, smooth. | 9D568D87-A458-A680-CBC577C8263FAB9F | 9D5AB270-0967-570B-7E7008EF8DB91BCE |  |  | AUP-Probe-WP | 9AAFB20C-A1F5-776E-FB5A4C05B6BBC660 | AUP-HT4-We | 9AB1708D-9368-A87C-E3DF2CCA257D9F27 | 9AB2C460-C366-15D6-737489697C428726 | 9AB3D47B-A44A-5DCB-01A8C74AB3A59169 | AUP - HHOM Damper 001_Hook Weld 2
1679 | AOBRIEN | 2023-09-13 13:19 | AUPHM3 | AUP - HHOM Damper 003 | Tee Weld 1 | Butt | Complete |  |  | D50CBA5E-B061-465B-3FB493FC85079A8F | Bespoke fixture, 6-jaw chuck | Nb |  |  | Stamped Sheet | 2.5 | Millimeter |  | Nb |  |  | Machined Rod | 2.5 | Millimeter |  | 90 | 0 | 0 |  |  |  | 6 | 325 | -14 | 6 | 60 | 44 | 532 | 50 |  |  |  | 5 | 43 | 21 | Weld starts at -20, upramps over 0.5 seconds, dwells for 1 second, welds to 180 degrees, downramps to 360 degrees. | Face and root are flat, smooth. | D50F366A-BE26-8160-5FE60F81A5C5CD1E | D510C1CB-E19C-5C5E-58AAEDE22AFD21AF |  |  | AUP-Probe-WP | D588EE68-943B-45F1-BAB4F7A5C82775AB | AUP-HT3-We | D58A4AA9-A6D3-6802-5763209059369BCA | D58D00BD-A03A-9BB4-52F3831AEBE8BD8E | D58E3CED-0D1D-DB03-B23636A0D92E905A | AUP - HHOM Damper 003_Tee Weld 1
1680 | AOBRIEN | 2023-09-13 16:57 | AUPHM3 | AUP - HHOM Damper 003 | Tee Weld 2 | Butt | Complete |  |  | D5146072-A225-D45C-F9E65E7718BA8D6F | Bespoke fixture, 6-jaw chuck | Nb |  |  | Stamped Sheet | 2.5 | Millimeter |  | Nb |  |  | Machined Rod | 2.5 | Millimeter |  | 90 | 0 | 0 |  |  |  | 6 | 325 | -14 | 6 | 60 | 44 |  | 50 | [6 empty] | Weld starts at 160, upramps over 0.5 seconds, dwells for 1 second, welds to 360/0 degrees, downramps to 180 degrees. | Face and root are flat, smooth. | D5159137-FC63-C259-517F7AB8CD45D2FA | D5170AF3-E716-7E15-EF49F71E059EE702 | D51856A5-F6B2-B8AC-C35407B4F29D6041 |  | AUP-Probe-WP | D5908267-03D3-9C0B-ED2C245178EAD3FE | AUP-HT4-We | D591962A-9915-14CC-A2971D969D19B56C | D592D48E-CF82-8118-E73AA3097B3D3112 | D5945875-A751-5DBE-E9A9E93A634268D3 | AUP - HHOM Damper 003_Tee Weld 2
1681 | AOBRIEN | 2023-09-13 16:58 | AUPHM3 | AUP - HHOM Damper 003 | Hook Weld 1 | Butt | Complete |  |  | D51B281B-F137-EA6B-EA88065BEFFEA583 | Bespoke fixture, 6-jaw chuck | Nb |  |  | Stamped Sheet | 2.5 | Millimeter |  | Nb |  |  | Machined Rod | 2.5 | Millimeter |  | 90 | 0 | 180 |  |  |  | 6 | 325 | -14 | 6 | 60 | 44 | [8 empty] | Weld starts at -20, upramps over 0.5 seconds, dwells for 1 second, welds to 180 degrees, downramps to 360 degrees. | Face and root are flat, smooth. | D51D634E-D3A3-0084-C1898B5E25736FFE | D51E966F-FBF1-FE53-433CD89659AAE5C9 |  |  | AUP-Probe-WP | D597209E-980B-D7A7-FFDA6E2D8F822C3D | AUP-HT3-We | D5992AD4-0418-1F96-D130673A65B74C76 | D59A8DE5-DDC1-42F7-0835C91FC79F1899 | D59BCFCB-D9D1-5A75-11BC7DC592104096 | AUP - HHOM Damper 003_Hook Weld 1
1682 | AOBRIEN | 2023-09-14 15:45 | AUPHM3 | AUP - HHOM Damper 003 | Hook Weld 2 | Butt | Complete |  |  | D5215FA3-B75D-B3A8-EF376201BD995F55 | Bespoke fixture, 6-jaw chuck | Nb |  |  | Stamped Sheet | 2.5 | Millimeter |  | Nb |  |  | Machined Rod | 2.5 | Millimeter |  | 90 | 0 | 0 |  |  |  | 6 | 325 | -14 | 6 | 60 | 44 | 532 | 50 | [6 empty] | Weld starts at 160, upramps over 0.5 seconds, dwells for 1 second, welds to 360/0 degrees, downramps to 180 degrees. | Face and root are flat, smooth. | D5230E92-DCB2-98D3-5BE15BA2426ABC4E | D52431A1-0992-3197-52A9BCF9AED17EDE |  |  | AUP-Probe-WP | D59EBEB0-DBAE-80EA-8B8F72660012807E | AUP-HT4-We | D5A15F27-D4A0-1F9F-057AE97F10444EE7 | D5A2D9CF-ABC0-22F5-692406F158C0D60B | D5A4C8CA-063D-8BAC-9DB6CFCDCDAA03C0 | AUP - HHOM Damper 003_Hook Weld 2
1695 | AOBRIEN | 2023-09-21 14:03 | AUPHM3 | AUP - HHOM Damper 001 | Nb Cap Tacks | Butt | Partial |  |  | 6665445F-9830-DD55-E4C6308636AF715A | Bespoke fixture to align cap, cap attached via kapton tape and tacked away from tape | Nb |  |  | Machined Plate | 2.8 | Millimeter |  | Nb |  |  | Machined Plate | 2.8 | Millimeter |  | 90 | 0 |  | 1000 | 100 | 100 | 6 | 335 | -4 | 12 | 117 | 23 | 538 | 50 |  |  |  | 6 | 22 | 35 | 3 10 degree tacks spaced 120 degrees. Program ran 3 times, 1 tack per run. 2.5 degree upramp, 5 degree weld, 2.5 degree downramp | Tacks are good. | 66682C75-DC5C-F0B9-83E37CE80A861248 | [5 empty] | AUP-NbCap-1Ta | 65C0F25E-EA7D-D4FA-104365A1EFA9CB83 | 65C2413C-96A6-8B65-4D6420A1037F881C | 65C387A3-B463-BAA8-376813D5F3261200 | AUP - HHOM Damper 001_Nb Cap Tacks
1696 | AOBRIEN | 2023-09-21 15:03 | AUPHM3 | AUP - HHOM Damper 001 | Nb Cap Weld | Butt | Complete |  |  |  | Bespoke fixture to align cap | Nb |  |  | Machined Plate | 2.8 | Millimeter |  | Nb |  |  | Machined Plate | 2.8 | Millimeter |  | 90 | 0 |  | 1000 | 500 | 500 | 6 | 335 | -4 | 12 | 122 | 60 | 535 | 50 |  |  |  | 6 | 24 | 42 | Cap opening top center at 0 degrees rotation. Weld begins at -25 degrees, upramps over 0.5 seconds, dwells 1.0 seconds, travels to 270 degrees, after which it slowly ramps down over the following 135 degrees | Weld face and root have no visible defects. Sag in certain areas is high due to mismatch in parts, assumed cause is clamping in the 6-jaw during the hook/tee welds. Future process to use leak check fixture during hook/tee welds. | 66783FC7-A895-0F74-2C0AA8565EE19406 | 6679DFC6-0ED8-1388-A96EBAA360A8E1D3 |  |  | AUP-NbCap-WP | 65C5875D-F468-82EB-7476B9C5305A13B8 | AUP-NbCap-We | 65C6AFBB-A076-AAE2-AB1947A2070642C2 | 65C8FD4C-D3A9-6381-FDD40EFD3C688FA6 | 65CF2628-0E8B-DA0D-EF36F205A5CB6A5C | AUP - HHOM Damper 001_Nb Cap Weld
1697 | AOBRIEN | 2023-09-22 10:00 | AUPHM3 | AUP - HHOM Damper 002 | Nb Cap Tacks | Butt | Partial |  |  | 6681F7D3-D0AA-0FA5-0711C25C55A58871 | Bespoke fixture for alignment + kapton tape for holding (tape to be replaced with engineered parts for next rev) | Nb |  |  | Machined Plate | 2.8 | Millimeter |  | Nb |  |  | Machined Plate | 2.8 | Millimeter |  | 90 | 0 |  | 1000 | 100 | 100 | 6 | 335 | -4 | 12 | 117 | 23 | 531 | 50 |  |  |  | 6 | 30 | 6 | 3 tacks spaced 120 degrees apart. Program ran 3 times. 10 degree tacks, 2.5 degree upramp, 5 degree weld, 2.5 degree downramp | Tacks look good. | 667FE78D-F258-7FEF-9F55357CF11B8260 | [5 empty] | AUP-NbCap-1Ta | 65D151FC-E7E2-7BD3-31F0D7600152970C | 65D34ACD-B48F-FE08-F0E1DB0A0CFFAA18 | 65D46A37-C47F-F879-7AEA5E6736835E35 | AUP - HHOM Damper 002_Nb Cap Tacks
1698 | AOBRIEN | 2023-09-22 12:59 | AUPHM3 | AUP - HHOM Damper 003 | Nb Cap Tacks | Butt | Partial |  |  | 7072CAFC-A883-F8C3-BA10646CF1021AA2 | Bespoke fixture to clock cap, attached via kapton tape (future build will have an engineered solution) | Nb |  |  | Machined Plate | 2.8 | Millimeter |  | Nb |  |  | Machined Plate | 2.8 | Millimeter |  | 90 | 0 |  | 1000 | 100 | 100 | 6 | 335 | -4 | 12 | 117 | 23 | 531 | 50 |  |  |  | 6 | 34 | 6 | Program ran 3 times for 3 tacks. Upramp 2.5 degrees, weld 5 degrees, downramp 2.5 degrees | Tacks are fully fused and look good. | 7074931C-FA06-402D-5D5ED43C225C18A9 | [5 empty] | AUP-NbCap-1Ta | 701BDE77-DD85-1F22-A495B4CC0470A1E3 | 701CF14F-D85A-6B30-910CC1E74D84A736 | 701E1515-ACAF-46F4-D22F680C46F258FF | AUP - HHOM Damper 003_Nb Cap Tacks
1699 | AOBRIEN | 2023-09-22 14:30 | AUPHM3 | AUP - HHOM Damper 003 | Nb Cap Weld | Butt | Complete |  |  | 70778E92-FE65-83D2-3B733A7C0561D0F8 | Bespoke fixture to clock cap, kapton tape to hold (to be replaced with engineered solution). Tape removed after tacks. | Nb |  |  | Machined Plate | 2.8 | Millimeter |  | Nb |  |  | Machined Plate | 2.8 | Millimeter |  | 90 | 0 |  | 1000 | 500 | 500 | 6 | 335 | -4 | 12 | 117 | 60 | 531 | 50 |  |  |  | 6 | 36 | 11 | 0 degrees correlates to the cap opening being top dead center. Weld begins at -25 degrees, upramps over 0.5 seconds, dwells 1.0 seconds, travels to 270 degrees where it begins downramping slowly over the next 135 degrees. | Weld face and root look good. | 707CB826-BFCE-9FED-8D39FE1C4CFB4098 | 707E361D-F7BC-36BC-5D5068166F183F70 |  |  | AUP-NbCap-WP | 7028A6F9-EB7E-26BF-18A81B42E106706C | AUP-NbCap-We | 7029CC24-D9CF-7B7D-64A8C602E691F1C1 | 702AE45D-0538-BF6E-2791296D0D929A96 | 702C23E8-BBC4-BF04-6CE80939CB65007E | AUP - HHOM Damper 003_Nb Cap Weld
1700 | AOBRIEN | 2023-09-22 11:26 | AUPHM3 | AUP - HHOM Damper 002 | NB Cap Weld | Butt | Complete |  |  |  | Bespoke fixture to clock cap, kapton tape to hold in place. Kapton removed prior to weld pass. | Nb |  |  | Machined Plate | 2.8 | Millimeter |  | Nb |  |  | Machined Plate | 2.8 | Millimeter |  | 90 | 0 |  | 1000 | 500 | 500 | 6 | 335 | -4 | 12 | 117 | 60 | 531 | 50 | [6 empty] | 0 degrees is with the cap opening at top-dead-center. Weld begins at -25 degrees, upramps over 0.5 seconds, dwells 1.0 seconds, welds to 270 degrees, then downramps over the next 135 degrees, ending at 405 | Weld face and root appear good. | 7066F7A2-BBB5-2920-8AB510FE2F7DA181 | 70687661-AEBC-1C5D-CF65433B4C89865B |  |  | AUP-NbCap-WP | 700570DA-9B64-C461-7885E94834BCD86C | AUP-NbCap-We | 70068E3D-D19B-75BF-48A768FDE687CA0B | 700C6BBD-B532-B2F7-24A01164DA305AD1 | 701832A6-C861-B6A0-FD7C1F4E5AAC3619 | AUP - HHOM Damper 002_NB Cap Weld
1702 | AOBRIEN | 2023-10-05 14:28 | AUPHM5 | AUPRFD - FA - Test Assembly 1 | Tacks | Butt | Partial |  |  | D6CC0208-D5D6-FB96-8638A92FA1AC21B9 | Bespoke fixture and shield. | Cu |  |  | Machined Rod | 2.5 | Millimeter | Step thickness 1.25mm | Cu |  |  | Machined Rod | 2.5 | Millimeter | Step thickness 1.25mm | 90 | 0 |  |  |  |  | 6 | 335 | -4 | 10.3 | 347 | 20 | 533 | 50 | [6 empty] | 3 tacks in single program | Tacks look good, however hook is misaligned by 30 degrees (used incorrect hole set on fixture). Going to cut tacks and run again. |  |  |  |  | AUP-CuHook-WP | 35E84815-AEA5-C300-5C0504D60FA7613C | AUP-CuHook-3Ta | 35E998BF-0887-171C-25DEE5EF10CB746E | 35EB218A-9948-5961-8E2A5A6CB9FAA42F | 35ECA4F3-FEEE-D7C2-8C91F839CB47045D | AUPRFD - FA - Test Assembly 1_Tacks
1703 | AOBRIEN | 2023-10-05 14:51 | AUPHM5 | AUPRFD - FA - Test Assembly 1 | Tacks (set 2) | Butt | Partial | Penetration to step (1mm) required |  | D6E2813F-9DF8-F2B0-6BA6A0C5D0D65D77 | Bespoke fixture and shield | Cu |  |  | Machined Rod | 2.5 | Millimeter | Penetration to step (1.25mm) required | Cu |  |  | Machined Rod | 2.5 | Millimeter | Penetration to step (1.25mm) required. | 90 | 0 |  |  |  |  | 6 | 335 | -4 | 10.3 | 347 | 20 | 533 | 50 |  |  |  | 6 | 43 | 51 | 3 tacks in single program. 30 degrees each (5 degres upramp, 20 degree tack, 5 degree downramp | Tacks are good. | D6DA54BD-A25D-7A0E-415826D3B132B936 |  |  |  | AUP-CuHook-WP | 35EE80E4-EA59-29DF-2CC80A58C1399CF3 | AUP-CuHook-3Ta | 35EF940E-0E86-5A67-182D01CD59AA97BB | 35F0AFB3-9DEF-6A33-B0C4A9BF1BF17901 | 35F207D3-91CC-6436-47D5E258822A4A4C | AUPRFD - FA - Test Assembly 1_Tacks (set 2)
1704 | AOBRIEN | 2023-10-05 15:17 | AUPHM5 | AUPRFD - FA - Test Assembly 1 | Weld 1 | Step-Butt | Complete | Penetration to step required |  | D7BB34F6-C848-4C62-968C8662B19D213A | None, fixture only used for tacking. Shields for ceramic are needed. Center conductor must be grounded to table to ensure beam stability | Cu |  |  | Machined Rod | 2.5 | Millimeter |  | Cu |  |  | Machined Rod | 2.54 | Millimeter | Penetration to step (1.25mm) required | 90 | 0 |  |  |  |  | 6 | 325 | -14 | 18.5 | 600 | 56 | 532 | 50 | [6 empty] | Weld begins at -10 degrees, upramps over 0.2 seconds, dwells 0.6 seconds, traverses to 92.5 degrees, downramps to 152.5 degrees | Weld shows no indication, surface appearance isn't perfect but OK. | D7CC7900-D982-5007-A92C7915C0944DFD |  |  |  | AUP-CuHook-WP | 35F42888-0B2D-2556-5D493A3200B45F8E | AUP-CuHook-We1 | 35F52F8D-EEBB-BAEE-AE89BB9E3EC881BB | 35F64E9D-FE93-715A-E3A1A6874DBF4B02 | 35F74A1D-DBC4-10DE-2F283BB190B409CB | AUPRFD - FA - Test Assembly 1_Weld 1
1705 | AOBRIEN | 2023-10-06 10:20 | AUPHM5 | AUPRFD - FA - Test Assembly 1 | Weld 2 | Step-Butt | Complete | Penetration to step (1.25mm) required |  | D7E8D3B4-06AF-E086-F74E48E84F93CA42 |  | Cu |  |  | Machined Rod | 2.5 | Millimeter |  | Cu |  |  | Machined Rod | 2.5 | Millimeter | Penetration to step (1.25mm) required. | 90 | 0 |  |  |  |  | 6 | 325 | -14 | 18.5 | 600 | 56 | 532 | 50 |  |  |  | 6 | 45 | 59 | Weld begins at 170 degrees, upramps over 0.2 seconds, dwells 0.6 seconds, traverses to 272.5 degrees, downramps to 332.5 degrees. | Weld shows no indications, surface appearance isn't perfect but OK. | D7EC1C4C-B62C-9D65-2541AFA7650EAB5D |  |  |  | AUP-CuHook-WP | 35F9004E-FC10-79AE-6588338AD6894B5D | AUP-CuHook-We2 | 35FA3FA2-C276-225F-7E85CD6D06A6146A | 35FB8103-BD40-ADD9-E60A6DA27149A920 | 35FCE4F1-D314-A7A4-F78BBFB5DA60F8B5 | AUPRFD - FA - Test Assembly 1_Weld 2
1706 | AOBRIEN | 2023-10-06 11:46 | AUPHM5 | AUPRFD - FA - Test Assembly 1 | Weld 3 | Step-Butt | Complete | Penetration to step required (1.25mm) |  | D7FB4FB0-DC34-D837-D840C872F9684311 | No fixture, only used for tacking. Center conductor must be electrically tied to chamber to promote beam stability | Cu |  |  | Machined Rod | 2.5 | Millimeter | Penetration to step (1.25mm) required. | Cu |  |  | Machined Plate | 2.5 | Millimeter | Penetration to step (1.25mm) required. | 90 | 0 |  |  |  |  | 6 | 325 | -14 | 8.5 | 600 | 56 | 532 | 50 |  |  |  | 6 | 46 | 42 | Weld begins at 80 degrees, upramps over 0.2 seconnds, dwells 0.6 seconds, traverses to 182.5 degrees, downramps to 242.5 degrees. | Weld shows no indications, surface appearance isn't perfect but OK. | D7FEE022-CC7C-12AD-CC13AA090D3DBE47 |  |  |  | AUP-CuHook-WP | 38DD59A6-9CBD-7FC1-543D7592DF8C351F | AUP-CuHook-We3 | 38DE9389-F19C-2FC6-FC3A7822C75BEC22 | 38DFE401-0EFC-3A66-740B26063E53B2AC | 38E10D99-F622-5272-FC7CD10B66B9929B | AUPRFD - FA - Test Assembly 1_Weld 3
1707 | AOBRIEN | 2023-10-06 12:51 | AUPHM5 | AUPRFD - FA - Test Assembly 1 | Weld 4 | Step-Butt | Complete | Penetration to step required. |  |  | Fixture only used for tacking. Shields placed over ceramic, center conductor must be electricalyly tied to chamber to promote beam stability | Cu |  |  | Machined Rod | 2.5 | Millimeter | Penetration to step (1.25mm) required. | Cu |  |  | Machined Rod | 2.5 | Millimeter | Penetration to step (1.25mm) required. | 90 | 0 |  |  |  |  | 6 | 325 | -14 | 18.5 | 600 | 56 | 532 | 50 |  |  |  | 6 | 47 | 12 | Weld begins at 260 degrees, upramps over 0.2 seconds, dwells 0.6 seconds, traverses to 362.5 degrees, downramps to 422.5. | Acceptable. | 13CFBC3B-E4F1-6EDD-154B79DE37DAAD77 |  |  |  | AUP-CuHook-WP | 3B279F59-D90D-1E45-5CEEB2CE6B6931B4 | AUP-CuHook-We4 | 3B28CFA6-CD56-55A3-446D2572A0C887B8 | 3B29FCC5-BD1E-CCCA-151828A180C119E0 | 3B2B1CB9-E2C0-6682-7F1C1C1C7FAB347C | AUPRFD - FA - Test Assembly 1_Weld 4
1717 | AOBRIEN | 2023-10-23 11:00 | AUPHM5 | AUP - Cu Pince Test #1 | Tacks | Step-Butt | Partial | Tacking |  |  | Tacking | Cu |  |  | Machined Tube | 1.5 | Millimeter |  | Cu |  |  | Machined Rod | 2.5 | Millimeter |  | 90 | 0 |  |  |  |  | 6 | 335 | -4 | 6 | 347 | 20 | 532 | 50 | [6 empty] | 4x 30 degree tacks spaced 90 degrees in single program (centered on 0, 180, 90, 270) | Tacks look good, parent materials fused. Cu Cup programs used as starting point. | 14E018F0-92FD-942D-1A8FC533F714265E |  |  |  | AUP-CuCup-WP | 0EA6EA46-B02A-D709-4A6A89B988461671 | AUP-CuCup-Ta | 0EA8420A-B90B-5B61-6D618FDA08FF5BD9 |  |  | AUP - Cu Pince Test #1_Tacks
1718 | AOBRIEN | 2023-10-23 15:20 | AUPHM5 | AUP - Cu Pince Test #1 | Weld 1 | Step-Butt | Complete | Penetration to step (1.5mm) required |  |  |  | Cu |  |  | Machined Rod | 3 | Millimeter | Penetration to step (2.5mm) required | Cu |  |  | Machined Rod | 2.5 | Millimeter | Penetration to step (2.5mm) required | 90 | 0 |  |  |  |  | 6 | 325 | -14 | 10.2 | 600 | 45 | 532 | 50 |  |  |  | 7 | 45 | 8 | Weld begins at -10 degrees, upramps over 0.2 seconds, dwells 0.6 seconds, traverses to 122.5 degrees, downramps to 182.5 degrees. | Way too hot. Part melted into spindle. Using CuCup programs as starting point. | 1C2A541F-0B4F-1BF9-B592482705512F3D |  |  |  | AUP-CuCup-WP |  | AUP-CuCup-We1 |  | 0E33D98C-B5C0-D091-CAD52941F166812A | 0E353234-D798-6378-0C26E057E0AAB157 | AUP - Cu Pince Test #1_Weld 1
1719 | AOBRIEN | 2023-10-24 08:37 | AUPHM5 | AUP - Cu Pince Test #2 | Tacks | Step-Butt | Partial | Tacking |  |  |  | Cu |  |  | Machined Rod | 2.5 | Millimeter |  | Cu |  |  | Machined Rod | 1.5 | Millimeter |  | 90 | 0 |  |  |  |  | 6 | 335 | -4 | 6 | 347 | 20 | 532 | 50 |  |  |  | 7 | 46 | 18 | 4x 30 degree tacks in single program, spaced 90 degrees (centered on 0, 180, 90, 270) | Good. |  |  |  |  | AUP-CuPince-WP | 0EAECE4C-93E1-D2D7-A7F2C80527431A83 | AUP-CuPince-Ta | 0EAFFCD1-D697-041C-638B69742D792531 | 0E3C3E6C-AF72-6112-04BF242401F849AE | 0E3DF96B-A4CD-47C9-63C2A62121E41A71 | AUP - Cu Pince Test #2_Tacks
1720 | AOBRIEN | 2023-10-24 13:17 | AUPHM5 | AUP - Cu Pince Test #2 | Weld 1 | Step-Butt | Complete | Penetration to step (1.5mm) required |  |  |  | Cu |  |  | Machined Rod | 3 | Millimeter |  | Cu |  |  | Machined Rod | 2.5 | Millimeter | Penetration to 2.5mm | 90 | 0 |  | 1000 | 350 | 350 | 6 | 333 | -6 | 10.2 | 600 | 20 | 532 | 50 |  |  |  | 7 | 47 | 18 | Weld begins at -10 degrees, upramps over 0.2, dwells 0.6, travels to 122.5 degrees, downramps to 182.5 degrees | [5 empty] | AUP-CuPince-WP | 0EB2BE3A-B36D-BF3F-37500499FFBE7235 | AUP-CuPince-We1 | 0EBA4D04-CA54-764E-23A1E0EBC1D69F3A | 0E4A13CC-F9D4-F11F-875E214485D6F637 | 0E4C1AD6-CAE7-9F89-2F202D9C589936E3 | AUP - Cu Pince Test #2_Weld 1
1721 | AOBRIEN | 2023-10-25 10:16 | AUPHM5 | AUP - Cu Pince Test #2 | Weld 2 | Step-Butt | Complete | Penetration to step required |  |  |  | Cu |  |  | Machined Rod | 3 | Millimeter |  | Cu |  |  | Machined Rod | 2.5 | Millimeter |  | 90 | 0 |  | 1000 | 350 | 350 | 6 | 333 | -6 | 10.2 | 600 | 25 | 531 | 50 | [6 empty] | Begins at 110 degrees, upramps over 0.5 seconds, dwells 1.0 seconds, travels to 242.5 degrees, downramps to 302.5 degrees |  | 1C48C2B4-0988-85D6-A0A1F02D84C0B963 |  |  |  | AUP-CuPince-WP | 0EC1EEAA-970C-DDA9-D092480A44D17A1E | AUP-CuPince-We2 | 0EC334DC-020B-E18C-9A948ABE382AB086 | 0E5657A5-D114-E782-B0C90C5D430204BB | 0E57B445-A4FA-DA66-0E86B6A585C2B34A | AUP - Cu Pince Test #2_Weld 2
1722 | AOBRIEN | 2023-10-25 10:19 | AUPHM5 | AUP - Cu Pince Test #2 | Weld 3 | Step-Butt | Complete |  |  |  |  | Cu |  |  | Machined Rod | 3 | Millimeter |  | Cu |  |  | Machined Rod | 2.5 | Millimeter |  | 90 | 0 |  | 1000 | 350 | 350 | 6 | 333 | -6 | 10.2 | 600 | 30 | 531 | 50 | [6 empty] | Weld begins at 230 degrees, upramps over 0.5 seconds, dwells 1.0 seconds, travels to 362.5 degrees, downramps to 542.5 degrees | Too hot, penetrated to the spindle. | 1C431E82-9A63-321E-B1BB9FB49C3E336F |  |  |  | AUP-CuPince-WP |  | AUP-CuPince-We3 |  | 0E5C6689-C38D-20C3-80520C629E7D77A7 | 0E609767-DF72-84FA-A8EC3A590A0518A3 | AUP - Cu Pince Test #2_Weld 3
1723 | AOBRIEN | 2023-10-25 10:23 | AUPHM5 | AUP - Cu Pince Test #3 | Tacks | Step-Butt | Partial |  |  |  |  | Cu |  |  | Machined Rod | 3 | Millimeter |  | Cu |  |  | Machined Rod | 2.5 | Millimeter |  | 90 | 0 |  |  |  |  | 6 | 333 | -6 | 6 | 347 | 20 | 531 | 50 |  |  |  | 7 | 50 | 34 | 4x 30 degree tacks centered at 0, 180, 90, 270 degrees | Good. | 1C505AE4-979B-9CFE-9C35545B3FEB783E |  |  |  | AUP-CuPince-WP | 0EC8A2B6-F97B-2E59-604E53C03D485DE4 | AUP-CuPince-Ta | 0ECA2719-F9ED-BF04-DD09549B842167B2 | 0E6BE557-CFE5-0FE4-0D47D73B83D32D4B | 0E7019C0-A08A-C975-E5CFC5E9BBEA6C27 | AUP - Cu Pince Test #3_Tacks
1724 | AOBRIEN | 2023-10-25 10:29 | AUPHM5 | AUP - Cu Pince Test #3 | Weld 1 | Step-Butt | Complete | Penetration to step |  |  |  | Cu |  |  | Machined Rod | 3 | Millimeter |  | Cu |  |  | Machined Rod | 2.5 | Millimeter |  | 90 | 0 |  | 1000 | 350 | 350 | 6 | 333 | -6 | 10.2 | 600 | 25 | 529 | 50 |  |  |  | 7 | 50 | 52 | Weld begins at -10 degrees, upramps over 0.2 seconds, dwells 0.6 seconds, travels to 122.5 degrees, downramps to 182.5 degrees | Startup too cold (didn't transfer parameters from 2/3 on previous test). | 1C60B2BD-9FEC-BCB5-E089214447BF90A4 |  |  |  | AUP-CuPince-WP | 0ECEB036-093F-5F77-353E83CAE1A52E08 | AUP-CuPince-We1 | 0ED0140C-0383-FB8E-87B31139488747A9 | 0E723D42-AC40-EF9B-CB142501DE15CCB0 | 0E73B290-ABBB-7932-63C5883469CC483B | AUP - Cu Pince Test #3_Weld 1
1725 | AOBRIEN | 2023-10-25 12:53 | AUPHM5 | AUP - Cu Pince Test #3 | Weld 2 | Step-Butt | Complete | Penetration to step required |  |  |  | Cu |  |  | Machined Rod | 3 | Millimeter |  | Cu |  |  | Machined Rod | 2.5 | Millimeter |  | 90 | 0 |  | 1000 | 350 | 350 | 6 | 333 | -6 | 10.2 | 600 | 25 | 529 | 50 |  |  |  | 7 | 51 | 9 | Weld begins at 110 degrees, upramps over 0.5 seconds, dwells 0.75 seconds, travels to 242.5 degrees, downramps to 302.5 degrees | Weld appears visually OK, no noticable indications. | 1C89D96A-C730-E987-462BAA379C221D18 |  |  |  | AUP-CuPince-WP |  | AUP-CuPince-We2 |  | 0E75D146-9B89-AA80-430A0F47D97EBD76 | 0E771E02-FDD9-1295-9F6077E52A225775 | AUP - Cu Pince Test #3_Weld 2
1726 | AOBRIEN | 2023-10-25 16:13 | AUPHM5 | AUP - Cu Pince Test #3 | Weld 3 | Step-Butt | Complete | Penetration to step required. |  |  |  | Cu |  |  | Machined Rod | 3 | Millimeter |  | Cu |  |  | Machined Rod | 2.5 | Millimeter |  | 90 | 0 |  | 1000 | 350 | 350 | 6 | 333 | -6 | 10.2 | 600 | 25 | 529 | 50 |  |  |  | 7 | 52 | 42 | Weld begins at 210 degrees, upramps 0.75 seconds, dwells 0.75 seconds, travels to 362.5, downramps to 542.5. | Weld face appears good, no visible defects or indications. | 1C907BEA-A3BE-C8CB-724BBA68DDCD7799 |  |  |  | AUP-CuPince-WP | 463FA363-921F-F649-1BE50E4388DD1AAF | AUP-CuPince-We3 | 4640A4E0-B501-B7A2-0460D7267DBB88C4 | 46426CBE-A025-3221-F1E830DEC9AA522A | 4643CEA8-B1A4-4DF9-BEB89A8C052E6C16 | AUP - Cu Pince Test #3_Weld 3
1845 | AOBRIEN | 2024-01-09 15:03 | AUPHM5 | AUP - Cable Connector #13 | Tacks | Step-Butt | Partial | Penetration to step (0.5mm) required |  |  |  | Cu |  |  | Machined Rod | 1 | Millimeter | Penetration to step (0.5mm) required | Cu |  |  | Machined Rod | 1 | Millimeter | Penetration to step (0.5mm) required. | 90 | 0 |  | 1000 | 100 | 100 | 6 | 335 | -4 | 18 | 347 | 20 | 557 | 50 | [6 empty] | 8x 10 degree tacks in single program (0, 180, 90, 270, 45, 135, 225, 315) | All tacks fused, look good. | 6148646F-F60A-B298-FB0BC3C3BF378941 |  |  |  | AUP-CblConn-WP | 93C8C496-A34B-F74B-3FB0A868EFFAA19A | AUP-CblConn-Ta | 93CB092F-C10C-6C9A-4DF0E58D4FFF69A1 | 60ABA292-0850-8B0B-EAA933F6EC8CF750 |  | AUP - Cable Connector #13_Tacks
1846 | AOBRIEN | 2024-01-09 15:04 | AUPHM5 | AUP - Cable Connector #13 | Weld 1 | Step-Butt | Partial | Penetration to step (0.5mm) required |  |  |  | Cu |  |  | Machined Rod | 1 | Millimeter | Penetration to step (0.5mm) required | Cu |  |  | Machined Rod | 1 | Millimeter | Penetration to step (0.5mm) required | 90 | 0 |  |  |  |  | 6 | 325 | -14 | 31.3 | 600 | 24 | 557 | 50 | [6 empty] | Weld begins at -10 degrees, upramps over 0.2 seconds, dwells 0.7 seconds, travels to 92.5 degrees, downramps over 45 degrees. | Weld face looks good. (Final inspection showed all welds had underbead, need to reduce heat). | 614AFD29-EF56-1550-712FC88594B5663C | F6E47420-B95C-D589-6147CAC91619094C |  |  | AUP-CblConn-WP | 93ED7318-FF0C-D7B3-B07A1D6BDACCEFE8 | AUP-CblConn-We1 | 93F166D6-9263-BD9B-31A48F565011FB93 | 60B3B649-AA6D-45C6-0AF19E2C443E9B19 | 60B607B9-D443-DEE5-9DEBDE1556F76F9A | AUP - Cable Connector #13_Weld 1
1847 | AOBRIEN | 2024-01-09 15:53 | AUPHM5 | AUP - Cable Connector #13 | Weld 2 | Step-Butt | Complete | Penetration to step (0.5mm) required |  |  |  | Cu |  |  | Machined Rod | 1 | Millimeter | Penetration to step (0.5mm) required | Cu |  |  | Machined Rod | 1 | Millimeter | Penetration to step (0.5mm) required | 90 | 0 |  |  |  |  | 6 | 325 | -14 | 31.3 | 600 | 24 | 557 | 50 | [6 empty] | Weld begins at 170 degrees, upramps over 0.2 seconds, dwells 0.7 seconds, travels to 272.5 degrees, downramps over 45 degrees. | Weld face looks good. (Final inspection showed all welds on this assembly had small/intermittent underbead) | 614CF6F6-E6C7-EDC2-5789817EDA3D1281 | F6EB4259-FBF0-151C-150CAD12A9029C72 |  |  | AUP-CblConn-WP | 9405972C-BA0B-08B5-28777BA05226E99F | AUP-CblConn-We2 | 9406E20F-DC6C-AE3C-367EB78C656EF396 | 60B8661A-B37E-89B9-C780AC55BF3AFBC6 | 60BA1EDB-A3C7-B7B8-3A05C44FD69978BC | AUP - Cable Connector #13_Weld 2
1848 | AOBRIEN | 2024-01-10 10:02 | AUPHM5 | AUP - Cable Connector #13 | Weld 3 | Step-Butt | Complete | Penetration to step (0.5mm) required |  |  |  | Cu |  |  | Machined Rod | 1 | Millimeter | Penetration to step (0.5mm) required | Cu |  |  | Machined Rod | 1 | Millimeter | Penetration to step (0.5mm) required | 90 | 0 |  |  |  |  | 6 | 325 | -14 | 31.3 | 600 | 24 | 557 | 50 | [6 empty] | Weld begins at 80 degrees, upramps over 0.2 seconds, upramps over 0.7 seconds, travels to 182.5, downramps over 45 degrees. | Weld face looks good (Final inspection showed all welds had intermittent underbead) | F63B5D3E-B300-4F45-9E69EDE562F306F5 |  |  |  | AUP-CblConn-WP | 941F2BAD-F939-02F4-74243E5E90788DAE | AUP-CblConn-We3 | 94209EA3-FDEA-EDF9-03216A6D7A2742D9 | 942AC449-01E0-752C-F4CBED0069CD593A | 942C7666-A07D-EA90-A3038EFDE910F2EF | AUP - Cable Connector #13_Weld 3
1849 | AOBRIEN | 2024-01-10 12:54 | AUPHM5 | AUP - Cable Connector #13 | Weld 4 | Step-Butt | Complete | Penetration to step (0.5mm) required |  |  |  | Cu |  |  | Machined Rod | 1 | Millimeter | Penetration to step (0.5mm) required | Cu |  |  | Machined Rod | 1 | Millimeter | Penetration to step (0.5mm) required | 90 | 0 |  |  |  |  | 6 | 325 | -14 | 31.3 | 600 | 24 | 557 | 50 | [6 empty] | Weld begins at 260 degrees, upramps over 0.2 seconds, dwells 0.7 seconds, travels to 362.5 degrees, downramps over 45 degrees. | Weld face looks good. (Final inspection showed all welds had underbead) | F63E55C1-9F2E-C93F-0B70808C6FCE7704 |  |  |  | AUP-CblConn-WP | 9444D1F4-C464-C844-F559B638F388DB5D | AUP-CblConn-We4 | 94463702-A9ED-729F-AD28E1491AC70D61 | 94483A8E-D9C5-8AC6-4ED22BEBAE4E5F5C | 944A167B-EE7D-88CD-48628804D9A062AF | AUP - Cable Connector #13_Weld 4
1850 | AOBRIEN | 2024-01-10 12:57 | AUPHM5 | AUP - Cable Connector #14 | Tacks | Step-Butt | Partial | Tacking |  |  |  | Cu |  |  | Machined Rod | 1 | Millimeter |  | Cu |  |  | Machined Rod | 1 | Millimeter |  | 90 | 0 |  | 1000 | 100 | 100 | 6 | 335 | -4 | 18 | 347 | 20 | 557 | 50 | [6 empty] | 8x 10 degree tacks in single program (0, 180, 90, 270, 45, 225, 135, 315). Upramp and downramp both 2.5 degrees. | Tacks all fused. |  |  |  |  | AUP-CblConn-WP | 94B6C582-0B88-8AE6-B423F308B623AA0E | AUP-CblConn-Ta | 94B84E2A-CD26-DCCC-057B8C30E88D0CA4 | 94BBDC68-028E-A608-5BAE03A0DB3B4BD5 | 94BD6061-0AF3-8C88-983B905B6DFDBBF5 | AUP - Cable Connector #14_Tacks
1851 | AOBRIEN | 2024-01-10 13:36 | AUPHM5 | AUP - Cable Connector #14 | Weld 1 | Step-Butt | Complete | Penetration to step (0.5mm) required |  |  |  | Cu |  |  | Rolled Plate | 1 | Millimeter | Penetration to step (0.5mm) required | Cu |  |  | Machined Rod | 1 | Millimeter | Penetration to step (0.5mm) required | 90 | 0 |  |  |  |  | 6 | 325 | -14 | 31.3 | 600 | 22 | 557 | 50 | [6 empty] | Weld begins at -10 degrees, upramps over 0.2 seconds, dwells 0.7 seconds, travels to 92.5 degrees, downramps over 45 degrees | Weld face is good, root shows no underbead. (Good) | F700A586-CCF9-B47C-71AFCE9755A1DE17 |  |  |  | AUP-CblConn-WP | BA167787-0186-D937-237E01825B420838 | AUP-CblConn-We1 | BA1923CD-0DF7-EF41-1A391E9EED4C22A7 | B93C5198-CB7D-E8B8-B3A7B50BAE145A2F | B93FE146-F9B0-9B8D-C53B079862B37E4C | AUP - Cable Connector #14_Weld 1
1852 | AOBRIEN | 2024-01-10 15:30 | AUPHM5 | AUP - Cable Connector #14 | Weld 2 | Step-Butt | Complete | Penetration to step (0.5mm) required |  |  |  | Cu |  |  | Machined Rod | 1 | Millimeter | Penetration to step (0.5mm) required | Cu |  |  | Machined Rod | 1 | Millimeter | Penetration to step (0.5mm) required | 90 | 0 |  |  |  |  | 6 | 325 | -14 | 31.3 | 600 | 22 | 557 | 50 | [6 empty] | Weld begins at 170 degrees, upramps over 0.2 seconds, dwells 0.7 seconds, travels to 272.5, downramps over 45 degrees | Weld face is good, root shows no signs of underbead (Good) | F644D03E-B516-2F8D-02FF439769958A18 |  |  |  | AUP-CblConn-WP | BA2D6C5C-EA2C-0253-67F2331B65BC3A2E | AUP-CblConn-We2 | BA2FB662-9546-E6B8-124C67F9329C1406 | B94C478F-9F55-E987-614A02BD08EF6DBF | B94F780F-BFB6-B0D8-30CFD5F72EBAAC3A | AUP - Cable Connector #14_Weld 2
1853 | AOBRIEN | 2024-01-11 16:22 | AUPHM5 | AUP - Cable Connector #14 | Weld 3 | Step-Butt | Complete | Penetration to step (0.5mm) required |  |  |  | Cu |  |  | Machined Rod | 1 | Millimeter | Penetration to step (0.5mm) required | Cu |  |  | Machined Rod | 1 | Millimeter | Penetration to step (0.5mm) required | 60 | 0 |  |  |  |  | 6 | 325 | -14 | 31.3 | 600 | 22 | 557 | 50 | [6 empty] | Weld begins at 80 degrees, upramps over 0.2 seconds, dwells 0.7 seconds, travels to 182.5 degrees, downramps over 45 degrees | Weld face is good, root shows no underbead (Good) | F6499CF3-05EC-EB4D-CF2750B9831DAEC1 |  |  |  | AUP-CblConn-WP | BA500DBA-E453-5C65-8FEB0E3572985A20 | AUP-CblConn-We3 | BA519FD0-9B68-6468-306C421FB18755AF | B990F591-D5EE-2731-BA2218C164109E34 | B9A4083A-DF22-9502-45F3FE925FC25C03 | AUP - Cable Connector #14_Weld 3
1854 | AOBRIEN | 2024-01-11 16:55 | AUPHM5 | AUP - Cable Connector #14 | Weld 4 | Step-Butt | Complete | Penetration to step (0.5mm) required |  |  |  | Cu |  |  | Machined Rod | 1 | Millimeter | Penetration to step (0.5mm) required | Cu |  |  | Machined Rod | 1 | Millimeter | Penetration to step (0.5mm) required | 90 | 0 |  |  |  |  | 6 | 325 | -14 | 31.3 | 600 | 22 | 557 | 50 | [6 empty] | Weld begins at 260 degrees, upramps over 0.2 seconds, dwells 0.7 seconds, travels to 362.5 degrees, downramps over 45 degrees | Weld face is good, root has no underbead (Good) | F70C59A0-ACC3-C91D-758DFBD491FF50D2 |  |  |  | AUP-CblConn-WP |  | AUP-CblConn-We4 |  | B9B2FF81-DB12-4A7E-8E92A8EE98C1D6BA | B9B63761-9227-865A-6F742B6C53EA0A51 | AUP - Cable Connector #14_Weld 4
1855 | AOBRIEN | 2024-01-11 10:56 | AUPHM5 | AUP - Cable Connector #15 | Weld 1 | Step-Butt | Complete | Penetration to step (0.5mm) required |  |  |  | Cu |  |  | Machined Rod | 1 | Millimeter | Penetration to step (0.5mm) required | Cu |  |  | Machined Rod | 1 | Millimeter | Penetration to step (0.5mm) required | 90 | 0 |  |  |  |  | 6 | 325 | -14 | 31.3 | 600 | 22 | 556 | 50 |  |  |  | 4 | 35 | 14 | Weld begins at -10 degrees, upramps over 0.2, dwells 0.7, travels to 92.5 degrees, downramps over 45 degrees | Weld face looks good, however weld has underbead for entire length. (Due to not tacking?!) | F5224527-B330-6899-DC3C4CA31365DE34 | F523F0AD-BB0C-436E-AA3DBF3F8EFD2243 |  |  | AUP-CblConn-WP | BCA76103-DA95-1212-D55874E14B7CEF35 | AUP-CblConn-We1 | BCAD7C62-A254-61F9-5CDCF607AE78264A |  |  | AUP - Cable Connector #15_Weld 1
1856 | AOBRIEN | 2024-01-11 12:40 | AUPHM5 | AUP - Cable Connector #15 | Weld 2 | Step-Butt | Complete | Penetration to step (0.5mm) required. |  |  |  | Cu |  |  | Machined Rod | 1 | Millimeter | Penetration to step (0.5mm) required. | Cu |  |  | Machined Rod | 1 | Millimeter |  | 90 | 0 |  |  |  |  | 6 | 325 | -14 | 31.3 | 600 | 22 | 556 | 50 |  |  |  | 4 | 35 | 28 | Weld begins at 170 degrees, upramps over 0.2 seconds, dwells 0.7 seconds, travels to 272.5 degrees, downramps over 45 degrees | Weld face is good, root shows no underbead (good) | F528CB8B-C370-E456-14A653CD5E4B4670 |  |  |  | AUP-CblConn-WP | C045801B-C8FF-8B9C-2F68A815694A87BB | AUP-CblConn-We2 | C047C5C7-BA08-9E45-3B44DEA829BB9029 |  |  | AUP - Cable Connector #15_Weld 2
1857 | AOBRIEN | 2024-01-11 12:56 | AUPHM5 | AUP - Cable Connector #15 | Weld 3 | Step-Butt | Complete | Penetration to step (0.5mm) required. |  |  |  | Cu |  |  | Machined Rod | 1 | Millimeter | Penetration to step (0.5mm) required. | Cu |  |  | Machined Rod | 1 | Millimeter | Penetration to step (0.5mm) required. | 90 | 0 |  |  |  |  | 6 | 325 | -14 | 31.3 | 600 | 22 | 556 | 50 |  |  |  | 4 | 36 | 50 | Weld begins at 80 degrees, upramps over 0.2 seconds, dwells 0.7 seconds, travels to 182.5 degrees, downramps over 45 degrees. | Weld face looks good, no underbead on root (good) | F52D5B2A-9F17-3D9A-262D435ABD2BD8FB |  |  |  | AUP-CblConn-WP | C12837EB-B4C7-5CDA-AEC859FA9F1C7F78 | AUP-CblConn-We3 | C129B0EA-CB5F-C8B6-1965F0837B331FED | C3562106-F758-9832-37248FBF9788691E | C35825FD-B07B-E98A-8D5E998535420D74 | AUP - Cable Connector #15_Weld 3
1858 | AOBRIEN | 2024-01-11 14:05 | AUPHM5 | AUP - Cable Connector #15 | Weld 4 | Step-Butt | Complete | Penetration to step (0.5mm) required. |  |  |  | Cu |  |  | Machined Rod | 1 | Millimeter | Penetration to step (0.5mm) required. | Cu |  |  | Machined Plate | 1 | Millimeter | Penetration to step (0.5mm) required. | 90 | 0 |  |  |  |  | 6 | 325 | -14 | 31.3 | 600 | 22 | 556 | 50 |  |  |  | 4 | 37 | 9 | Weld begins at 260 degrees, upramps over 0.2 seconds, dwells 0.7 seconds, travels to 362.5 degrees, downramps over 45 degrees | Weld face appears good, root shows no underbead (good) | F531FE30-FFAA-BA02-E4759F015AE7C616 |  |  |  | AUP-CblConn-WP | C85E94DD-CF64-660C-85F7CA95CD2FB3E4 | AUP-CblConn-We4 | C85FBA2D-9390-E82A-5CDC396756A9D09B |  |  | AUP - Cable Connector #15_Weld 4
1924 | AOBRIEN | 2024-02-09 14:17 | AUPHM5 | AUP - Cable Connector #16 | Tacks | Step-Butt | Partial | Tacking |  |  |  | Cu |  |  | Machined Plate | 1 | Millimeter |  | Cu |  |  | Machined Plate | 1 | Millimeter |  | 90 | 0 |  | 1000 | 100 | 100 | 6 | 335 | -4 | 18 | 347 | 20 | 540 | 50 | [6 empty] | 8 tacks in single program. Upramp 2.5 degrees, 5 degree tack, 2.5 degree downramp | Tacks are flat, fused, with no visible indications. | D9AB7E3F-9D94-8BBE-00F3FF3D1B15CDEF |  |  |  | AUP-CblConn-WP | D206E4BF-DF68-5D8A-8C07E7E921B1C817 | AUP-CblConn-Ta | D20880D0-9931-8A5B-C8F152C8CA588882 | 3B7C632F-C628-CF3C-3E573715A38CCAFF | 3B7F19D5-9016-51A9-DED5A387A5BF6883 | AUP - Cable Connector #16_Tacks
1925 | AOBRIEN | 2024-02-09 14:18 | AUPHM5 | AUP - Cable Connector #16 | Weld 1 | Step-Butt | Complete | Penetration to step (0.5mm) required |  |  |  | Cu |  |  | Machined Plate | 1 | Millimeter | Penetration to step (0.5mm) required | Cu |  |  | Machined Plate | 1 | Millimeter | Penetration to step (0.5mm) required | 90 | 0 |  |  |  |  | 6 | 325 | -14 | 31.25 | 600 | 22 | 540 | 50 | [6 empty] | Upramp 0.2 seconds, 0.7sec dwell, weld from -10 to 90, downramp to 137.5 | Weld appears good. Tacks caused some sections to have poor appearance but no noted porosity or sharp undercut | 0C9B4422-9EDA-7F19-84B54F9B5DF226C7 |  |  |  | AUP-CblConn-WP | D240176E-FFF6-F021-A8DEF42B97877A7C | AUP-CblConn-We1 | D2427A65-0CEF-4404-14AB2F01EBD01212 | 3C24E7A8-DC38-7426-48D480950B3723C7 | 3C278112-9CF4-AB0D-F5715DD8C5DCAE9C | AUP - Cable Connector #16_Weld 1
1926 | AOBRIEN | 2024-02-12 10:21 | AUPHM5 | AUP - Cable Connector #16 | Weld 2 | Step-Butt | Complete | Penetration to step (0.5mm) required |  |  |  | Cu |  |  | Machined Plate | 1 | Millimeter | Penetration to step (0.5mm) required | Cu |  |  | Machined Plate | 1 | Millimeter | Penetration to step (0.5mm) required | 90 | 0 |  |  |  |  | 6 | 325 | -14 | 31.25 | 600 | 22 | 540 | 50 | [6 empty] | Weld begins at 170 degrees, upramps over 0.2s, dwells 0.7s, travels to 272.5, downramps to 317.5 | Seam did not fuse (?!) |  |  |  |  | AUP-CblConn-WP | D38B08F7-C5F9-1109-50C3F21906B08F89 | AUP-CblConn-We2 | D38E20D7-D44E-B2A0-765697F07C285A14 | 3C2FF155-D859-EC4D-3D935CE58B80B183 | 3C331157-C75D-A9BE-8C71C41EF650CBB3 | AUP - Cable Connector #16_Weld 2
1927 | AOBRIEN | 2024-02-12 14:39 | AUPHM5 | AUP - Cable Connector #16 | Weld 2 Repair | Step-Butt | Complete | Penetration to step (0.5mm) required. |  |  |  | Cu |  |  | Machined Plate | 1 | Millimeter | Penetration to step (0.5mm) required | Cu |  |  | Machined Plate | 1 | Millimeter |  | 90 | 0 |  |  |  |  | 6 | 325 | -14 | 31.2 | 600 | 22 | 540 | 50 | [6 empty] | Weld begins at 170 degrees, upramps over 0.2s, dwells 0.7s, travels to 272.5, downramps to 317.5 | Weld appears flat and fused with no indications, bead flatness isn't great in tacked regions. |  |  |  |  | AUP-CblConn-WP | 654776A0-D4C9-385A-6FB47A7B4833B16C | AUP-CblConn-We2 | 654911EC-D7C5-33B8-704652F23EFB4321 | 3C776B4F-C0EB-245B-5F48D2D3DE6B4484 | 3C797256-9645-839C-61BCF1FE1BAB7CC6 | AUP - Cable Connector #16_Weld 2 Repair
1928 | AOBRIEN | 2024-02-12 14:39 | AUPHM5 | AUP - Cable Connector #16 | Weld 3 | Step-Butt | Complete | Penetration to step (0.5mm) required |  |  |  | Cu |  |  | Machined Rod | 1 | Millimeter | Penetration to step (0.5mm) required | Cu |  |  | Machined Rod | 1 | Millimeter | Penetration to step (0.5mm) required | 90 | 0 |  |  |  |  | 6 | 325 | -14 | 31.2 | 600 | 22 | 540 | 50 | [6 empty] | Weld begins at 80 degrees, upramps over 0.2, dwells 0.7, travels to 182.5, downramps to 222.5. | Weld looks flat and smooth with no indications. Bead flatness isn't great over the tacks. |  |  |  |  | AUP-CblConn-WP | 65D952AD-0AC9-B19C-43D80D19D22630AA | AUP-CblConn-We3 | 65DB0E29-F1E0-ABF9-7F3FC32B5AF13078 | 3C7EF94A-0A67-2E1A-C7A0034DC06E77B4 | 3C808D3C-91A5-E3F4-5249301934CF0FCF | AUP - Cable Connector #16_Weld 3
1929 | AOBRIEN | 2024-02-12 14:40 | AUPHM5 | AUP - Cable Connector #16 | Weld 4 | Step-Butt | Complete | Penetration to step (0.5mm) required |  |  |  | Cu |  |  | Machined Rod | 1 | Millimeter | Penetration to step (0.5mm) required | Cu |  |  | Machined Rod | 1 | Millimeter | Penetration to step (0.5mm) required | 90 | 0 |  |  |  |  | 6 | 325 | -14 | 31.2 | 600 | 22 | 540 | 50 | [6 empty] | Weld begins at 260 degrees, upramps over 0.2s, dwells 0.7s, travels to 362.5 degrees, downramps to 402.5 degrees | Weld appears flat and smooth with no indications. Bead over tacks isn't ideal. |  |  |  |  | AUP-CblConn-WP | 65F6EF8A-B351-A65B-3DA7A138AD96259B | AUP-CblConn-We4 | 65F8707D-D097-BAB3-7C7959B046CD1B3E | 3C83726A-E8CC-4AD4-A41FC3FB5CE11ADF | 3C853C04-C273-E322-D2766103323ADB13 | AUP - Cable Connector #16_Weld 4
1930 | AOBRIEN | 2024-02-12 16:32 | AUPHM5 | AUP - Cable Connector #17 | Tacks | Step-Butt | Partial | Tacking |  |  |  | Cu |  |  | Machined Plate | 1 | Millimeter |  | Cu |  |  | Machined Plate | 1 | Millimeter |  | 90 | 0 |  | 1000 | 100 | 100 | 6 | 335 | -4 | 18 | 347 | 20 | 540 | 50 | [6 empty] | 8x 10 degree tacks in single program. Each tack ramps over 0.25s, dwells 0.25s, travels 7.5 degrees, downramps over 2.5 degrees | Tacks are flat, fused. | D9C13E44-9C8B-3F53-829F166E6264D1DB |  |  |  | AUP-CblConn-WP | 660F7773-0B09-DF27-55D1FAEAF8555731 | AUP-CblConn-Ta | 6610D218-D1D3-60D5-75C4D15E2A54DDCE | 3C8A83B3-E35D-EC01-93D2CB8D4B5194B3 | 3C8D2346-AF7B-C08E-33FCAE65A4ACE360 | AUP - Cable Connector #17_Tacks
1931 | AOBRIEN | 2024-02-13 10:16 | AUPHM5 | AUP - Cable Connector #17 | Weld 1 | Step-Butt | Complete | Penetration to step (0.5mm) required |  |  |  | Cu |  |  | Machined Rod | 1 | Millimeter | Penetration to step (0.5mm) required | Cu |  |  | Machined Rod | 1 | Millimeter | Penetration to step (0.5mm) required | 90 | 0 |  |  |  |  | 6 | 325 | -14 | 31.2 | 600 | 22 | 540 | 50 | [6 empty] | Weld begins at -10 degrees, upramps over 0.2s, dwells 0.7s, travels to 92.5 degrees, downramps to 137.5 | Weld is flat and smooth, pore opened near startup region. | 0CA5F3D7-C3ED-B65E-D799758C01E80D29 |  |  |  | AUP-CblConn-WP | 6C99DF4B-9C19-6E77-5C8FF5A49E6DD594 | AUP-CblConn-We1 | 6C9B3CED-CE47-DA21-6C8CB66045F84E51 |  | 3C9B363E-C7A4-02DE-B07180933C67F624 | AUP - Cable Connector #17_Weld 1
1932 | AOBRIEN | 2024-02-14 09:29 | AUPHM5 | AUP - Cable Connector #17 | Weld 2 | Step-Butt | Complete | Penetration to step (0.5mm) required |  |  |  | Cu |  |  | Machined Rod | 1 | Millimeter | Penetration to step (0.5mm) required | Cu |  |  | Machined Rod | 1 | Millimeter | Penetration to step (0.5mm) required | 90 | 0 |  |  |  |  | 6 | 325 | -14 | 31.2 | 600 | 22 | 540 | 50 | [6 empty] | Weld begins at 170 degrees, upramps over 0.2s, dwells 0.7s, travels to 272.5, downramps to 317.5 | Weld appears flat, smooth, with no visual indications. | 0CA8C939-A923-E1FA-3D68AA9E597937FE |  |  |  | AUP-CblConn-WP | 6CDE5293-A92D-B484-D8ACE70C45151319 | AUP-CblConn-We2 | 6CDFF850-FB64-6B5A-46B0550A674A71C3 | 3C956EDF-B88E-8D10-01207307976579FE | 3C99559B-FEBA-8DA9-3C09F006BE7B3735 | AUP - Cable Connector #17_Weld 2
1933 | AOBRIEN | 2024-02-14 09:29 | AUPHM5 | AUP - Cable Connector #17 | Weld 3 | Step-Butt | Complete | Penetration to step (0.5mm) required |  |  |  | Cu |  |  | Machined Rod | 1 | Millimeter | Penetration to step (0.5mm) required | Cu |  |  | Machined Rod | 1 | Millimeter | Penetration to step (0.5mm) required | 90 | 0 |  |  |  |  | 6 | 325 | -14 | 31.2 | 600 | 22 | 540 | 50 | [6 empty] | Weld begins at 80 degrees, upramps over 0.2s, dwells 0.7s, travels to 182.5, downramps to 227.5 | Weld appears flat, smooth, with no visual indications. Surface appearance subpar in tack regions. | 0CABEC55-D592-21D7-84F1C6F6A83D58C0 |  |  |  | AUP-CblConn-WP | 6D1EAAB2-DEAD-D277-C7A03456C1023802 | AUP-CblConn-We3 | 6D2032C3-AD75-8B53-CA387DDEC605E74B | 3C9E3D33-C2EF-0934-2156310F8262F5F5 | 3C9F9606-B0DD-78A7-E14AFBC403A7839B | AUP - Cable Connector #17_Weld 3
1934 | AOBRIEN | 2024-02-14 09:29 | AUPHM5 | AUP - Cable Connector #17 | Weld 4 | Step-Butt | Complete | Penetration to step (0.5mm) required |  |  |  | Cu |  |  | Machined Rod | 1 | Millimeter | Penetration to step (0.5mm) required | Cu |  |  | Machined Plate | 1 | Millimeter | Penetration to step (0.5mm) required | 90 | 0 |  |  |  |  | 6 | 325 | -14 | 31.2 | 600 | 22 | 540 | 50 | [6 empty] | Weld begins at 260 degrees, upramps over 0.2s, dwells 0.7s, travels to 362.5 degrees, downramps to 407.5 degrees | Weld appears flat and smooth with no indications. | 0CAF3333-A65D-30D4-1B95907031BB9ED6 |  |  |  | AUP-CblConn-WP | 6D31E14C-F700-CE83-886872DB2A240FA8 | AUP-CblConn-We4 | 6D3322AA-CA62-9E7D-C05E74E7ED6FAB77 |  |  | AUP - Cable Connector #17_Weld 4
1935 | AOBRIEN | 2024-02-14 09:29 | AUPHM5 | AUP - Cable Connector #17 | Weld 1 Repair | Other | Complete | Welding over previous pass to correct pore from second weld. |  |  |  | Cu |  |  | Machined Rod | 1 | Millimeter | Penetration to step (0.5mm) required | Cu |  |  | Machined Plate | 1 | Millimeter | Penetration to step (0.5mm) required | 90 | 0 |  |  |  |  | 6 | 325 | -14 | 31.2 | 600 | 22 | 540 | 50 | [6 empty] | Weld begins at -10 degrees, upramps over 0.2s, dwells 0.7s, travels to 92.5, downramps to 137.5. | Pore repaired. |  |  |  |  | AUP-CblConn-WP | 6D59AD0A-B8C0-17B4-5FF800E679772699 | AUP-CblConn-We1 | 6D5B0A55-AAC5-8DF8-E616032D2BEA8F6C | 3CB66BF0-BF6A-50DC-F0AEE56FEDD2065A | 3CBC53F6-B5F3-37C2-8DAC8CF270BBA34E | AUP - Cable Connector #17_Weld 1 Repair
1966 | AOBRIEN | 2024-02-28 13:34 | AUPHM5 | AUP - Cu Pince Test #4 | Tacks | Step-Butt | Partial | Tacking |  |  |  | Cu |  |  | Machined Tube | 3 | Millimeter |  | Cu |  |  | Machined Tube | 3 | Millimeter |  | 90 | 0 |  | 1000 | 50 | 50 | 6 | 330 | -9 | 6 | 347 | 20 | 539 | 50 |  |  |  | 11 | 31 | 11 | 4 tacks in single program. Upramps over first 5 degrees of travel, downramps over last 5 degrees of travel | Tacks appear flat, smooth, fused. |  |  |  |  | AUP-CuPince-WP |  | AUP-CuPince-Ta | A5C709C5-0848-675D-ABB6E5954667A3C0 | A1F7FE9A-E276-71E0-6E12B0E5F8C57613 | A1FB1C27-0EDD-D512-AEC9324840B64832 | AUP - Cu Pince Test #4_Tacks
1967 | AOBRIEN | 2024-02-28 15:07 | AUPHM5 | AUP - Cu Pince Test #4 | Weld 1 | Step-Butt | Complete | Penetration to step (1.5mm) required |  |  |  | Cu |  |  | Machined Rod | 3 | Millimeter | Penetration to step (1.5mm) required | Cu |  |  | Machined Rod | 3 | Millimeter | Penetration to step (1.5mm) required | 90 | 0 |  | 1000 | 250 | 250 | 6 | 333 | -6 | 16.5 | 950 | 50 | 540 | 50 | [6 empty] | Weld begins at -10 degrees, upramps over 0.2 seconds, dwells 0.6 seconds, travels to 122.5 degrees, downramps to 182.5 degrees | Rotary servo settings modified to allow RPM to go up to 9.5. Weld is still too hot. |  |  |  |  | AUP-CuPince-WP | A20BB20D-99F4-26D7-2C6B77CC297DB0B3 | AUP-CuPince-We1HS | A21E0755-9683-DFF5-DACD374B692F7B64 | A2039AA8-A947-79DB-446062004FC224C7 | A20716DE-CC55-F439-92E2051C7051FE24 | AUP - Cu Pince Test #4_Weld 1
1968 | AOBRIEN | 2024-02-28 16:36 | AUPHM5 | AUP - Cu Pince Test #4 | Weld 3 | Step-Butt | Complete | Penetration to step (1.5mm) required |  |  |  | Cu |  |  | Machined Rod | 3 | Millimeter | Penetration to step (1.5mm) required | Cu |  |  | Machined Rod | 3 | Millimeter | Penetration to step (1.5mm) required | 90 | 0 |  | 1000 | 100 | 100 | 6 | 333 | -6 | 16.5 | 95 | 40 | 540 | 50 | [6 empty] | Upramp 0.2 seconds, dwell 0.3 seconds, downramp 180 degrees | Beginning looks OK, ran into crater from previous pass. |  |  |  |  | AUP-CuPince-WP | A24EED3C-F839-926C-BC358A4037D7CF9F | AUP-CuPince-We3HS | A2507ABF-C122-CD83-D8225AD3F3620C1E | A252C9D2-0EBC-41DB-5F94FFD2F8F04C31 | A2558253-9CEC-2221-4DE2FA7DD1D5E6D1 | AUP - Cu Pince Test #4_Weld 3
1969 | AOBRIEN | 2024-02-29 10:17 | AUPHM5 | AUP - Cu Pince Test #5 | Tacks | Step-Butt | Partial |  |  |  |  | Cu |  |  | Machined Tube | 3 | Millimeter |  | Cu |  |  | Machined Rod | 3 | Millimeter |  | 90 | 0 |  | 1000 | 50 | 50 | 6 | 330 | -9 | 8.7 | 500 | 20 | 540 | 50 |  |  |  | 11 | 33 | 45 | 4 tacks in single program. Upramp 0.25 seconds, 25 degrees at power, 5 degree downramp | Tacks appear flat, fused, good. |  |  |  |  | AUP-CuPince-WP | CF1861CC-C3CE-817D-EED93940191CBDC9 | AUP-CuPince-Ta | CF1B5CB2-C6AB-AC47-BCE9A3DBB8165B90 | A25A822E-A946-7522-F4B809CE5C771DF0 |  | AUP - Cu Pince Test #5_Tacks
1970 | AOBRIEN | 2024-02-29 13:37 | AUPHM5 | AUP - Cu Pince Test #5 | Weld 1 | Step-Butt | Complete | Penetration to step (1.5mm) required |  |  |  | Cu |  |  | Machined Tube | 3 | Millimeter | Penetration to step (1.5mm) required | Cu |  |  | Machined Tube | 3 | Millimeter | Penetration to step (1.5mm) required | 90 | 0 |  | 1000 | 100 | 100 | 6 | 333 | -6 | 16.5 | 950 | 40 | 540 | 50 | [6 empty] | Weld starts at -10 degrees, upramps over 0.25, dwells 0.25, travels to 122.5, downramps to 182.5 | Melted thru in last 30ish degrees | [5 empty] | 9FD16EB4-B6FD-7EBB-69F257C78F9A2060 |  | 9FD03EE3-07A0-AC60-C79B0D29CD5C0484 | A261652F-A2CD-9807-B81EAE42B3EF0291 | A262D488-BA91-CB85-C29F20CF66F54BC9 | AUP - Cu Pince Test #5_Weld 1
1971 | AOBRIEN | 2024-02-29 14:29 | AUPHM5 | AUP - Cu Pince Test #6 | Tacks | Step-Butt | Partial |  |  |  |  | Cu |  |  | Machined Rod | 3 | Millimeter |  | Cu |  |  | Machined Rod | 3 | Millimeter |  | 90 | 0 | 0 | 1000 | 50 | 50 | 6 | 330 | -9 | 8.7 | 500 | 20 | 540 | 50 |  |  |  | 11 | 35 | 21 | 4 tacks in single program. Upramp 0.25 second, no dwell, 25 degree at power, downramp 5 degrees | Tacks are flat, smooth, fused, program should not need any significant modifications |  |  |  |  | AUP-CuPince-WP | A1091463-E0D5-5A35-A75FD16A887B9D40 | AUP-CuPince-Ta | A10A9268-D518-BA28-207B042845DFC456 | A267B7C7-EB05-7EE3-964F33D8443CBB0A | A26DC6F5-0B84-7E94-4C4C3C568721C414 | AUP - Cu Pince Test #6_Tacks
1972 | AOBRIEN | 2024-02-29 15:53 | AUPHM5 | AUP - Cu Pince Test #6 | Weld 1 | Step-Butt | Complete | Penetration to step (1.5mm) required |  |  |  | Cu |  |  | Machined Rod | 3 | Millimeter | Penetration to step (1.5mm) required | Cu |  |  | Machined Rod | 3 | Millimeter | Penetration to step (1.5mm) required | 90 | 0 |  | 1000 | 100 | 100 | 6 | 333 | -6 | 19.9 | 1150 | 40 | 540 | 50 |  |  |  | 11 | 35 | 38 | 0.25 upramp, 0.25 dwell, 60 degree downramp | Very end penetrated to inside. |  |  |  |  | AUP-CuPince-WP | CF2C2055-FFF2-8955-63010CE1616CACF0 | AUP-CuPince-We1HS | CF2D901F-F7BD-75C6-A71BAEE40E45B794 |  |  | AUP - Cu Pince Test #6_Weld 1
1973 | AOBRIEN | 2024-03-01 10:29 | AUPHM5 | AUP - Cu Pince Test #6 | Weld 2 | Step-Butt | Complete | Penetration to step (1.5mm) required |  |  |  | Cu |  |  | Machined Rod | 3 | Millimeter | Penetration to step (1.5mm) required | Cu |  |  | Machined Rod | 3 | Millimeter | Penetration to step (1.5mm) required | 90 | 0 |  | 1000 | 50 | 50 | 6 | 333 | -6 | 19.9 | 1150 | 38 | 540 | 50 |  |  |  | 11 | 36 | 0 | Upramp 0.25s, dwell 0.25s, downramp 60 degrees | Large pore formed halfway into the weld. Still building too much heat by the end of travel (weld running over edge). Travel speed is maxed, need to reduce amperage and increase power density of necessary. |  |  |  |  | AUP-CuPince-WP | CF3E026C-E3A0-39B7-CACDDD1E4A294298 | AUP-CuPince-We2HS | CF408EA1-BECE-5BDA-D73B3477249C0CC9 |  |  | AUP - Cu Pince Test #6_Weld 2
1974 | AOBRIEN | 2024-03-01 12:39 | AUPHM5 | AUP - Cu Pince Test #6 | Weld 3 | Step-Butt | Complete | Penetration to step (1.5mm) required |  |  |  | Cu |  |  | Machined Rod | 3 | Millimeter | Penetration to step (1.5mm) required | Cu |  |  | Machined Rod | 3 | Millimeter | Penetration to step (1.5mm) required | 90 | 0 |  | 1000 | 50 | 50 | 6 | 333 | -6 | 19.9 | 1150 | 35 | 540 | 50 |  |  |  | 11 | 36 | 16 | 0.25s upramp, 0.25s dwell, 180 degree downramp (longer than 1 and 2 to better control crater) | [5 empty] | AUP-CuPince-WP | CF43CA45-0E04-40C8-FE568868D65F2502 | AUP-CuPince-We3HS | CF456FA0-E1C8-5561-59B1C06013BA1DC9 |  |  | AUP - Cu Pince Test #6_Weld 3
1975 | AOBRIEN | 2024-03-01 12:53 | AUPHM5 | AUP - Cu Pince Test #7 | Tacks | Step-Butt | Partial |  |  |  |  | Cu |  |  | Machined Rod | 3 | Millimeter |  | Cu |  |  | Machined Rod | 3 | Millimeter |  | 90 | 0 |  | 1000 | 50 | 50 | 6 | 330 | -9 | 8.7 | 500 | 20 | 540 | 50 |  |  |  | 11 | 39 | 26 | 4 tack in single program, 0.25 upramp, 25 degree travel, 5 degree downramp | Tacks are flat, fused, smooth, no visual indications |  |  |  |  | AUP-CuPince-WP | CFA301BF-B8CE-BDDD-B9A332FC0A863DE4 | AUP-CuPince-Ta | CFA5CE4A-9B0A-ACC2-83BBD02C4F0371DC | 665205A3-971D-4EF7-7237497BC0C84FAA | 666D1F22-9778-E162-8A588381FD159146 | AUP - Cu Pince Test #7_Tacks
1976 | AOBRIEN | 2024-03-01 14:49 | AUPHM5 | AUP - Cu Pince Test #7 | Weld 1 | Step-Butt | Complete | Penetration to step (1.5mm) required |  |  |  | Cu |  |  | Machined Rod | 3 | Millimeter | Penetration to step (1.5mm) required | Cu |  |  | Machined Rod | 3 | Millimeter | Penetration to step (1.5mm) required | 90 | 0 |  | 1000 | 50 | 50 | 6 | 333 | -6 | 19.9 | 1150 | 40 | 540 | 50 |  |  |  | 11 | 37 | 42 | Weld begins at -10 degrees, upramps over 0.25, dwells 0.25, travels to 122.5 degrees, downramps to 182.5 degrees | [5 empty] | AUP-CuPince-WP |  | AUP-CuPince-We1HS |  | A6DC6E0D-9821-D8E3-85FFB130F994A457 |  | AUP - Cu Pince Test #7_Weld 1
1977 | AOBRIEN | 2024-03-04 10:08 | AUPHM5 | AUP - Cu Pince Test #7 | Weld 2 | Step-Butt | Complete | Penetration to step (1.5mm) required |  |  |  | Cu |  |  | Machined Rod | 3 | Millimeter | Penetration to step (1.5mm) required | Cu |  |  | Machined Rod | 3 | Millimeter | Penetration to step (1.5mm) required | 90 | 0 |  | 1000 | 50 | 50 | 6 | 336 | -3 | 19.9 | 1150 | 35 | 540 | 50 |  |  |  | 11 | 38 | 14 | Weld starts at 110 degrees, upramps over 0.25s, dwells 0.25s, travels to 242.5, downramp to 302.5 degrees | [5 empty] | AUP-CuPince-WP | 70EDE624-B52E-E8B2-8DA6F26A19465702 | AUP-CuPince-We2HS | 70F053D8-C2B0-606C-3F73F22AF323CB2E | 71714C8D-A992-5C66-7B80AA95A6BFD9A3 | 7172F3A4-DE60-5F36-0ADC3F714ABC1CCA | AUP - Cu Pince Test #7_Weld 2
1978 | AOBRIEN | 2024-03-04 11:07 | AUPHM5 | AUP - Cu Pince Test #7 | Weld 3 | Step-Butt | Complete | Penetration to step (1.5mm) required |  |  |  | Cu |  |  | Machined Plate | 3 | Millimeter | Penetration to step (1.5mm) required | Cu |  |  | Machined Plate | 3 | Millimeter | Penetration to step (1.5mm) required | 90 | 0 |  | 1000 | 50 | 50 | 6 | 333 | -6 | 19.9 | 1150 | 35 | 540 | 50 |  |  |  | 11 | 38 | 34 | Weld begins at 260 degrees, upramps over 0.25s, dwells 0.25s, travels to 362.5 degrees, downramps to 542.5 degrees | [5 empty] | AUP-CuPince-WP | 7175488C-0CD5-D3E1-62D11C3EC2BCC46F | AUP-CuPince-We3HS | 71767393-B576-D6FD-FE46B3D529BEC12C | 7177D5FE-9C7F-C363-77B52F4C6E43735C | 7179773B-B433-F364-66F88EB84EE49A42 | AUP - Cu Pince Test #7_Weld 3
1980 | AOBRIEN | 2024-03-04 16:23 | AUPHM5 | Cu-Inconel #4 | Weld 2 | Other | Partial | Bead on plate, same parameters as dual-metal weld |  | D4F95F03-A3A1-9F2C-D4238301D49C194E |  |  | Inconel625 |  | Machined Plate | 2.8 | Millimeter |  | Cu |  |  | Machined Plate | 2.8 | Millimeter |  | 0 | 0 | 0 | 1000 | 250 | 250 | 6 | 330 | -9 | 180 | 18 | 50 | 540 | 50 | [6 empty] | Upramp 0.125", downramp 0.625" | Weld appears good visually. Sample to evaluate microstructure of welded inconel. | D4FB2BE6-9621-D971-B30C7D5B074EFEE2 | D4FC40C2-A4B9-2569-6825406E6ED85D5A |  |  |  |  | 1250_X_Weld | 71EAA826-E566-D4E8-4BBED426167EF8D8 | 71EC108A-0BA4-23E4-A445830A69AFC12E | 71ED68E7-9223-6A63-A895ED7D7BED66CB | Cu-Inconel #4_Weld 2
2241 | AOBRIEN | 2024-10-14 13:11 | AUPHM5 | AUP HHOM Inner Can Assembly - 004 | Hook Weld 1 | Butt | Complete |  |  | E6414E90-923C-1DBE-B9D4169DC3A2125F |  | Nb |  |  | Machined Plate | 2.5 | Millimeter |  | Nb |  |  | Machined Plate | 2.5 | Millimeter |  | 90 | 0 | 0 |  |  |  | 6 | 325 | -14 | 6 | 60 | 44 | 595 | 50 |  |  |  | 0 | 19 | 1 | Weld begins at -20 degrees, upramps over 0.5, dwells 1.0, travels to 180 degrees, downramps to 360 degrees. Pass 1 of 2 for CJP in joint. | [5 empty] | AUP-Probe-WP | 797B0F42-E038-0BC5-4E1B936DAAE51ADB | AUP-HT3-We | 797C50CE-08E2-D669-5875D4B4B3280756 | 797DA3C9-999A-4CAA-D4A19DCDF9F0EF0A | 797EF488-E3E7-6B32-4A3F301E7B54CA55 | AUP HHOM Inner Can Assembly - 004_Hook Weld 1
2242 | AOBRIEN | 2024-10-14 14:14 | AUPHM5 | AUP HHOM Inner Can Assembly - 004 | Hook Weld 2 | Butt | Complete |  |  | E644E8DC-AC93-76C7-86FA0A53DC89D113 |  | Nb |  |  | Machined Plate | 2.5 | Millimeter |  | Nb |  |  | Machined Plate | 2.5 | Millimeter |  | 90 | 0 |  |  |  |  | 6 | 325 | -14 | 6 | 60 | 44 | 594 | 50 |  |  |  | 0 | 19 | 12 | Weld begins at 160 degrees, upramp 0.5s, dwell 1.0s, travels to 360 degrees, downramps to 540 (360 + 180) |  | E646CBC9-96DA-F304-C80B84CE5C6B9844 | E6482684-C8E9-9FC2-3AB2E4BD19FFC0CA |  |  | AUP-Probe-WP | 800A8597-A710-6780-F039D23D43F3FE63 | AUP-HT4-We | 800B9B6E-A619-118D-EBE2E35DA3314A24 | 800CCC65-029D-A277-9455BA970606E118 | 800DE567-00E6-560E-D510090D26D71FC2 | AUP HHOM Inner Can Assembly - 004_Hook Weld 2
2243 | AOBRIEN | 2024-10-15 12:32 | AUPHM5 | AUP HHOM Inner Can Assembly - 004 | Tee Weld 1 | Butt | Complete |  |  | E6B36F5B-EA4C-162F-097EAC2001E917C8 |  | Nb |  |  | Machined Plate | 2.5 | Millimeter |  | Nb |  |  | Machined Plate | 2.5 | Millimeter |  | 90 | 0 |  |  |  |  | 6 | 325 | -14 | 6 | 60 | 44 | 595 | 50 |  |  |  | 0 | 20 | 1 | Weld begins at -20 degrees, upramps over 0.5s, dwells 1.0s, travels to 180 degrees, downramps to 30 degrees (total weld length: 200 degrees, total path length: 380 degree) | [5 empty] | AUP-Probe-WP | AADDE590-A674-1005-F23C635BF6C7A3D8 | AUP-HT3-We | AADF103F-098D-F389-2E7531242EC5E6C7 | AAE04B53-AEBF-3E1E-8B86152656170516 | AAE1804A-A7C3-68A3-A4C1353BFC4988AA | AUP HHOM Inner Can Assembly - 004_Tee Weld 1
2244 | AOBRIEN | 2024-10-15 15:02 | AUPHM5 | AUP HHOM Inner Can Assembly - 004 | Tee Weld 2 | Butt | Complete |  | E6D225B8-CB9D-09F6-C327942CFB7087BF |  |  | Nb |  |  | Machined Plate | 2.5 | Millimeter |  | Nb |  |  | Machined Plate | 2.5 | Millimeter |  | 90 | 0 |  |  |  |  | 6 | 325 | -14 | 6 | 60 | 44 | 595 | 50 |  |  |  | 0 | 20 | 13 | Weld begins at 160 degrees, upramps over 0.5s, dwells 1.0s, travels to 360 (0) degrees, downramps to 540 (180) degrees. Total weld length is 200 degrees, total path length is 380 degrees. |  | E6D3B8F0-05E6-D16D-3319982CE02D9CE1 | E6D51FF7-CE2D-A157-1F8A10C15B81E728 |  |  | AUP-Probe-WP | AFACAA31-0901-6B21-5E74D9579F7A0D96 | AUP-HT4-We | AFADD5A7-FA22-A9E5-3AB7A60EDFD1DD2A | AFAF48CA-0A4A-BBD5-0E67253199CC8186 | AFB0B72D-BDA9-5FB1-51955252A768D8FF | AUP HHOM Inner Can Assembly - 004_Tee Weld 2
2245 | AOBRIEN | 2024-10-16 14:51 | AUPHM5 | AUP HHOM Inner Can Assembly - 004 | Cap Tacks | Butt | Partial |  | E6D7628C-EE8E-3726-E2221E6A0084D9C5 |  |  | Nb |  |  | Machined Plate | 2.5 | Millimeter |  | Nb |  |  | Machined Plate | 2.5 | Millimeter |  | 90 |  |  | 1000 | 100 | 100 | 6 | 335 | -4 | 12 | 117 | 23 | 595 | 50 |  |  |  | 0 | 20 | 33 | 3x 10 degree tacks, 2.5 degree upramp and downramp, 5 degrees at power. | Tacks appear fused with no visible indications. | E6D8D372-0B0C-1640-ADF779CA3BF065A4 | [5 empty] | AUP-NbCap-1Ta | E4665779-B6B8-337E-40F1998B669582CD | E47158B1-D625-F085-CD26C9F31A3FDA0F | E472AC1F-F3F0-E567-E1B9E318CCD708A2 | AUP HHOM Inner Can Assembly - 004_Cap Tacks
2246 | AOBRIEN | 2024-10-16 15:33 | AUPHM5 | AUP HHOM Inner Can Assembly - 004 | Cap Weld | Butt | Complete |  |  | E6DAE6B8-DCC0-C30C-1DD613F864608415 |  | Nb |  |  | Machined Plate | 2.5 | Millimeter |  | Nb |  |  | Machined Plate | 2.5 | Millimeter |  | 90 | 0 |  | 1000 | 500 | 500 | 6 | 335 | -14 | 12 | 122 | 60 | 595 | 50 |  |  |  | 0 | 21 | 20 | 0 degree position is with the cap opening at TDC. Weld begins at -25 degrees, upramps over 0.5s, dwells 1.0s, travels to 270 degrees, downramps to 56mA by 300 degrees, 52 by 330, 48 by 360, holds to 365 degrees, downramps to 0mA at 405 degrees. Total Weld length is 390 degrees, total travel is 430 degrees. | Lack of penetration on last 30-35 degrees of weld. Push downramp back to compensate. | E6DC5226-E11C-ACCA-E02A3C22BE217CC5 | E6DD8E42-DD0E-1D00-D0AF8FDC53AA1AE6 |  |  | AUP-NbCap-WP | E4751315-F3FD-E97D-13268E7C42895460 | AUP-NbCap-We | E4769279-E8CF-F211-AE4A8A127B097678 | E4781CED-BD7E-AC77-A9839E178ADD9B4E | E4795339-0C53-D6FB-72F84F008D708164 | AUP HHOM Inner Can Assembly - 004_Cap Weld
2383 | AOBRIEN | 2025-03-13 14:33 | AUPHM8 | AUP HHOM Inner Can Assembly - 012 | Hook Weld 1 (SN:10) | Butt | Complete |  |  |  |  | Nb |  |  | Machined Plate | 2.5 | Millimeter |  | Nb |  |  | Machined Plate | 2.5 | Millimeter |  | 0 | 0 | 0 |  |  |  | 6 | 325 |  | 6 | 60 | 44 | 537 | 50 | [6 empty] | Weld begins at -20 degrees, upramps to -5 degrees, welds to 180 degrees, downramps to 360 degrees. | Weld is flat, fused, smooth, good. | B055F57E-9400-659D-ABCCA9660E1E1E51 | B060069F-B8E5-8949-78580B442130DD03 |  |  | AUP-Probe-WP | B0516F19-AF4A-CA60-432D125FAF422273 | AUP-HT3-We | B052C576-E168-6E03-2C922D74CBB80AB6 | DD0D293E-AFC7-BEC8-E4F594945E4268C8 | DD0FC252-F9E0-65AC-69209F1BA03BF0AE | AUP HHOM Inner Can Assembly - 012_Hook Weld 1 (SN:10)
2384 | AOBRIEN | 2025-03-13 16:11 | AUPHM8 | AUP HHOM Inner Can Assembly - 012 | Hook Weld 2 (SN:10) | Butt | Complete |  |  |  |  | Nb |  |  | Machined Plate | 2.5 | Millimeter |  | Nb |  |  | Machined Plate | 2.5 | Millimeter |  | 90 | 0 | 0 |  |  |  | 6 | 325 | -14 | 6 | 60 | 44 | 537 | 50 | [6 empty] | Weld begins at 160 degrees, upramps to 175, welds to 360, downramps to 540 | Weld is flat, fused, smooth, good. | B06C3D8B-BF63-AB26-24EB0A4C138FDDDC | B06DB73F-F320-65F3-331E1BF289CE2777 |  |  | AUP-Probe-WP | B071B2CA-990F-B869-4FD187D2323E10F2 | AUP-HT4-We | B0730179-DF4E-0AB5-B32E07E2823CB75F | DD11E1F7-9366-6231-8E650E6AF06C576D | DD13EB9D-E288-3276-6D0EF0F2C55459C2 | AUP HHOM Inner Can Assembly - 012_Hook Weld 2 (SN:10)
2385 | AOBRIEN | 2025-03-14 10:23 | AUPHM8 | AUP HHOM Inner Can Assembly - 012 | Tee Weld 1 (SN:12) | Butt | Complete |  |  |  |  | Nb |  |  | Machined Plate | 2.5 | Millimeter |  | Nb |  |  | Machined Plate | 2.5 | Millimeter |  | 90 | 0 | 0 |  |  |  | 6 | 325 | -14 | 6 | 60 | 44 | 537 | 50 | [6 empty] | Weld begins at -20 degrees, upramps to -5, welds to 180, downramps to 360 | Weld is flat, fused, smooth, good. | B0837388-F493-DC60-9FE602DE5122AEE9 | B084D871-ACB4-E468-E9E35947509DB8A1 |  |  | AUP-Probe-WP | B0801A65-EA47-AB86-599CCCCE5416C716 | AUP-HT3-We | B0818CAA-B0EE-A813-7A582FE7454B9098 | DD15F4E8-C21F-DF7A-2B4D6873C4820F81 | DD17857A-AF13-4F36-021D2293FAE97BB6 | AUP HHOM Inner Can Assembly - 012_Tee Weld 1 (SN:12)
2386 | AOBRIEN | 2025-03-14 10:24 | AUPHM8 | AUP HHOM Inner Can Assembly - 012 | Tee Weld 2 (SN:12) | Butt | Complete |  |  |  |  | Nb |  |  | Machined Plate | 2.5 | Millimeter |  | Nb |  |  | Machined Plate | 2.5 | Millimeter |  | 90 | 0 | 0 |  |  |  | 6 | 325 | -14 | 6 | 60 | 44 | 537 | 50 | [6 empty] | Weld begins at 160 degrees, upramps to 175, welds to 360, downramps to 540 | Weld is flat, fused, smooth, good. | B08FD7BF-BEF5-1F9E-63F158816ECF578B | B0912AC7-F7C1-FE14-7E3292C951B97D6E |  |  | AUP-Probe-WP | B0931807-B180-65C3-DC1C0A384C122BD2 | AUP-HT4-We | B094A62B-AAAF-9373-70901A36ADC421D4 | DD1A300F-C817-3799-730131910DF92AEB | DD1BC4B1-9B99-F675-4E6418E78E4D87B2 | AUP HHOM Inner Can Assembly - 012_Tee Weld 2 (SN:12)
2387 | AOBRIEN | 2025-03-14 15:02 | AUPHM8 | AUP HHOM Inner Can Assembly - 007 | Tee Weld 1 (SN:11) | Butt | Complete |  |  |  |  | Nb |  |  | Machined Plate | 2.5 | Millimeter |  | Nb |  |  | Machined Plate | 2.5 | Millimeter |  | 90 | 0 | 0 |  |  |  | 6 | 325 | -14 | 6 | 60 | 44 | 537 | 50 | [6 empty] | Weld begins at -20 degrees, upramps to -5 degrees, welds to 180, downramps to 360 | Weld is flat, fused, smooth, good. | B0A705A8-0CB0-45A9-9558FDC615EEC33E | B0A8D9D5-E457-422C-D32B2DE8EBD4355E |  |  | AUP-Probe-WP | B0AC04C9-FB09-3E21-936820045ED74C78 | AUP-HT3-We | B0AD8CB4-FFE2-7317-CEED4DD9EC59B867 | DDB5924A-AD98-C36E-47A8E7E49F02F147 | 3E9B22E4-C863-DA59-7AF1BD2B92E8B694 | AUP HHOM Inner Can Assembly - 007_Tee Weld 1 (SN:11)
2388 | AOBRIEN | 2025-03-14 15:35 | AUPHM8 | AUP HHOM Inner Can Assembly - 007 | Tee Weld 2 (SN:11) | Butt | Complete |  |  |  |  | Nb |  |  | Machined Plate | 2.5 | Millimeter |  | Nb |  |  | Machined Plate | 2.5 | Millimeter |  | 90 | 0 | 0 |  |  |  | 6 | 325 | -14 | 6 | 60 | 44 | 537 | 50 | [6 empty] | Weld begins at 160 degrees, upramps to 175, welds to 360, downramps to 540 | Weld is flat, fused, smooth, good. | B0B79CE0-C7E7-C3A6-A7B26D9D6A52BC4A | B0B904BA-D642-7617-D96DDCC4F9D1ECA4 |  |  | AUP-Probe-WP | B0BD15A4-C96F-A85F-C2C916109793EB3E | AUP-HT4-We | B0BEBDDA-97FA-2484-2876DBE925C58BA1 | 3EB98DC4-F23A-8E2F-E44DC14B9A844229 | 3EBBF9EB-CD25-6CDC-0C569944FBE0E90E | AUP HHOM Inner Can Assembly - 007_Tee Weld 2 (SN:11)
2389 | AOBRIEN | 2025-03-14 15:39 | AUPHM8 | AUP HHOM Inner Can Assembly - 007 | Hook Weld 1 (SN:04) | Butt | Complete |  |  |  |  | Nb |  |  | Machined Plate | 2.5 | Millimeter |  | Nb |  |  | Machined Plate | 2.5 | Millimeter |  | 90 | 0 | 0 |  |  |  | 6 | 325 | -14 | 6 | 60 | 44 | 537 | 50 | [6 empty] | Weld begins at -20 degrees, upramps to -5, welds to 10, downramps to 360 | Weld is flat, fused, smooth, good. | B0CB9272-AE2F-51AE-77796555B628E09C | B0CD10E0-A75B-BE72-33EBD88A8D37EE66 |  |  | AUP-Probe-WP | B0CF0F04-EA45-DF9D-D3FAAD75BBE45DA9 | AUP-HT3-We | B0D09D53-00CF-0438-B628452CC8CDE258 | 3EBFE065-0721-151D-751A949E1EF11EE8 | 3EC32170-BC74-FB93-A54ADBF03CA130CE | AUP HHOM Inner Can Assembly - 007_Hook Weld 1 (SN:04)
2390 | AOBRIEN | 2025-03-17 11:01 | AUPHM8 | AUP HHOM Inner Can Assembly - 007 | Hook Weld 2 (SN: 04) | Butt | Complete |  |  |  |  | Nb |  |  | Machined Plate | 2.5 | Millimeter |  | Nb |  |  | Machined Plate | 2.5 | Millimeter |  | 90 | 0 | 0 |  |  |  | 6 | 325 | -14 | 6 | 60 | 44 | 537 | 50 | [6 empty] | Weld begins at 160 degrees, upramps to 175, welds to 360, downramps to 540 | Weld is flat, fused, smooth, good. | B0DEFC1D-9CB3-19A8-E16AC2A4649CAA0D | B0E1249B-98D9-AAB3-7062C919D15BFB7F |  |  | AUP-Probe-WP | B0E30E69-B117-1B8C-72A3E82D6C8B4E7E | AUP-HT4-We | B0E49CED-EE6F-A361-28089783160CA933 | 3F65D309-C0FF-B9B2-3685C55C75963603 | 3F67D2EC-CD0D-2CB0-5456E0D3C1F7E136 | AUP HHOM Inner Can Assembly - 007_Hook Weld 2 (SN: 04)
2399 | AOBRIEN | 2025-04-04 13:18 | AUPHM8 | AUP HHOM Inner Can Assembly - 009 | Tee Weld 1 (SN:14) | Butt | Complete |  |  |  |  | Nb |  |  | Machined Plate | 2.5 | Millimeter |  | Nb |  |  | Machined Plate | 2.5 | Millimeter |  | 0 | 0 | 0 |  |  |  | 6 | 325 | -14 | 6 | 60 | 44 | 537 | 50 |  |  |  | 12 | 11 | 10 | Starts at -20, upramps from -20 to -5, power from -5 to 180, downramp 180-360. |  | B0038059-09DE-8A9F-B545A4346BB402AE | B0055AA3-F7E2-E86F-1A6C0FEC0FDAF4B5 |  |  | AUP-Probe-WP | 17E7C506-A744-CD12-9EF14152E6F31342 | AUP-HT3-We | 17E90BAA-E108-E03F-0C517B26F1E164A3 |  | 17EA3CD2-CC2D-E333-41D82D2411BB0510 | AUP HHOM Inner Can Assembly - 009_Tee Weld 1 (SN:14)
2400 | AOBRIEN | 2025-04-04 14:07 | AUPHM8 | AUP HHOM Inner Can Assembly - 009 | Tee Weld 2 (SN:14) | Butt | Complete |  |  |  |  | Nb |  |  | Machined Plate | 2.5 | Millimeter |  | Nb |  |  | Machined Plate | 2.5 | Millimeter |  | 0 | 0 | 0 |  |  |  | 6 | 325 | -14 | 6 | 60 | 44 | 537 | 50 |  |  |  | 12 | 11 | 10 | Weld begins at 160 degrees, upramps 160-175, power 175-360, downramp 360-540. |  | B0110907-C860-4B42-CEEC5A81BC331C70 | B0124A9B-DC61-4060-D14884120F2559C5 |  |  | AUP-Probe-WP | 17E140DE-924A-E5BA-ED4D3F5BBF96D2C3 | AUP-HT4-We | 17E28666-010E-CE61-9B0D4BD61C454A08 |  | 17E608BB-CCEB-6537-39622326A5438867 | AUP HHOM Inner Can Assembly - 009_Tee Weld 2 (SN:14)
2401 | AOBRIEN | 2025-04-04 15:57 | AUPHM8 | AUP HHOM Inner Can Assembly - 009 | Hook Weld 1 (SN:05) | Butt | Complete |  |  |  |  | Nb |  |  | Machined Plate | 2.5 | Millimeter |  | Nb |  |  | Machined Plate | 2.5 | Millimeter |  | 0 | 0 | 0 |  |  |  | 6 | 325 | -14 | 6 | 60 | 44 | 537 | 50 |  |  |  | 12 | 12 | 48 | Weld begins at -20 degrees, upramps to -5 degrees, welds from -5 to 180, downramps to 360. |  | B015D85C-09BD-D71D-3F94CEA4358CB647 | B0172904-FF31-10E2-16F07C5186B2A805 |  |  | AUP-Probe-WP | 17DC6188-AE5E-7A77-54A8FA1802140932 | AUP-HT3-We | 17DDD4FA-AD2B-14F6-46B9E844EA622E75 | 17DF1690-C259-3BA0-96C0EC03EAB2831F | AE618107-06D7-8AA3-C38495BC75759189 | AUP HHOM Inner Can Assembly - 009_Hook Weld 1 (SN:05)
2402 | AOBRIEN | 2025-04-07 09:10 | AUPHM8 | AUP HHOM Inner Can Assembly - 009 | Hook Weld 2 (SN:05) | Butt | Complete |  |  |  |  | Nb |  |  | Machined Plate | 2.5 | Millimeter |  | Nb |  |  | Machined Plate | 2.5 | Millimeter |  | 90 | 0 | 0 |  |  |  | 6 | 325 | -14 | 6 | 60 | 44 | 537 | 50 |  |  |  | 12 | 13 | 19 | Starts at 160 degrees, upramps to 175, welds from 175 to 360, downramps to 540 |  | B01B2112-9C50-5B9E-9687845A9997C36D | B01C79B2-C318-189F-BC795AE3FD497E89 |  |  | AUP-Probe-WP | AE63B439-9C02-225B-396A6E5D8FCDBAEB | AUP-HT4-We | AE650042-D81D-9637-3DCFC57F6B3607DF | AE66F1B8-D344-5631-8BB9164DF4B722CF | AE691455-A85D-A0DB-15F07C2B5762F9DD | AUP HHOM Inner Can Assembly - 009_Hook Weld 2 (SN:05)
2403 | AOBRIEN | 2025-04-07 14:01 | AUPHM8 | AUP HHOM Inner Can Assembly - 008 | Hook Weld 1 (SN:07) | Butt | Complete |  |  |  |  | Nb |  |  | Machined Plate | 2.5 | Millimeter |  | Nb |  |  | Machined Plate | 2.5 | Millimeter |  | 90 | 0 | 0 |  |  |  | 6 | 325 | -14 | 6 | 60 | 44 | 537 | 50 | [6 empty] | Weld begins at =20 degrees, upramps to -5 degrees, welds from -5 to 180, downramp 180-360 | Weld is flat, fused, smooth, good. | D8082882-945F-70A5-29D352F39E45310F | D80ACA8C-9585-9B2A-91E186458FADBA61 |  |  | AUP-Probe-WP | AE6AECC8-A744-A4E0-7E8CD8F0A5F241F8 | AUP-HT3-We | AE6C2C75-BA2F-D986-A5B8EDBE63BD19D2 | AE6DA31A-CE44-8B13-E4B2DA3F42AC230D | AE6EF5F0-9E6C-EBB8-0841E0A8C9FC960A | AUP HHOM Inner Can Assembly - 008_Hook Weld 1 (SN:07)
2404 | AOBRIEN | 2025-04-07 14:03 | AUPHM8 | AUP HHOM Inner Can Assembly - 008 | Hook Weld 2 (SN:07) | Butt | Complete |  |  |  |  | Nb |  |  | Machined Plate | 2.5 | Millimeter |  | Nb |  |  | Machined Plate | 2.5 | Millimeter |  | 0 | 0 | 0 |  |  |  | 6 | 325 | -14 | 6 | 60 | 44 | 537 | 50 |  |  |  | 12 | 20 | 25 | Weld begins at 160 degrees, upramps to 175, welds from 175 to 360, downramps to 540 | Weld is flat, fused, smooth, good. | 13AB61B8-E3B9-E1E9-064DE42B90EC4C04 | 13ACADF3-C1F9-22F4-7D27662E9E4E44F0 |  |  | AUP-Probe-WP | AE70C2E2-DA9D-4DA2-B3D9A454B5290EF5 | AUP-HT4-We | AE7215D2-C083-4060-C09B77716477DF35 | AE73B1AC-DC55-2CDA-7DC80E4587B811DC | AE74F576-9AAD-D18E-F80C3CC9567F1F2F | AUP HHOM Inner Can Assembly - 008_Hook Weld 2 (SN:07)
2405 | AOBRIEN | 2025-04-07 16:02 | AUPHM8 | AUP HHOM Inner Can Assembly - 008 | Tee Weld 1 (SN: 09) | Butt | Complete |  |  |  |  | Nb |  |  | Machined Plate | 2.5 | Millimeter |  | Nb |  |  | Machined Plate | 2.5 | Millimeter |  | 90 | 0 | 0 |  |  |  | 6 | 325 | -14 | 6 | 60 | 44 | 537 | 50 |  |  |  | 12 | 22 | 28 | Weld begins at -20 degrees, upramps to -5, welds to 108, downramps to 360 | Weld is flat, fused, smooth, good. | D8138828-E754-8239-5502CA0C59F1790C | D814CA06-C9C4-1372-9C7B32BD7AEA8DA1 |  |  | AUP-Probe-WP | B2845C08-9FE3-3F16-54E109E076C1AC58 | AUP-HT3-We | B285BA03-B5D4-6E92-1D09CC5E79476648 | D846E53F-946F-8B16-885872F4FC8228E2 | D84932EA-CE7E-26F1-9BD11A339218C8EB | AUP HHOM Inner Can Assembly - 008_Tee Weld 1 (SN: 09)
2406 | AOBRIEN | 2025-04-07 16:12 | AUPHM8 | AUP HHOM Inner Can Assembly - 008 | Tee Weld 2 (SN:09) | Butt | Complete |  |  |  |  | Nb |  |  | Machined Plate | 2.5 | Millimeter |  | Nb |  |  | Machined Plate | 2.5 | Millimeter |  | 90 | 0 | 0 |  |  |  | 6 | 325 | -14 | 6 | 60 | 44 | 537 | 50 |  |  |  | 12 | 22 | 28 | Weld begins at 160 degrees, upramps to 175, welds to 360, downramps to 540 | Weld is flat, fused, smooth, good | D8191BDB-F067-4C0C-332C82337ABAFE69 | D81A465E-D1F4-D8CD-7E0A726E8238D432 |  |  | AUP-Probe-WP | B2E0EDD7-BAFB-254F-81786B6ACC822CCC | AUP-HT4-We | B2E2520A-D4DC-036A-29B4CB8F4DCC0019 | D84CC02C-F03E-72E0-B91062FBC67A64D8 | D84E8007-FC32-878D-24FA9AACD0B3EFA2 | AUP HHOM Inner Can Assembly - 008_Tee Weld 2 (SN:09)
2407 | AOBRIEN | 2025-04-08 09:40 | AUPHM8 | AUP HHOM Inner Can Assembly - 006 | Hook Weld 1 (SN:06) | Butt | Complete |  |  |  |  | Nb |  |  | Machined Plate | 2.5 | Millimeter |  | Nb |  |  | Machined Plate | 2.5 | Millimeter |  | 90 | 0 | 0 |  |  |  | 6 | 325 | -14 | 6 | 60 | 44 | 537 | 50 |  |  |  | 12 | 25 | 6 | Weld begins at -20, upramps to -5, welds to 180, downramps to 360 | Weld is flat, fused, smooth, good. | 13B7FDE0-EA27-47D9-001BF5E377B35D3F | 13BA27B2-B440-EFD9-F32CBE91B62854A3 |  |  | AUP-Probe-WP | D863B716-A6F4-22EC-E61AB221C046C70C | AUP-HT3-We | D864FCB5-E1A7-65CB-BD53592619AAFA0F | D874CCFE-EC9B-5C01-C8A5550DCB8CD88D | 13E17742-F596-754E-9FA40499340B877E | AUP HHOM Inner Can Assembly - 006_Hook Weld 1 (SN:06)
2408 | AOBRIEN | 2025-04-08 09:42 | AUPHM8 | AUP HHOM Inner Can Assembly - 006 | Hook Weld 2 (SN:06) | Butt | Complete |  |  |  |  | Nb |  |  | Machined Plate | 2.5 | Millimeter |  | Nb |  |  | Machined Plate | 2.5 | Millimeter |  | 90 | 0 |  |  |  |  | 6 | 325 | -14 | 6 | 60 | 44 | 537 | 50 | [6 empty] | Weld begins at 160 degrees, upramps to 175, welds to 360, downramps to 540 | Weld is flat, fused, smooth, good. | 13C10B25-E575-631B-C451A53515C98B28 | 13C27C48-C464-1950-CA6D8E82A867A4F9 |  |  | AUP-Probe-WP | 13E4F22A-93BC-DB97-F9ADC985A5C60075 | AUP-HT4-We | 13E66F88-06AB-E9B1-01555CAD45B09E1C | 13FFCA1C-083D-B83C-42BA2D62EDCCD013 | 13F21F6B-DC49-C5E6-E7D8D104C3BD95B5 | AUP HHOM Inner Can Assembly - 006_Hook Weld 2 (SN:06)
2409 | AOBRIEN | 2025-04-08 15:00 | AUPHM8 | AUP HHOM Inner Can Assembly - 006 | Tee Weld 1 (SN:10) | Butt | Complete |  |  |  |  | Nb |  |  | Machined Plate | 2.5 | Millimeter |  | Nb |  |  | Machined Plate | 2.5 | Millimeter |  | 90 | 0 | 0 |  |  |  | 6 | 325 | -14 | 6 | 60 | 44 | 537 | 50 |  |  |  | 12 | 27 | 10 | Weld begins at -20 degrees, upramps to -5, welds to 180, downramps to 360. | Weld is flat, fused, smooth, good. | 13CA97CF-D3ED-0304-36EFF135C9B29829 | 13CC11F8-B1EB-9122-431BAF20829B2518 |  |  | AUP-Probe-WP | E3D16D08-DC51-1586-2B8C448FC458FBC7 | AUP-HT3-We | E3D2C13A-0560-E19D-0FD739B39CC0FA5F | E5C444A0-AE49-5713-7B13D5D0A0252B39 | 13F4A5CF-DDC0-8F0D-4A9AE7DF0B5F4C2C | AUP HHOM Inner Can Assembly - 006_Tee Weld 1 (SN:10)
2410 | AOBRIEN | 2025-04-08 15:56 | AUPHM8 | AUP HHOM Inner Can Assembly - 006 | Tee Weld 2 (SN:10) | Butt | Complete |  |  |  |  | Nb |  |  | Machined Plate | 2.5 | Millimeter |  | Nb |  |  | Machined Plate | 2.5 | Millimeter |  | 90 | 0 | 0 |  |  |  | 6 | 325 | -14 | 6 | 60 | 44 | 537 | 50 | [6 empty] | Weld beings at 160 degrees, upramps to 175, welds to 360, downramps to 540. | Weld is flat, fused, good. | 13D062AD-92E6-DABB-05AB62900D611E55 | 13D1B896-D178-7AE6-2625EF087C46B0FA |  |  | AUP-Probe-WP | E5D05752-E1E2-5DA5-DE2623E6186C0906 | AUP-HT4-We | E5D1689C-E173-90FB-0F2CE960F51C756D | E5D2C6FC-0132-D862-46E2C69D83BE3917 | 13F6ECEA-DB16-9E73-3E0B3288E47339E5 | AUP HHOM Inner Can Assembly - 006_Tee Weld 2 (SN:10)
401 | AOBRIEN | 2021-06-22 12:34 | AUPHN2 | AUP-H-HOM-2 | Hook Weld Repair | Butt | Complete |  |  |  |  | Nb |  | >300 RRR | Machined Tube | 4 | Millimeter |  | Nb |  | >300 RRR | Machined Hook | 4 | Millimeter |  | 90 | 0 | 0 | 1000 | 450 | 450 | 6 | 338 | -1 | 6 | 60 | 62 | 538 | 50 |  |  |  | 6 | 21 | 8 |  | No spatter (cause was the knee being mis-set). Still missing section of full penetration. | 0EE520EE-F1E7-F051-98F2F2DA6EE35D78 | 0EE6C2A4-F37F-47EC-513924FFD7FDB5B7 |  |  |  | 0E0D0F2C-E055-168F-20C4B60D929E18AE |  | 0E2A32DB-E0E2-B982-9F2DC204A8141F63 | 0E2D09D7-9A7E-9D74-3BF61B3D7DB0F37E | 0E2FA1D3-D0C0-4503-B978944AE6404AC2 | AUP-H-HOM-2_Hook Weld Repair
2418 | AOBRIEN | 2025-04-21 15:18 | C10003P | Window 212 to F063134/01 | Outside Weld Repair | Fillet | Partial |  |  |  |  | StainlessSteel |  |  | Machined Plate | 2.5 | Millimeter |  | StainlessSteel |  |  | Machined Plate | 30 | Millimeter |  | 0 | 22.5 |  | 1000 | 75 | 75 | 13 | 300 | -7 | 15 | 150 | 19 | 50 | 539 | [6 empty] | Upramp in instantaneous, downramp is over final 3" | Initial weld leaked, rewelding seam to seal. | 834D7F6C-03B6-665D-468AFA88695B135A |  |  |  | C100WinWG-OutWP | 831048FB-A897-C928-940FB9B7D5DFE2DE | C100WinWG-OutWe | 83119802-DA68-A24C-ADEC200E22BB8A98 | 8312EF5C-F619-34CF-7B50174AFB02C1AA | 83149534-C2E5-56CB-C1C4D51EB6CFA46E | Window 212 to F063134/01_Outside Weld Repair
2281 | AOBRIEN | 2025-01-28 15:44 | C1003P | C100 Window Assembly 219 | Inside/Outside Tacks | Butt | Partial |  |  |  | Standard fixture setup (inner shields held with capton tapes on the ends) | StainlessSteel |  |  | Machined Plate | 8 | Millimeter |  | StainlessSteel |  |  | Machined Plate | 20 | Millimeter |  | 90 | -30 |  | 1000 | 75 | 75 | 13 | 298 | -9 | 15 | 150 | 15 | 577 | 50 | [6 empty] | 14 tacks in single program (6 internal butt tacks, 8 external fillets). Fillets are at 25mA and XSF/YSF at 15 | Tacks are flat and smooth. A few internal tacks missed the seam due to inconsistent beam deflection - seemed to be better on weld pass? | CED6A11A-FFA7-AE54-D268B3DEA6891C4A |  |  |  | C100WinWG-InTP2 | D293F01C-EE5F-F855-637F03830BE901D1 | C100WinWG-InTa2 | D29597B8-9B2F-B655-970C159D1D8A3CD0 | D29CADE9-0F63-DFD6-56025B9BE562139B | D29E1775-C5C0-E8E1-B373C9C759F322AA | C100 Window Assembly 219_Inside/Outside Tacks
2282 | AOBRIEN | 2025-01-24 09:19 | C1003P | C100 Window Assembly 219 | Inside Weld | Butt | Partial | Join must be leak tight, no further requirements |  |  | Standard fixture setup (inner shields held with capton tapes on the ends) | StainlessSteel |  |  | Machined Plate | 8 | Millimeter |  | StainlessSteel |  |  | Machined Plate | 20 | Millimeter |  | 90 | -30 |  | 1000 | 120 | 120 | 13 | 296 | -11 | 11 | 15 | 15 | 577 | 50 |  |  |  | 1 | 38 | 32 | Upramp 1s, downramp 1.5 inches | Weld is flat, fused, good. Tacks that were offseam were not fully consumed by weld. | CF17E431-CC0A-3BAB-227B304A0ABAF3AC | CF19CE0E-A52A-5847-3CB8DE5EA3C125D0 | CF1C234D-A912-C132-5BE60FF3007EF380 |  | C100WinWG-InWP2 | D2A07160-990F-7754-D878D47776671D91 | C100WinWG-InWe2 | D2A1FAA6-EAB1-7B75-653F076365578EC6 | D2A379AA-E79B-DA33-BAD866DD6AE18FDF | D2A4CE13-DDDB-C8D4-7EE9B0579EFF2404 | C100 Window Assembly 219_Inside Weld
2283 | AOBRIEN | 2025-01-27 15:27 | C1003P | C100 Window Assembly 217 | Inside/Outside Tacks | Butt | Partial | Tacking |  |  | Standard fixture setup (inner shields held with capton tapes on the ends, smaller pieces) | StainlessSteel |  |  | Machined Plate | 8 |  |  | StainlessSteel |  |  | Machined Plate | 20 | Millimeter |  | 90 | -30 |  | 1000 | 75 | 75 | 13 | 298 | -9 | 15 | 150 | 12 | 554 | 50 | [6 empty] | 14 tacks in single program (6 internal, 8 external). External tacks at 25mA and XSF/YSF 15 | All tacks flat/fused/good. Beam deviation still exists but not as severe as original. | CF250377-A4D5-96A9-78CE10364C56BD84 | CF26AB49-BCB8-9981-55F36333DED38CDC |  |  | C100WinWG-InTP2 | D2A99EF8-9F0C-75A3-AF6267300E501575 | C100WinWG-InTa2 | D2AB68AA-09A9-A747-404BA2F6E0467258 | D2ACFB87-D2C3-C407-BAA048AA72316628 | D2AEA682-DEDB-29A8-E76FAE99E7EB29B5 | C100 Window Assembly 217_Inside/Outside Tacks
2284 | AOBRIEN | 2025-01-27 15:28 | C1003P | C100 Window Assembly 217 | Inside Weld | Butt | Complete |  |  |  | Standard fixture setup (inner shields held with capton tapes on the ends, smaller pieces) | StainlessSteel |  |  | Machined Plate | 8 | Millimeter |  | StainlessSteel |  |  | Machined Plate | 20 | Millimeter |  | 90 | -30 |  | 1000 | 120 | 120 | 13 | 296 | -11 | 11 | 15 | 15 | 554 | 50 | [6 empty] | Upramp 1s, downramp 1.5 inches | Weld is flat, fused, good. | CF2A1775-09C6-049E-7155D5B4C6D9F739 | CF2E43C7-DE48-29E8-9CF22FF2E9B336E5 | CF2F804B-F9FF-9407-3DFB2DA82C5CD918 |  | C100WinWG-InWP2 | D2B26859-07C5-99C2-AF9C845CD5646CB0 | C100WinWG-InWe2 | D2B3BF6B-F463-F129-2C548D24CFF5D546 | D2B54182-A126-B12B-FBD928BD8EB416F4 | D2B68A78-B658-AFD1-F7BAAF2E6F6EB295 | C100 Window Assembly 217_Inside Weld
2285 | AOBRIEN | 2025-01-27 15:29 | C1003P | C100 Window Assembly 212 | Inside/Outside Tacks | Butt | Partial | Tacking |  |  | Standard fixture setup (inner shields held with capton tapes on the ends, small pieces) | StainlessSteel |  |  | Machined Plate |  | Millimeter |  | StainlessSteel |  |  | Machined Plate | 20 | Millimeter |  | 90 | -30 |  | 1000 | 75 | 75 | 13 | 298 | -9 | 15 | 150 | 15 | 544 | 50 | [6 empty] | 14 tacks in single program (6 internal butt tacks, 8 external fillets). Fillets are at 25mA and XSF/YSF at 15 | All tacks flat, fused, good. | CF47F411-EFC5-76E0-6AF3128D5271FBE9 | CF49338E-D91D-6F82-CB5015511022D9D7 |  |  | C100WinWG-InTP2 | D2BAC10C-E94F-B75C-E2819AD56285A931 | C100WinWG-InTa2 | D2BC056E-A419-F8D1-1B0752B329E860A0 | D2BE08E1-CA97-F2C5-7D6C6DF41866AE11 | D2BF71D4-C688-49AC-A9E5BEF6A8373166 | C100 Window Assembly 212_Inside/Outside Tacks
2286 | AOBRIEN | 2025-01-27 15:29 | C1003P | C100 Window Assembly 212 | Inside Weld | Butt | Complete |  |  |  | Standard fixture setup (inner shields held with capton tapes on the ends, small pieces) | StainlessSteel |  |  | Machined Plate | 8 | Millimeter |  | StainlessSteel |  |  | Machined Plate | 20 | Millimeter |  | 90 | -30 |  | 1000 | 120 | 120 | 13 | 296 | -11 | 11 | 15 | 15 | 544 | 50 | [6 empty] | Upramp 1s, downramp 1.5 inches | Weld is flat, fused, good. | CF4B94BA-9F5C-110D-F91AEF6B76496D7F | CF4CCE0A-9C0F-B4F0-EE07E4BFF60EA54F | CF4E563E-C922-75D8-95276E005FFAC55E |  | C100WinWG-InWP2 | D2C3F33B-BF15-EDE8-659C6F809F67629D | C100WinWG-InWe2 | D2C58F35-A52A-621B-3BFD40CC7C8A6B53 | D2C755A5-C6EB-AB4B-5538A76E241D7F8E | D2C8F1CC-0668-0605-727867CB3E4F134A | C100 Window Assembly 212_Inside Weld
2287 | AOBRIEN | 2025-01-28 10:42 | C1003P | C100 Window Assembly 211 | Inside/Outside Tacks | Butt | Partial |  |  |  |  | StainlessSteel |  |  | Machined Plate | 8 | Millimeter |  | StainlessSteel |  |  | Machined Plate | 20 | Millimeter |  | 90 | -30 |  | 1000 | 75 | 75 | 13 | 298 | -9 | 15 | 150 | 15 | 544 | 50 | [6 empty] | 14 tacks in single program (6 internal, 8 external). External tacks at 25mA and XSF/YSF | All tacks flat, fused, good. | CF530D45-E029-5ADA-9FC3B8B32B0E70CE |  |  |  | C100WinWG-InTP2 | D2DBDC9C-A996-BEBE-9021CF980BB89697 | C100WinWG-InTa2 | D2DD4E84-90DA-9500-DF422FC7EE1461F7 | D2F84B79-F230-2898-939E71849D528425 | D2FA7DD9-076D-D99E-D4BAAE626D92C3E2 | C100 Window Assembly 211_Inside/Outside Tacks
2288 | AOBRIEN | 2025-01-28 10:43 | C1003P | C100 Window Assembly 211 | Inside Weld | Butt | Complete |  |  |  |  | StainlessSteel |  |  | Machined Plate | 8 | Millimeter |  | StainlessSteel |  |  | Machined Plate | 20 | Millimeter |  | 90 | -30 |  | 1000 | 120 | 120 | 13 | 296 | -11 | 11 | 15 | 15 | 544 | 50 | [6 empty] | Upramp 1s, downramp 1.5 inches | Weld is flat, fused, good. | CF59C5B7-D898-1758-87A9C6D27313D89D | CF5B7DF8-A1CE-7D68-FF386E58C0EEA94B |  |  | C100WinWG-InWP2 | D2FE4B7D-0B3C-40E2-9D8BC0997F51AE53 | C100WinWG-InWe2 | D2FFE4B5-0CA0-77C7-C70F741FDD3FABC8 | D30171BE-DBBE-9F0A-8B4900DAF7D5E459 | D302A49D-EC0F-E041-CAADA9139B3AD8CF | C100 Window Assembly 211_Inside Weld
2289 | AOBRIEN | 2025-01-28 15:24 | C1003P | C100 Window Assembly 213 | Inside/Outside Tacks | Butt | Partial |  |  |  |  | StainlessSteel |  |  | Machined Plate | 8 | Millimeter |  | StainlessSteel |  |  | Machined Plate | 20 | Millimeter |  | 90 | -30 |  | 1000 | 75 | 75 | 13 | 298 | -9 | 15 | 15 | 15 | 544 | 50 | [6 empty] | 14 tacks in single program (6 internal, 8 external). External tacks at 25mA and XSF/YSF 15 | All tacks flat, fused, good. | D25552AD-C8BC-A224-A89DB2537A4E51FF |  |  |  | C100WinWG-InTP2 | D305E28C-FA1B-D0D1-BB83B4C0D80FCACE | C100WinWG-InTa2 | D3075010-E901-2C49-FE2A22354F5A74C4 | D3092321-D1BF-BE3A-5A1D8F56F6029406 | D30A6E3F-DA37-9566-70D1E5284141C3B6 | C100 Window Assembly 213_Inside/Outside Tacks
2290 | AOBRIEN | 2025-01-28 15:25 | C1003P | C100 Window Assembly 213 | Inside Weld | Butt | Complete |  |  |  |  | StainlessSteel |  |  | Machined Plate | 8 | Millimeter |  | StainlessSteel |  |  | Machined Plate | 20 | Millimeter |  | 90 | -30 |  | 1000 | 120 | 120 | 13 | 296 | -11 | 11 | 15 | 15 | 544 | 50 | [6 empty] | Upramp 1s, downramp 1.5 inches | Weld is flat, fused, good. | D2587432-943A-6A72-4D0CBB50E10EECD3 | D259B498-E1FD-F9B6-69576EEE63EAA08D |  |  | C100WinWG-InWP2 | D30DC1C8-F7A3-4E88-86764AA726DB3A07 | C100WinWG-InWe2 | D30F3B2F-F1D6-84DA-AEEE5A40B481F82E | D3109960-AA13-36FF-53F9668E5D041498 | D311CA78-AD9C-E883-8A1C3F63107D3276 | C100 Window Assembly 213_Inside Weld
2291 | AOBRIEN | 2025-01-29 14:37 | C1003P | C100 Window Assembly 214 | Inside/Outside Tacks | Butt | Partial |  |  |  |  | StainlessSteel |  |  | Machined Plate | 8 | Millimeter |  | StainlessSteel |  |  | Machined Plate | 20 | Millimeter |  | 90 | -30 |  | 1000 | 75 | 75 | 13 | 298 | -9 | 15 | 150 | 12 | 554 | 50 | [6 empty] | 14 tacks in single program (6 internal, 8 external). External tacks at 25mA and XSF/YSF 15 | All tacks flat, fused, good. | 3C2F949D-FA6C-516F-4073926C6754ABF6 |  |  |  | C100WinWG-InTP2 | 064AC2B0-F759-E10B-791368FB149B3F11 | C100WinWG-InWe2 | 064C504E-ED32-47BA-DDF4B281F7055456 | 0647A896-B8FD-EA6F-893B53C34AA5B13B | 0648F0CE-D315-A39D-F6C0E6ECF358F3A9 | C100 Window Assembly 214_Inside/Outside Tacks
2292 | AOBRIEN | 2025-01-29 14:37 | C1003P | C100 Window Assembly 214 | Inside Weld | Butt | Complete |  |  |  | "New" shield setup with single ~1" piece of kapton placed in middle of window shields then covered with "V" shield | StainlessSteel |  |  | Machined Plate | 8 | Millimeter |  | StainlessSteel |  |  | Machined Plate | 20 | Millimeter |  | 90 | -30 |  | 1000 | 120 | 120 | 13 | 296 | -11 | 11 | 15 | 15 | 554 | 50 | [6 empty] | Upramp 1s, downramp 1.5" | Weld is flat, fused, good. Beam arc occurred near start section. Weld passed leak check, may need the inside to be cleaned/ground. | 3C47ABEC-AD85-9B2D-06EE22D1EA9F79F1 | 3C48CE27-CAE4-EE09-4ABCBF2FF5C2902A |  |  | C100WinWG-InWP2 | 0652795B-A5A2-9B02-1731644012AC1BB1 | C100WinWG-InWe2 | 0654054E-FA70-AB57-AA901CEEAEE39945 | 064F47F6-9D9F-1A63-17FFE6ABFBA84E56 | 06507D0C-90B3-2CDB-695F23DDEE217D09 | C100 Window Assembly 214_Inside Weld
2293 | AOBRIEN | 2025-01-29 14:37 | C1003P | C100 Window Assembly 223 | Inside/Outside Tacks | Butt | Partial |  |  |  |  | StainlessSteel |  |  | Machined Plate | 8 | Millimeter |  | StainlessSteel |  |  | Machined Plate | 20 | Millimeter |  | 90 | -30 |  | 1000 | 75 | 75 | 13 | 298 | -9 | 15 | 150 | 15 | 554 | 50 | [6 empty] | 14 tacks in single program (6 internal, 8 external). External tacks at 25mA and XSF/YSF 15 | All tacks flat, fused, good. | 3C5D1422-AFF1-9092-D8FECC049E866922 |  |  |  | C100WinWG-InTP2 | 06567303-C670-9047-DB308466334C9243 | C100WinWG-InTa2 | 06580717-C41C-0091-D7E7E456F067D719 | 0659D062-0234-F96F-C477BBBB795F7F9F | 065B3A1E-E5C3-A621-BBC3452B30001109 | C100 Window Assembly 223_Inside/Outside Tacks
2294 | AOBRIEN | 2025-01-29 14:38 | C1003P | C100 Window Assembly 223 | Inside Weld | Butt | Complete |  |  |  |  | StainlessSteel |  |  | Machined Plate | 8 | Millimeter |  | StainlessSteel |  |  | Machined Plate | 20 | Millimeter |  | 90 | -30 |  | 1000 | 120 | 120 | 13 | 296 | -11 | 11 | 15 | 15 | 554 | 50 | [6 empty] | Upramp 1s, downramp 1.5" | Arc fault during spot check prior to weld caused large crater near weld seam that was not consumed by the weld pass. Repair required. | 3C70D495-95EE-73ED-B7380D4E04DE5756 |  |  |  | C100WinWG-InWP2 | 065D94A7-BEA8-94D8-BB2AE9474426B5A6 | C100WinWG-InWe2 | 065EC954-A12B-D4ED-2A0A808598C0D1E5 | 06629C59-A081-6369-0502ADDA59FBB3AD | 06642EBD-D6B3-6197-E24556D05AECF825 | C100 Window Assembly 223_Inside Weld
2295 | AOBRIEN | 2025-01-29 14:38 | C1003P | C100 Window Assembly 223 | Inside Weld Repair | Other | Partial | Bead-on-plate over previous weld pass, offset Y-0.120" from original. |  |  |  | StainlessSteel |  |  | m | 8 |  |  | StainlessSteel |  |  | Machined Plate | 20 | Millimeter |  | 90 | -30 |  | 1000 | 120 | 120 | 13 | 296 | -11 | 11 | 15 | 15 | 554 | 50 | [6 empty] | Beam alignment appx Y-0.120 from original weld. Short second repair pass ran over the region local to the defect, 0.700" total length, offset Y-060 from original (middle of first and second) | Spot no longer visible after repair passes. | 3C7F4D1D-E019-E6AB-2261D7CD2BEF7F55 | 3C804D68-C392-E30D-78AC9854DF51D78F | 3C81DB08-F350-F930-A38CE7C404E94D95 |  | C100WinWG-InWP2 | 066D3029-AD6B-B0A4-36B0C1ACAF3A074C | C100WinWG-InWe2 | 066EA84F-C707-A4B7-EC275BAA250C4632 | 0670FFA7-F490-5E2B-1517B3F507D79A80 | 067267E6-D092-A0DB-F3714C607DEC8F82 | C100 Window Assembly 223_Inside Weld Repair
2299 | AOBRIEN | 2025-01-30 16:38 | C1003P | C100 Window Assembly 216 | Inside Weld Repair | Other | Partial | Weld over previous weld pass to fuse corners that leaked after first weld |  |  |  | StainlessSteel |  |  | Machined Plate | 8 | Millimeter |  | StainlessSteel |  |  | Machined Plate | 20 | Millimeter |  | 90 | -30 |  | 1000 | 120 | 120 | 13 | 296 | -11 | 11 | 15 | 25 | 554 | 50 | [6 empty] | Upramp over 1s, no dwell, downramp over 2" | Weld appears fused. | 6972CE79-B3DF-535E-0A84E004BABB88A0 |  |  |  | C100WinWG-InWP2 | 09B478BC-BDD0-E99A-F79683B25893678A | C100WinWG-InWe2 | 09B5C565-F474-C2F2-2CD5E1E9449ABEFD | 0A8B6408-F996-92A4-B3127FC0FC2047E7 | 0A8E1A55-EF20-EAC3-345FC3CB1DF4DE9F | C100 Window Assembly 216_Inside Weld Repair
2411 | AOBRIEN | 2025-04-15 14:01 | C1003P | Window 212 to F063134/01 | Outside Tacks | Fillet | Partial |  |  |  |  | StainlessSteel |  |  | Machined Plate | 2.5 | Millimeter |  | StainlessSteel |  |  | Machined Plate | 30 | Millimeter |  | 90 | 22.5 |  | 1000 | 75 | 75 | 13 | 300 | -7 | 15 | 150 | 15 | 537 | 50 | [6 empty] | 8 tacks in single program. Each tack upramps over 0.1s and downramps over 0.150" | All tacks flat, fused, smooth, good. | B7221E26-D980-3695-52DD6F280AB2548E |  |  |  | C100WinWG-OutTP | 7E10B33F-B25C-98B0-B19683ACFF08F36E | C100WinWG-OutTa | 7E126E3B-F55B-C169-273E81FE63A906CA | 7E2A5BAB-ABA1-95BB-9B98F92216B48A46 | 7E2D68A6-9306-4FE9-1C6F3D7DD3BB6D58 | Window 212 to F063134/01_Outside Tacks
2412 | AOBRIEN | 2025-04-16 14:05 | C1003P | Window 212 to F063134/01 | Outside Weld | Fillet | Partial |  |  |  |  | StainlessSteel |  |  | Machined Plate | 2.5 | Millimeter |  | StainlessSteel |  |  | Machined Plate | 30 | Millimeter |  | 90 | 22.5 |  | 1000 | 75 | 75 | 13 | 300 | -7 | 15 | 150 | 19 | 537 | 50 | [6 empty] | Upramps over 0.150", downramp over the last 3" of weld | Fillet offset towards flange, not ideal but appears sealed. Failed leak check 4/17, repair needed. | B723F852-E923-8653-798F7E94EFCBE200 |  |  |  | C100WinWG-OutWP | 7E2F81A9-F99B-D38F-B53DF4A70F22A5C4 | C100WinWG-OutWe | 7E30FA0F-B955-F0D6-610748ACDA86215C | 7E325717-F82E-5704-BC762BF23CC35D91 | 7E33FCDE-939C-5E8C-4B0524097141F590 | Window 212 to F063134/01_Outside Weld
2413 | AOBRIEN | 2025-04-16 14:09 | C1003P | Window 213 to F067764/22 | Outside Tacks | Fillet | Partial |  |  |  |  | StainlessSteel |  |  | Machined Plate | 2.5 | Millimeter |  | StainlessSteel |  |  | Machined Plate | 30 | Millimeter |  | 90 | 22.5 |  | 1000 | 75 | 75 | 13 | 300 | -7 | 15 | 150 | 19 | 537 | 50 |  |  |  | 13 | 3 | 47 | 8 tacks in single program. Each tack upramps over 0.1s and downramps over 0.150" | All tacks are flat, fused, smooth, good. | B7265B78-9DB3-2BCE-EFF28B76C7DD2066 |  |  |  | C100WinWG-OutTP | 7E379316-FAC2-CE73-9F168DA65263A4AC | C100WinWG-OutTa | 7E38FEB8-ED20-9BDC-B8F104C084CEAEB3 | 7E3AD42F-98BE-4E8A-1EB4183B30835A08 | 7E3C9EAD-D941-16E2-96D7A65707BF03F4 | Window 213 to F067764/22_Outside Tacks
2414 | AOBRIEN | 2025-04-16 14:10 | C1003P | Window 213 to F067764/22 | Outside Weld | Fillet | Complete |  |  |  |  | StainlessSteel |  |  | Machined Plate | 2.5 | Millimeter |  | StainlessSteel |  |  | Machined Plate | 30 | Millimeter |  | 90 | 22.5 |  | 1000 | 75 | 75 | 13 | 300 | -7 | 15 | 150 | 19 | 537 | 50 |  |  |  | 13 | 3 | 47 | Weld upramps over 0.150", downramps over final 3" of weld. | Two minor beam spots/blowouts, appear to be sealed. Failed leak check 4/17, repair needed. | B7282D17-BAA2-A515-41D1945578D80594 |  |  |  | C100WinWG-OutWP | 7E3F1A16-F2B8-F506-1D830763DC66FC47 | C100WinWG-OutWe | 7E408E92-AEE3-F3E1-9E6B1F55976FC744 | 7E427EB8-BF4D-AD90-DE1CFEEE53D90C4E | 7E44AA1F-B14B-8AEA-EB8DA8870C5602EA | Window 213 to F067764/22_Outside Weld
2415 | AOBRIEN | 2025-04-17 16:02 | C1003P | Window 216 to F067763/06 | Outside Tacks | Fillet | Partial |  |  |  |  | StainlessSteel |  |  | Machined Plate | 2.5 | Millimeter |  | StainlessSteel |  |  | Machined Plate | 30 | Millimeter |  | 90 | 22.5 |  | 1000 | 75 | 75 | 13 | 300 | -7 | 15 | 150 | 15 | 537 | 50 | [6 empty] | 8 tacks in single program. Upramp is 0.1s, downramp is 0.150" | Tacks appear flat, fused, smooth, good. |  |  |  |  | C100WinWG-OutTP | 81C86F1F-031C-85EA-69E97B61209DC604 | C100WinWG-OutTa | 81CA3525-A699-CCD3-4AE8CDA15172E163 | 81CF2411-FA68-325A-3A437E2FA93DAF16 | 81D12C28-C457-8CBB-F6F09840F1BC00A1 | Window 216 to F067763/06_Outside Tacks
2416 | AOBRIEN | 2025-04-17 16:05 | C1003P | Window 216 to F067763/06 | Outside Weld | Fillet | Partial |  |  |  |  | StainlessSteel |  |  | Machined Plate | 2.5 | Millimeter |  | StainlessSteel |  |  | Machined Plate | 30 | Millimeter |  | 90 | 22.5 |  | 1000 | 75 | 75 | 13 | 300 | -7 | 15 | 150 | 19 | 537 | 50 |  |  |  | 13 | 24 | 50 | Upramp is instantaneous, downramp over 3" | Weld appear flat, fused and smooth. No visible indications present. | B74693CA-931F-5D65-6900515CE420A8BC |  |  |  | C100WinWG-OutWP | 81D7303D-FAB9-7D82-16CD36B8022D8E3B | C100WinWG-OutWe | 81D89A9E-A0C7-B208-2DA04E456D889E91 | 81D3D10C-C0EC-9A1F-7436B1DFE206A8D5 | 81D5AF25-BC26-E928-8857310EACB2982B | Window 216 to F067763/06_Outside Weld
2417 | AOBRIEN | 2025-04-18 09:46 | C1003P | Window 213 to F067764/22 | Outside Weld Repair | Fillet | Partial |  |  |  |  | StainlessSteel |  |  | Machined Plate | 2.5 | Millimeter |  | StainlessSteel |  |  | Machined Plate | 30 | Millimeter |  | 90 | 22.5 |  | 1000 | 75 | 75 | 13 | 300 | -7 | 15 | 150 | 19 | 537 | 50 |  |  |  | 13 | 36 | 8 | Upramp is instantaneous, downramp over final 3" | Weld appears flat, fused, smooth. | 8349E171-F703-A438-0A40EBABD3CBCA2D |  |  |  | C100WinWG-OutWP | 8304891C-EE47-E131-A4ED5B8F6A0C72C6 | C100WinWG-OutWe | 83067173-D03E-6281-B528616018C71069 | 81E35A4B-99B3-58A8-323C7F34BC4A61C6 | 83087DA7-F733-0D1A-DED323D41E9A88AB | Window 213 to F067764/22_Outside Weld Repair
2419 | AOBRIEN | 2025-04-21 15:20 | C1003P | Window 214 to F067764/07 | Outside Tacks | Fillet | Partial |  |  |  |  | StainlessSteel |  |  | Machined Plate | 2.5 | Millimeter |  | StainlessSteel |  |  | Machined Plate | 30 | Millimeter |  | 90 | 22.5 |  | 1000 | 75 | 75 | 13 | 300 | -7 | 15 | 150 | 15 | 539 | 50 | [6 empty] | 8 tacks in single program. Upramp over 0.1s, downramp 0.150" | All tacks flat, fused, good. | 8352498A-F2EB-3CC1-D4B0FE7BBEBF7605 |  |  |  | C100WinWG-OutTP | 831D7391-C204-AD56-2BD71CD9AE5FF825 | C100WinWG-OutTa | 831EB60F-E546-0349-5159A6AB4D53A65A | 8316E42F-FD4D-453D-59B1F81EE8B88799 | 8318F2B3-CDB4-1AE2-5BFE9E905080993D | Window 214 to F067764/07_Outside Tacks
2420 | AOBRIEN | 2025-04-21 15:45 | C1003P | Window 214 to F067764/07 | Outside Weld | Fillet | Partial |  |  |  |  | StainlessSteel |  |  | Machined Plate | 2.5 | Millimeter |  | StainlessSteel |  |  | Machined Plate | 30 | Millimeter |  | 90 | 22.5 |  | 1000 | 75 | 75 | 13 | 300 | -7 | 15 | 150 | 19 | 539 | 50 | [6 empty] | Upramp is instantaneous, downramp over final 3" | Weld appears flat, fused, smooth, sealed. | 83555DD0-F29E-E13A-F4CFF861A7649F0B |  |  |  | C100WinWG-OutWP | 83237B99-FD53-2450-F59F58EE3D029BD2 | C100WinWG-OutWe | 8324D8FE-0C52-DC48-BC6A6BBD380C339E | 83262649-0D9C-5D1B-66E0552B4C7A8165 | 8328108F-B775-0982-C91EA13BD6EB2453 | Window 214 to F067764/07_Outside Weld
2421 | AOBRIEN | 2025-04-21 15:46 | C1003P | C100 Window Assembly 215 258 | Inside/Outside Tacks | Butt | Complete |  |  |  |  | StainlessSteel |  |  | Machined Plate | 2.5 | Millimeter |  | StainlessSteel |  |  | Machined Plate | 30 | Millimeter |  | 90 | 22.5 |  | 1000 | 75 | 75 | 13 | 300 | -7 | 15 | 150 | 15 | 539 | 50 | [6 empty] | Upramp 0.5s, downramp 0.1" Listed parameters are for butt tacks. For fillets, the beam is changed to puddler of 15/15, current of 25mA and travel speed of 17.5IPM. | Tack alignment on fillets was off by ~0.080", still bridged seam. Tacks on short ends have poor appearance. Beam is still dancing around seam for unknown reasons (can we demag the entire part and/or check for fields prior to welding?) | AA0C3525-0AE9-B419-56305A4C52105603 |  |  |  | C100WinWG-InTP2 | 8523B837-A1A4-F890-80849D1BC2CC6797 | C100WinWG-InTa2 | 8524EFE0-EF75-3F96-4AA77B966DDA3CE7 | 852658ED-C4F3-7493-E651492A21E9050C | 85279000-A13D-1D1D-E63002A621748628 | C100 Window Assembly 215 258_Inside/Outside Tacks
2422 | AOBRIEN | 2025-04-21 15:47 | C1003P | C100 Window Assembly 215 258 | Inside Weld | Butt | Partial |  |  |  |  | StainlessSteel |  |  | Machined Plate | 2.5 | Millimeter |  | StainlessSteel |  |  | Machined Plate | 30 | Millimeter |  | 90 | 30 |  | 1000 | 120 | 120 | 13 | 296 | -11 | 12 | 15 | 15 | 539 | 50 |  |  |  | 14 | 26 | 35 | Upramp 0.1s, downramp over final 3" | Weld edge has suspect undercuts in 3 locations, two on outer weld edge on the long straights and one on the inner edge of a short leg. Seam to be repaired twice. | AA0EFCB5-9A52-6D6F-21155BDE46F43D5C |  |  |  | C100WinWG-InWP2 | 8529ACA9-F4A8-0421-47E2C49AE13A6562 | C100WinWG-InWe2 | 852AF4E2-91B7-DD43-47BF7D41EE3BACC1 | 852C3253-C848-2F21-90ADC22E59112B4E | 852D5C1A-95B5-31E9-AB7C0A59C63D4328 | C100 Window Assembly 215 258_Inside Weld
2423 | AOBRIEN | 2025-04-22 16:55 | C1003P | C100 Window Assembly 215 258 | Inside Weld Repair | Other | Partial | Re-running same seam to correct defects from previous pass |  |  |  | StainlessSteel |  |  | Machined Plate | 2.5 | Millimeter |  | StainlessSteel |  |  | Machined Plate | 30 | Millimeter |  | 90 | -30 |  | 1000 | 120 | 120 | 13 | 296 | -11 | 12 | 15 | 15 | 577 | 50 | [6 empty] | Filament replaced prior to weld. Upramp is 1s, downramp over final 3". Seam was aligned Y-030 from seam center for the long seams and Y+030 for short seams to catch defects on both sides in different regions | Repair appears fully fused, no defects remaining. One spot with poor appearance may need to be polished. | B93746FF-AB8D-BDA0-26EA3BB5F27AE205 |  |  |  | C100WinWG-InWP2 | B93C9077-A47E-38CF-E81699AC7EC009DD | C100WinWG-InWe2 | B93DED94-0B4C-168C-C41ACE487DA53BCF |  | B9749CCC-9013-1026-B3EFA4864FF49A98 | C100 Window Assembly 215 258_Inside Weld Repair
2424 | AOBRIEN | 2025-04-22 16:59 | C1003P | Window 219 to F067764/01 | Outside Tacks | Fillet | Partial |  |  |  |  | StainlessSteel |  |  | Machined Plate | 2.5 | Millimeter |  | StainlessSteel |  |  | Machined Plate | 30 | Millimeter |  | 90 | 22.5 |  | 1000 | 50 | 50 | 13 | 300 | -7 | 17.5 | 175 | 15 | 577 | 50 |  |  |  | 0 | 15 | 25 | 8 tacks in single program. Each upramp is 0.1s, each downramp is 0.150" | All tacks fused. Beam slightly misaligned (~Y+010-020). | B94484DF-0B3B-7F68-15C76F017FC8B77E |  |  |  | C100WinWG-OutTP | B94037ED-BAA8-3B29-02D06460F92A6032 | C100WinWG-OutTa | B9419792-D4C1-47B8-6657576440E9DA03 |  | B972B332-903D-A758-A7857E0A2182C19F | Window 21x to F0xxxxx_Outside Tacks
2425 | AOBRIEN | 2025-04-23 09:50 | C1003P | Window 219 to F067764/01 | Outside Weld | Fillet | Complete |  |  |  |  | StainlessSteel |  |  | Machined Plate | 2.5 | Millimeter |  | StainlessSteel |  |  | Machined Plate | 30 | Millimeter |  | 90 | 22.5 |  | 1000 | 75 | 75 | 13 | 300 | -7 | 15 | 17 | 19 | 577 | 50 | [6 empty] | Upramp is instantaneous, downramp over final 3" | Weld overall is consistent and fused, however is offset towards the large flange to the point where a few sections have minimal seal coverage. Repair with a positive Y offset. | E4BCEABB-AAB8-3916-6253610760356C7E |  |  |  | C100WinWG-OutWP | E38A4B43-D269-F1D4-6FF31EA4CE9BDAC4 | C100WinWG-OutWe | E38BA9CE-ADF3-C831-BA07EB1D88930A06 | E38CEA23-A963-4629-D0FF138A256E031D | E38F34E3-B0FA-D151-F3D89344627742EB | Window 219 to F067764/01_Outside Weld
2426 | AOBRIEN | 2025-04-23 12:43 | C1003P | Window 219 to F067764/01 | Outside Weld Repair | Fillet | Partial |  |  |  |  | StainlessSteel |  |  | Machined Plate | 2.5 | Millimeter |  | StainlessSteel |  |  | Machined Plate | 30 | Millimeter |  | 90 | 22.5 |  | 1000 | 75 | 75 | 13 | 300 | -7 | 15 | 17 | 19 | 577 | 50 |  |  |  | 0 | 40 | 45 | Previous seam was offset onto the flange, rewelded offset Y+030. Upramp is instantaneous, downramp over final 3" | [5 empty] | C100WinWG-OutWP | E39180F2-A3CF-2F65-DE8DD529ED02E061 | C100WinWG-OutWe | E3930585-FB5B-A8F2-3F627B16E5DDC545 | E3944AC2-D614-EFA7-A5278C6E318FB4BA | E395C721-D21C-E285-5D52042400C0869A | Window 219 to F067764/01_Outside Weld Repair
2279 | FOLLKIEJ | 2025-01-17 10:43 | C1003W | C100 Window Assembly 216 | Inside/Outside Tacks | Other | Partial | Square groove (butt) welds on interior, fillets on exterior. |  |  | 4x toe clamps, one in the middle of each leg of rectangle | StainlessSteel |  |  | Machined Plate | 30 | Millimeter |  | StainlessSteel |  |  | Machined Plate | 8.38 | Millimeter |  | 90 | -30 |  | 1000 | 75 | 75 | 13 | 298 | -9 | 15 | 150 | 15 | 529 | 50 |  |  |  | 1 | 7 | 58 | Tacks are fused, flat | Fillet tacks: reduce start dwell, add downramp | 92CFA448-EA4C-19DA-29B18DD7AA253294 |  |  |  | C100WinWG-InTP2 | 91F0DA7B-D550-ECBF-7AA415D5CC58F36B | C100WinWG-InTa2 | 920C5F23-A4CB-FF08-B3B9DC49CB36CAD4 |  | 9215C57F-98F6-582B-D9A2728F6AE6F078 | C100 Window Assembly 216_Inside/Outside Tacks
2280 | FOLLKIEJ | 2025-01-17 06:15 | C1003W | C100 Window Assembly 216 | Inside weld | Butt | Partial |  |  |  | Standard fixture setup (inner shields held with capton tapes on the ends) | StainlessSteel |  |  | Machined Plate | 30 | Millimeter |  | StainlessSteel |  |  | Machined Plate | 8.5 | Millimeter |  | 90 | -30 |  | 1000 | 120 | 120 | 13 | 296 | -11 | 11 | 110 | 15 | 525 |  | 50 | [6 empty] | Beam deviated from seam on short legs, still appears to have sealed the weld. | CEB1C0B0-9E30-E603-CB23F60F696214A0 | CEB33B98-A49A-93E1-23FF29828C0EBBCB |  |  | C100WinWG-InWP2 |  | C100WinWG-InWe2 |  |  |  | C100 Window Assembly 216_Inside weld
945 | AOBRIEN | 2022-08-05 13:24 | C1005P | C100 Window Assy 204 | Inside/Outside Tacks | Butt | Partial |  |  | 58DB7134-A71A-0EE5-E7BDB821E8B867F4 |  | StainlessSteel |  |  | Machined Plate | 29.67 | Millimeter |  | StainlessSteel |  |  | Machined Plate | 8.38 | Millimeter |  | 90 | -30 |  | 1000 | 90 | 90 | 13 | 300 | -7 | 15 | 150 | 15 | 576 | 50 |  |  |  | 1 | 27 | 27 |  | Good | 58D9A234-EDB3-BD2C-6D43C0E21763EC7F |  |  |  | C100WinWG-InTP | 585E6687-A028-4268-5E74C01410242A76 | C100WinWG-InTa | 585F5B5C-C087-9235-4F10878060698AAF | 5860576F-F2E6-E5FC-666D0EADEAF25550 | 58615B2E-A647-C862-222D2B161CE35D6D | C100 Window Assy 204_Inside/Outside Tacks
946 |  | 2022-08-05 14:55 | C1005P | C100 Window Assy 204 | Inside Weld | Butt | Partial |  |  | F21C924A-9772-CC7B-1272D2F33AA6B264 |  | StainlessSteel |  |  | Machined Plate | 29.67 | Millimeter |  | StainlessSteel |  |  | Machined Plate | 8.38 | Millimeter |  | 90 | -30 |  | 1000 | 100 | 100 | 13 | 300 | -7 | 11 | 15 | 11 | 576 | 50 |  |  |  | 1 | 29 | 22 |  | Visually poor surface appearance, did not consume tacks fully. Going to run again at higher heat. |  |  |  |  | C100WinWG-InWP | 5A5F9DDE-A740-72AD-60B7C86DA9EB2CAD | C100WinWG-InWe | 5A60D7E6-EE6B-0990-5734C20FEAA97F4B | 5A61E824-D0EB-3755-3416D92D82A36093 | 5A6328A9-CAFA-9158-0DBB5417573DE2C6 | C100 Window Assy 204_Inside Weld
947 | AOBRIEN | 2022-08-08 10:08 | C1005P | C100 Window Assy 204 | Inside Weld 2 | Butt | Partial |  |  | F21E815C-D4E3-C117-48E466A383A39782 |  | StainlessSteel |  |  | Machined Plate | 29.67 | Millimeter |  | StainlessSteel |  |  | Machined Plate | 8.38 | Millimeter |  | 90 | -30 |  | 1000 | 120 | 120 | 13 | 298 | -9 | 11 | 15 | 11 | 556 | 50 |  |  |  | 1 | 34 | 31 |  | Looks better, still not perfect. | F22B71A6-C030-C44E-A5C35D16A70B9133 |  |  |  | C100WinWG-InWP | E9FD222D-BC6E-2E9C-9768CDE094DD8B1B | C100WinWG-InWe | E9FE9C73-022A-B029-1D106D18502EE5EF | E9FFB550-D5DD-A254-D42F8B64C166C784 | EA0105AC-06E8-5B80-7FE7D27CCD36E08F | C100 Window Assy 204_Inside Weld 2
948 | AOBRIEN | 2022-08-08 12:09 | C1005P | C100 Window Assy 205 | Inside/Outside Tacks | Butt | Partial |  |  | F2209A5D-9819-A9B5-C71C943FE38940E9 |  | StainlessSteel |  |  | Machined Plate | 29.67 | Millimeter |  | StainlessSteel |  |  | Machined Plate | 8.38 | Millimeter |  | 90 | -30 |  | 1000 | 90 | 90 | 13 | 300 | -7 | 15 | 150 | 15 | 556 | 50 |  |  |  | 1 | 38 | 18 | 15mA on butt tacks, 25mA on fillet tacks. | Looks good | F3A71855-9EA8-C572-E479FB6CA0973FC3 |  |  |  | C100WinWG-InTP | EEAD0873-F792-A95B-FF21C6AD52A46B4A | C100WinWG-InTa | EEAE3BCA-FC6B-DE40-4FE1ECC70DB061E4 | EEAF9F9B-001A-846B-4B8A38A797E09E85 | EEB0D535-0CA9-7A17-0BF86B0EC7CB6C47 | C100 Window Assy 205_Inside/Outside Tacks
949 | AOBRIEN | 2022-08-08 12:20 | C1005P | C100 Window Assy 205 | Inside Weld | Butt | Partial |  |  | F2227369-BEAD-E451-4010BA1BBD629784 |  | StainlessSteel |  |  | Machined Plate | 29.67 | Millimeter |  | StainlessSteel |  |  | Machined Plate | 8.38 | Millimeter |  | 90 | -30 |  | 1000 | 100 | 100 | 13 | 300 | -7 | 11 | 15 | 11 | 556 | 50 |  |  |  | 1 | 38 | 18 | Reset GTW to be 13.0 (was closer to 13.5 previously), calibrated knee with 25mA. | Poor visual appearance, similar to first part. Need parameter adjustment on schedule. |  |  |  |  | C100WinWG-InWP | EF2412AC-E28C-B909-ABE11446CF24A0AD | C100WinWG-InWe | EF2522E3-DFE7-2017-AD06759A5CF44901 | EF26A9BE-CA2E-8E03-0D58A3AE8CA6B91E | EF27B8BE-A927-AE82-7B5A874084D00CD1 | C100 Window Assy 205_Inside Weld
950 | AOBRIEN | 2022-08-08 13:50 | C1005P | C100 Window Assy 205 | Inside Weld 2 | Butt | Partial |  |  | F224A7E5-AF96-51B0-88EDFF593175B425 |  | StainlessSteel |  |  | Machined Plate | 29.67 | Millimeter |  | StainlessSteel |  |  | Machined Plate | 8.38 | Millimeter |  | 90 | -30 |  | 1000 | 110 | 110 | 13 | 297 | -10 | 11 | 15 | 11 | 556 | 50 |  |  |  | 1 | 47 | 2 | Welded over previous to clean up appearance. | Still not great. Going to make parameter adjustment. | F3AB91F4-9150-2A4E-E1F79FB589AA7C08 |  |  |  | C100WinWG-InWP | F1E66F01-F65B-332C-64DDBE8B2492E8FE | C100WinWG-InWe | F1E7A418-E3FB-F580-1FC1E2D068C7D1D8 | F1E8DD2C-9313-B772-58FBA5989E12A6DA | F1E9E7F1-0BAB-278C-87A1222DAEF92EAA | C100 Window Assy 205_Inside Weld 2
951 | AOBRIEN | 2022-08-08 15:39 | C1005P | C100 Window Assy 200 | Inside/Outside Tacks | Butt | Partial |  |  |  |  | StainlessSteel |  |  | Machined Plate | 29.67 | Millimeter |  | StainlessSteel |  |  | Machined Plate | 8.38 | Millimeter |  | 90 | -30 |  | 1000 | 75 | 75 | 13 | 298 | -9 | 11 | 15 | 11 | 556 | 50 | [6 empty] | Used Z shifts to line up short legs | Looks good |  |  |  |  | C100WinWG-InTP | F765AD4B-0870-13C3-E8E3814C3762769A | C100WinWG-InTa | F7673282-DBF9-CC81-A9E2A10164225FEC | F76890F4-E265-929B-FD7C3C0126B7783E | F76996B6-D8F8-BF2A-6ADF81A3F4D92A42 | C100 Window Assy 200_Inside/Outside Tacks
952 | AOBRIEN | 2022-08-08 16:17 | C1005P | C100 Window Assy 200 | Inside Weld | Butt | Partial |  |  |  |  | StainlessSteel |  |  | Machined Plate | 29.67 | Millimeter |  | StainlessSteel |  |  | Machined Plate | 8.38 | Millimeter |  | 90 | -30 |  | 1000 | 100 | 100 | 13 | 296 | -11 | 11 | 15 | 11 | 556 | 50 | [7 empty] | Acceptable. Still getting undercut on rear edge, unsure of solution. | F913C05D-CE01-22B8-68A8BDF4D7210752 |  |  |  | C100WinWG-InWP | F76BDDFC-E33D-E993-C6A26BE46B496D62 | C100WinWG-InWe | F76D27C9-BA5C-3033-1073601E7EE35535 | F76E51CA-A7FF-EB07-94DDE728A6A9B176 | F76F8877-B9E4-216F-523DF7A3620A697A | C100 Window Assy 200_Inside Weld
953 | AOBRIEN | 2022-08-09 10:48 | C1005P | C100 Window Assy 208 | Inside/Outside Tacks | Butt | Partial |  |  |  |  | StainlessSteel |  |  | Machined Plate | 29.67 | Millimeter |  | StainlessSteel |  |  | Machined Plate | 8.38 | Millimeter |  | 90 | -30 |  | 1000 | 75 | 75 | 13 | 298 | -9 | 15 | 150 | 15 | 561 | 50 |  |  |  | 1 | 54 | 36 |  | Good! | 28BD591A-D17F-6DC1-4A35542AFF1DB431 |  |  |  | C100WinWG-InTP | 269AFD21-E8B9-11EB-5F0F5F0AD732AA2A | C100WinWG-InTa | 269C290B-DA77-6F8E-B92F05343DD4CC99 | 269DAB23-FF3F-D08C-448CE7005B00F3E7 | 269EE296-A6BD-9939-6E5C6AA5F64BDF35 | C100 Window Assy 208_Inside/Outside Tacks
954 | AOBRIEN | 2022-08-09 13:41 | C1005P | C100 Window Assy 208 | Inside Weld | Butt | Partial |  |  |  |  | StainlessSteel |  |  | Machined Plate | 29.67 | Millimeter |  | StainlessSteel |  |  | Machined Plate | 8.38 | Millimeter |  | 90 | -30 |  | 1000 | 100 | 100 | 13 | 296 | -11 | 11 | 15 | 11 | 561 | 50 |  |  |  | 1 | 54 | 36 |  | Good | 28C1CB84-F91F-E3B1-D7C91F2A8E8FB052 |  |  |  | C100WinWG-InWP | 26A0CD04-F46F-3962-1A8B7C8CB10AE051 | C100WinWG-InWe | 26A2169E-BCFD-7B24-B9CF349A11DA4CCE | 26A5DEF1-0C85-4285-C41FF6C6ED76A1AB | 26A6FCD4-F9A9-261B-8B4E2ECF40695A6B | C100 Window Assy 208_Inside Weld
955 | AOBRIEN | 2022-08-09 16:00 | C1005P | C100 Window Assy 207 | Inside/Outside Tacks | Butt | Partial |  |  |  |  | StainlessSteel |  |  | Machined Plate | 29.67 | Millimeter |  | StainlessSteel |  |  | Machined Plate | 8.38 | Millimeter |  | 90 | -30 |  | 1000 | 75 | 75 | 13 | 297 | -10 | 15 | 150 | 15 | 561 | 50 | [7 empty] | Good | 573DE8C3-9667-535F-6E6A2606AA5A40E1 |  |  |  | C100WinWG-InTP | 2A9FFB7A-93A3-212A-3C0527687FB23A7F | C100WinWG-InTa | 2ABBFAD4-9D7D-B49C-93E7FC6E306EACFA | 2ABD43A4-9B22-AE2C-28721B16854F2FC2 | 2ABE64D5-A2E2-C2A3-66B5C5748CF48EBB | C100 Window Assy 207_Inside/Outside Tacks
956 | AOBRIEN | 2022-08-09 16:16 | C1005P | C100 Window Assy 207 | Inside Weld | Butt | Partial |  |  |  |  | StainlessSteel |  |  | Machined Plate | 29.67 | Millimeter |  | StainlessSteel |  |  | Machined Plate | 8.38 | Millimeter |  | 90 | -30 |  | 1000 | 100 | 100 | 13 | 302 | -5 | 11 | 15 | 11 | 561 | 50 |  |  |  | 1 | 58 | 50 | Welded closer to sharp focus to see if it would help the rear undercut we're seeing. | Slightly worse, still acceptable. | 5740B5B9-E0BF-D891-9EA6AA30D7CB7DAC |  |  |  | C100WinWG-InWP | 2AC18508-E0EB-E96C-1A459FC030805100 | C100WinWG-InWe | 2AC29AF8-A138-741B-E2C66627C8B6DAB0 | 2B063EC9-DA74-49F6-7C246F30A18927C0 | 2B07AF38-9AF0-8273-9052C1E82A33EF3C | C100 Window Assy 207_Inside Weld
958 | AOBRIEN | 2022-08-10 10:25 | C1005P | C100 Window Assy 206 | Inside Weld | Butt | Partial |  |  |  |  | StainlessSteel |  |  | Machined Plate | 29.67 | Millimeter |  | StainlessSteel |  |  | Machined Plate | 8.38 | Millimeter |  | 90 | -30 |  | 1000 | 100 | 100 | 13 | 296 | -11 | 11 | 15 | 11 | 560 | 50 |  |  |  | 2 | 4 | 59 |  | Same as previous (acceptable but imperfect) | 57336BDE-EDC8-75AF-261673BECD0F4F49 |  |  |  | C100WinWG-InWP | 527126DC-A4EF-4153-9D5DA0BE1AD386C8 | C100WinWG-InWe | 527269BD-F2E3-F229-47AEBC88D67F6F1F | 5274225A-FAB4-0C35-639900E29C9605AF | 5275250C-D2FE-74D2-C2075331CC704326 | C100 Window Assy 206_Inside Weld
959 | AOBRIEN | 2022-08-10 12:40 | C1005P | C100 Window Assy 202 | Inside/Outside Tacks | Butt | Partial |  |  |  |  | StainlessSteel |  |  | Machined Plate | 29.67 | Millimeter |  | StainlessSteel |  |  | Machined Plate | 8.38 | Millimeter |  | 90 | -30 |  | 1000 | 75 | 75 | 13 | 297 | -10 | 15 | 150 | 15 | 560 | 50 | [7 empty] | Good | 5BD4576F-E4D7-E5EA-86D8EA7335505960 |  |  |  | C100WinWG-InTP | 57151D91-B38B-4451-C48D968A62DFE050 | C100WinWG-InTa | 57162E20-A691-D985-CFEC970982ECE0B9 | 571799AE-0BAF-6552-F9401475E1904EAA | 5718B37B-0E41-8B4D-551C331DCE80AB68 | C100 Window Assy 202_Inside/Outside Tacks
960 | AOBRIEN | 2022-08-10 12:58 | C1005P | C100 Window Assy 202 | Inside Weld | Butt | Partial |  |  |  |  | StainlessSteel |  |  | Machined Plate | 29.67 | Millimeter |  | StainlessSteel |  |  | Machined Plate | 8.38 | Millimeter |  | 90 | -30 |  | 1000 | 100 | 100 | 13 | 296 | -11 | 11 | 15 | 13 | 560 | 50 |  |  |  | 2 | 9 | 19 | Increased weld amperage to 13, focus back to 296, attempting to clean up weld still | Looks better. | 5BCFAF27-BA2C-CE8E-CECD6726C2CBEE70 |  |  |  | C100WinWG-InWP | 571AB5BD-A118-5D7D-81DE8165777EF7C5 | C100WinWG-InWe | 571BD8FA-0ED5-001C-678B2BD0BBC59EC7 | 571D08A0-F3C7-7552-8A7F6DB7C0249C7F | 571E7EA2-D3AB-2F40-D36D5BFB85D0CE94 | C100 Window Assy 202_Inside Weld
961 | AOBRIEN | 2022-08-10 15:35 | C1005P | C100 Window Assy 209 | Inside/Outside Tacks | Butt | Partial |  |  |  |  | StainlessSteel |  |  | Machined Plate | 29.67 | Millimeter |  | StainlessSteel |  |  | Machined Plate | 8.38 | Millimeter |  | 90 | -30 |  | 1000 | 75 | 75 | 13 | 297 | -10 | 15 | 150 | 15 | 560 | 50 | [7 empty] | Looks good | 5FE663BA-E512-FEC9-2EE243E20D46624E |  |  |  | C100WinWG-InTP | 5D1F1234-D136-66F4-532D52588B55A8D4 | C100WinWG-InTa | 5D203025-C0DF-54BC-8BD77EF05B467A06 | 5D218026-9E7B-A93F-73B974F88A25CFB9 | 5D22A85F-D3BA-5ADE-AB9DB0109B087835 | C100 Window Assy 209_Inside/Outside Tacks
962 | AOBRIEN | 2022-08-10 15:49 | C1005P | C100 Window Assy 209 | Inside Weld | Butt | Partial |  |  |  |  | StainlessSteel |  |  | Machined Plate | 29.67 | Millimeter |  | StainlessSteel |  |  | Machined Plate | 8.38 | Millimeter |  | 90 | -30 |  | 1000 | 100 | 100 | 13 | 296 | -11 | 11 | 15 | 13 | 560 | 50 |  |  |  | 2 | 12 | 49 |  | Good | 5FE82246-A75F-7D7C-8CFD8CA9E2114728 |  |  |  | C100WinWG-InWP | 5D24BD36-0536-D42E-14AFB5D36FEEE128 | C100WinWG-InWe | 5D25CDF5-EE46-D717-57D16BE16D0ED702 | 5D27B0E8-9548-0634-C7F606B64D317883 | 5D28EEC2-9AFB-966D-EA610C4EB1D5E3E4 | C100 Window Assy 209_Inside Weld
967 | AOBRIEN | 2022-08-12 14:41 | C1005P | C100 Window Assy 200 | Inside Weld Repair 1 | Butt | Partial |  |  |  |  | StainlessSteel |  |  | Machined Plate | 29.67 | Millimeter |  | StainlessSteel |  |  | Machined Plate | 8.38 | Millimeter |  | 90 | -30 |  | 1000 | 120 | 120 | 13 | 296 | -11 | 11 | 15 | 15 | 606 | 50 |  |  |  | 2 | 24 | 17 |  |  | C3A72032-0D6B-E47C-763F04D1B90B2B3F |  |  |  | C100WinWG-InWP | C1B3A50B-AA97-B79F-3F0176D344FFBFDD | C100WinWG-InWe | C1B4C215-B3DB-14FF-319BFE6A80619FB1 | C1B6035D-07B4-491D-5A21CC823B8B1162 | C1B75BBF-9D8E-3D6E-CD0534319B02F586 | C100 Window Assy 200_Inside Weld Repair 1
968 | AOBRIEN | 2022-08-15 12:44 | C1005P | C100 Window Assy 205 | Inside Weld Repair 1 | Other | Partial |  |  |  |  | StainlessSteel |  |  | Machined Plate | 29.67 | Millimeter |  | StainlessSteel |  |  | Machined Plate | 8.38 | Millimeter |  | 90 | -30 |  | 1000 | 120 | 120 | 13 | 296 | -11 | 11 | 15 | 15 | 551 | 50 | [6 empty] | Weld aborted due to vacuum rise right after second corner | [5 empty] | C100WinWG-InWP | 5C4669B2-DD54-DAD8-4EDC3BF8DF9FD5D1 | C100WinWG-InWe | 5C477475-BBEA-0F66-78272334FFE3DED5 | 5C493D1B-0AE5-8A44-9841CECC83AD9293 | 5C4AA036-0E69-6EE8-899272B87595BF40 | C100 Window Assy 205_Inside Weld Repair 1
969 | AOBRIEN | 2022-08-15 13:37 | C1005P | C100 Window Assy 205 | Inside Weld Repair 2 | Other | Partial |  |  |  |  | StainlessSteel |  |  | Machined Plate | 29.67 | Millimeter |  | StainlessSteel |  |  | Machined Plate | 8.38 | Millimeter |  | 90 | -30 |  | 1000 | 120 | 120 | 13 | 296 | -11 | 11 | 15 | 15 | 551 | 50 | [6 empty] | Aborted near end of 4th corner due to vacuum rise |  | 5C4CC1FB-E1D8-F10F-C0F1A658533906F4 |  |  |  | C100WinWG-InWP | 5C500302-F475-46D6-CEBEF7C6FB167807 | C100WinWG-InWe | 5C4DCE91-A741-B6F7-4BFBB97AE4D4C8D2 | 5C516634-BB20-F1A1-86932A8685000B3F | 5C528876-B4F5-6978-B4E9AB67ABBCA8B4 | C100 Window Assy 205_Inside Weld Repair 2
970 | AOBRIEN | 2022-08-15 14:43 | C1005P | C100 Window Assy 205 | Inside Weld Repair 3 | Other | Partial |  |  |  |  | StainlessSteel |  |  | Machined Plate | 29.67 | Millimeter |  | StainlessSteel |  |  | Machined Plate | 8.38 | Millimeter |  | 90 | -30 |  | 1000 | 120 | 120 | 13 | 296 | -11 | 11 | 15 | 15 | 551 | 50 |  |  |  | 2 | 29 | 49 |  | Looks good. |  |  |  |  | C100WinWG-InWP | 5C54FDCB-E500-2719-437CB67C729CF063 | C100WinWG-InWe | 5C562130-979C-0C01-63276F2C7117BD35 | 5C573581-BFDE-A5D4-2F538CF8FBAD3A13 | 5C582818-9AE5-95DC-21D980CA3F3F8F6C | C100 Window Assy 205_Inside Weld Repair 3
971 | AOBRIEN | 2022-08-16 10:05 | C1005P | C100 Window Assy 204 | Inside Weld Repair 1 | Butt | Partial |  |  |  |  | StainlessSteel |  |  | Machined Plate | 29.67 | Millimeter |  | StainlessSteel |  |  | Machined Plate | 8.38 | Millimeter |  | 90 | -30 |  | 1000 | 120 | 120 | 13 | 296 | -11 | 11 | 15 | 15 | 552 | 50 |  |  |  | 2 | 33 | 0 | [6 empty] | C100WinWG-OutWP | 85FB8540-E708-FC36-D662DADA98EBE79A | C100WinWG-InWe | 85FC9061-CF14-08EC-069021E72995B924 | 85FD80C2-9384-EAC9-1B7DEE6C4F050FB1 | 85FE71A8-0868-539C-47BE536624764CA4 | C100 Window Assy 204_Inside Weld Repair 1
983 | AOBRIEN | 2022-08-19 10:38 | C1005P | Window 205 to F067764/19 | Outside Tacks | Fillet | Partial |  |  | 5A0A76BC-94B0-0D6E-A9E26E2C6A269F10 |  | StainlessSteel |  |  | Machined Plate | 21.59 | Millimeter |  | StainlessSteel |  |  | Machined Plate | 7 | Millimeter |  | 90 | 25 |  | 1000 | 50 | 50 | 13 | 300 | -7 | 17.5 | 175 | 15 | 550 | 50 |  |  |  | 3 | 1 | 41 |  | Good | 5A094C43-B0FF-C89A-04011F1775279398 |  |  |  | C100WinWG-OutTP | 21BA993E-F091-4818-E0475411E27E35F8 | C100WinWG-OutTa | 21BCD98B-AE4D-E6AE-938882D4D261960A | 21C07567-989B-55F4-325831076FE08FA2 | 21C193C0-D515-0731-42D8FFE0F6D3F5FF | Window 205 to F067764/13_Outside Tacks
984 | AOBRIEN | 2022-08-19 14:51 | C1005P | Window 205 to F067764/19 | Outside Weld | Fillet | Partial |  |  | 8CDD8966-9AC0-2E10-AEC674C08295DDE9 |  | StainlessSteel |  |  | Machined Plate | 21.59 | Millimeter |  | StainlessSteel |  |  | Machined Plate | 7 | Millimeter |  | 90 | 25 |  | 1000 | 75 | 75 | 13 | 300 | -7 | 15 | 17 | 19 | 550 | 50 |  |  |  | 3 | 7 | 47 |  | Good | 5A0E8F1B-D63E-24A9-4240309C29F49512 |  |  |  | C100WinWG-OutWP | 2B6D61DF-C542-2651-CEDFF9D825596868 | C100WinWG-OutWe | 2B6E7BC2-FA6D-4A8F-2E8E3D97980EC674 |  | 2B721723-FF69-F40A-36AF85B2D2DBD9C4 | Window 205 to F067764/13_Outside Weld
985 | AOBRIEN | 2022-08-19 12:51 | C1005P | Window 207 to F067763/04 | Outside Tacks | Fillet | Partial |  |  | 96C6DA1D-D7EF-9A50-889C2D74FEB2B543 |  | StainlessSteel |  |  | Machined Plate | 21.59 | Millimeter |  | StainlessSteel |  |  | Machined Plate | 7 | Millimeter |  | 90 | 22.5 |  | 1000 | 50 | 50 | 13 | 300 | -7 | 17.5 | 175 | 15 | 550 | 50 | [7 empty] | Good | 5A1144F0-98C0-099C-A6B4B9BDB0F528F3 |  |  |  | C100WinWG-OutTP | 59D49CD8-B79A-E08F-E36796962506CE5E | C100WinWG-OutTa | 59D5CE04-A2B7-1115-F4B46F4214071ACA | 59D736B0-B9AA-6DB3-12E71D760819935F | 59D8FD46-CA04-0D8B-59A1D96FD493B722 | Window 207 to F067763/04_Outside Tacks
986 | AOBRIEN | 2022-08-20 12:53 | C1005P | Window 207 to F067763/04 | Outside Weld | Fillet | Partial |  |  | 5A13A1B8-EF24-3A18-6F4A0B0E5B2BB463 |  | StainlessSteel |  |  | Machined Plate | 21.59 | Millimeter |  | StainlessSteel |  |  | Machined Plate | 7 | Millimeter |  | 90 | 22.5 |  | 1000 | 75 | 75 | 13 | 300 | -7 | 15 | 17 | 19 | 555 | 50 |  |  |  | 3 | 14 | 35 |  | Good | 62399D15-B6FA-3F05-A6BE861AE00FD84C |  |  |  | C100WinWG-OutWP | 59DEBD0A-CC9B-CA37-268E336401C028FA | C100WinWG-OutWe | 59E03FEE-C87F-763E-C067B6AFEC73F6B2 | 59E1AD39-E065-F6B5-2752F271750EE3E0 | 59E2ABD8-D33F-D0E0-32775C1ADA1F5807 | Window 207 to F067763/04_Outside Weld
987 | AOBRIEN | 2022-08-20 14:01 | C1005P | Window 202 to F067764/13 | Outside Tacks | Fillet | Partial |  |  | 96CA588D-CF57-F120-A0DA112DE63989B2 |  | StainlessSteel |  |  | Machined Plate | 21.59 | Millimeter |  | StainlessSteel |  |  | Machined Plate | 7 | Millimeter |  | 90 | 22.5 |  | 1000 | 50 | 50 | 13 | 300 | -7 | 17.5 | 175 | 15 | 555 | 50 |  |  |  | 3 | 15 | 53 |  | Good | 623C2BDC-F66B-AAF9-3FB5BF10407B50F8 |  |  |  | C100WinWG-OutTP | 5C414952-EA45-45C2-FDFCFE609332F633 | C100WinWG-OutTa | 5C4272F7-CB63-BFCE-AE92E540645105B0 | 5C4384B4-EF5C-DDA7-E29532E610A0C2DC | 5C449D96-07BF-49F9-E09932E006C962C1 | Window 202 to F067764/13_Outside Tacks
988 | AOBRIEN | 2022-08-20 15:05 | C1005P | Window 202 to F067764/13 | Outside Weld | Fillet | Partial |  |  | 8CE78498-DD0B-D692-43C16B06B2F30805 |  | StainlessSteel |  |  | Machined Plate | 21.59 | Millimeter |  | StainlessSteel |  |  | Machined Plate | 7 | Millimeter |  | 90 | 22.5 |  | 1000 | 75 | 75 | 13 | 300 | -7 | 15 | 17 | 19 | 555 | 50 | [7 empty] | Weld looked good. Did not pass leak check. | 623E659F-9E0D-61BE-CB0BEAF4D78F6DBF | 623F9A57-AE26-108D-1C2F2F81C79F86C8 |  |  | C100WinWG-OutWP | 5E7E7BA9-0C31-AE07-CDF936B10DA1E20A | C100WinWG-OutWe | 5E7FD94B-C226-AEA5-12BB04D58EFEDA64 | 5E815CED-9825-47EC-D4A1E5DF37A42F25 | 5E8290A1-D80E-A0E5-A7FC88BC96D258E8 | Window 202 to F067764/13_Outside Weld
989 | AOBRIEN | 2022-08-20 16:24 | C1005P | Window 200 to F067763/17 | Outside Tacks | Fillet | Partial |  |  | 96CE3F5A-D0D0-5C32-A3C647C4860ED82F |  | StainlessSteel |  |  | Machined Plate | 21.59 | Millimeter |  | StainlessSteel |  |  | Machined Plate | 7 | Millimeter |  | 90 | 22.5 |  | 1000 | 50 | 50 | 13 | 300 | -7 | 17.5 | 175 | 15 | 555 | 50 |  |  |  | 1 | 19 | 36 |  | Good | 6241D494-D91A-ECE9-3EF6C2A96FA23E64 |  |  |  | C100WinWG-OutTP | 624D0351-0550-5DC9-ABA0E205924B192D | C100WinWG-OutTa | 624E066E-C85D-395B-E6F9FED1CB2984D3 | 624EEE7E-9CDF-E9F3-9F5B472BDC12694D | 624FF37E-9A88-697C-0A7B2CA9FAA5A5B2 | Window 200 to F067763/17_Outside Tacks
990 | AOBRIEN | 2022-08-21 12:39 | C1005P | Window 200 to F067763/17 | Outside Weld | Fillet | Partial |  |  | 8CEAADC9-FE74-77D2-33B598AFE81A3C33 |  | StainlessSteel |  |  | Machined Plate | 21.59 | Millimeter |  | StainlessSteel |  |  | Machined Plate | 7 | Millimeter |  | 90 | 22.5 |  | 1000 | 75 | 75 | 13 | 300 | -7 | 15 | 17 | 19 | 555 | 50 | [7 empty] | Good | 9206A979-9246-C07E-DA40509B12E5EF53 |  |  |  | C100WinWG-OutWP | 8CD2ED56-C3E3-0D8D-8B1119E3638E4451 | C100WinWG-OutWe | 8CD45473-BC71-E245-60E10F0CDBACC2EB | 8CD5B7EC-AA5A-C1FD-40DD4B8FA53D1C28 | 8CD6BDBC-D5DF-9BDB-53AC4865C2C5A8D1 | Window 200 to F067763/17_Outside Weld
991 | AOBRIEN | 2022-08-21 14:00 | C1005P | Window 208 to F067764/03 | Outside Tacks | Fillet | Partial |  |  | 96D1BD66-0900-82FE-2E2F017A7DDDC90A |  | StainlessSteel |  |  | Machined Plate | 21.59 | Millimeter |  | StainlessSteel |  |  | Machined Plate | 7 | Millimeter |  | 90 | 22.5 |  | 1000 | 50 | 50 | 13 | 300 | -7 | 17.5 | 175 | 15 | 552 | 50 | [7 empty] | Good | 9202361A-C40D-6E9F-3A6B2474D21CD9BE |  |  |  | C100WinWG-OutTP | 91F684FF-A1D4-A142-86E76CF11D3B5FED | C100WinWG-OutTa | 91F83673-CDE1-2F73-46F65ACB1A3914E0 | 91F97DBE-FFFC-C689-AB52908E2E8AB9F0 | 91FB1E79-D737-E585-ED2D46A68174CF81 | Window 208 to F067764/03_Outside Tacks
992 | AOBRIEN | 2022-08-21 15:01 | C1005P | Window 208 to F067764/03 | Outside Weld | Fillet | Partial |  |  | 9223A1E2-BB60-E5D8-C3696F7301A3DD11 |  | StainlessSteel |  |  | Machined Plate | 21.59 | Millimeter |  | StainlessSteel |  |  | Machined Plate | 7 | Millimeter |  | 90 | 22.5 |  | 1000 | 75 | 75 | 13 | 300 | -7 | 15 | 17 | 19 | 552 | 50 |  |  |  | 3 | 24 | 50 |  | Good | 96B3DA4A-D71C-547B-F7184178299DDE23 |  |  |  | C100WinWG-OutWP | 920BBB2F-F8B7-E5AA-1506576708AA019E | C100WinWG-OutWe | 920CC744-BB63-9A73-2C1F28DE058C7530 | 920E7138-B0EF-9006-76A1B4E118DF5CB9 | 920FF22A-A543-EB0F-E51A93263680305A | Window 208 to F067764/03_Outside Weld
993 | AOBRIEN | 2022-08-21 16:12 | C1005P | Window 206 to F067764/11 | Outside Tacks | Fillet | Partial |  |  | 96B62EDA-ACD7-63E7-268807909409063A |  | StainlessSteel |  |  | Machined Plate | 21.59 | Millimeter |  | StainlessSteel |  |  | Machined Plate | 7 | Millimeter |  | 90 | 22.5 |  | 1000 | 50 | 50 | 13 | 300 | -7 | 17.5 | 175 | 15 | 552 | 50 |  |  |  | 3 | 26 | 5 |  | Good | 96B78860-CD12-BAEC-5D77D6E7A7578DA2 |  |  |  | C100WinWG-OutTP | 9698C578-FA14-03EA-26E066935B651312 | C100WinWG-OutTa | 9699FFC9-F29C-42EA-A8F0F89A15E63F74 | 969B91A9-AD70-FD80-E6B03E713E0C3083 | 969CB5AE-E8E0-CC91-34ACB42DCB487556 | Widow 206 to F067764/11_Outside Tacks
994 | AOBRIEN | 2022-08-21 17:12 | C1005P | Window 206 to F067764/11 | Outside Weld | Fillet | Partial |  |  | 96D707A4-DE31-0753-01F0E529893378BB |  | StainlessSteel |  |  | Machined Plate | 21.59 | Millimeter |  | StainlessSteel |  |  | Machined Plate | 7 | Millimeter |  | 90 | 22.5 |  | 1000 | 75 | 75 | 13 | 300 | -7 | 15 | 17 | 19 | 552 | 50 |  |  |  | 3 | 27 | 38 |  | Good | BA2A4E30-CC3C-DB37-01D76DD9EFEAC017 |  |  |  | C100WinWG-OutWP | 969F2CDE-DE7B-34C3-11296945C582404E | C100WinWG-OutWe | 96A08955-993B-8640-DCE15CD8A26DF96E | 96A22836-F6A4-CEAE-709E63EFFB416AE9 | 96A35E39-ED47-146D-F751E58922D2CC23 | Window 206 to F067764/11_Outside Weld
995 | AOBRIEN | 2022-08-21 18:24 | C1005P | Window 204 to F890196/01 | Outside Tacks | Fillet | Partial |  |  | BA1D16D9-0382-F906-ED6CA1DEA0F42159 |  | StainlessSteel |  |  | Machined Plate | 21.59 | Millimeter |  | StainlessSteel |  |  | Machined Plate | 7 | Millimeter |  | 90 | 22.5 |  | 1000 | 50 | 50 | 13 | 300 | -7 | 17.5 | 175 | 15 | 552 | 50 |  |  |  | 3 | 28 | 55 |  | Good | BA2DA428-9764-B9B2-2B131036CEA03831 |  |  |  | C100WinWG-OutTP | 99092FFF-ECD0-3B73-EA3A54479015AB25 | C100WinWG-OutTa | 990A6794-91E3-CCFA-E1E424DAABFAE703 | 990B8621-FA56-AFFB-589D86EF2183B943 | 990C9F35-03A1-DF22-0BD34169459B583E | Window 204 to F890196/01_Outside Tacks
996 | AOBRIEN | 2022-08-22 09:41 | C1005P | Window 204 to F890196/01 | Outside Weld | Fillet | Partial |  |  | BA1B017E-FB90-5EB6-AF1BDB85EEC124DD |  | StainlessSteel |  |  | Machined Plate | 21.59 | Millimeter |  | StainlessSteel |  |  | Machined Plate | 7 | Millimeter |  | 90 | 22.5 |  | 1000 | 75 | 75 | 13 | 300 | -7 | 15 | 17 | 19 | 552 | 50 | [7 empty] | Good | C3B64462-0132-13C2-C6ED473AC70AB9C5 |  |  |  | C100WinWG-OutWP | BA1031EC-C140-68A8-A29C241F8B976E23 | C100WinWG-OutWe | BA11EAD2-BEB3-ABCC-7C263538CF858EE8 | BA1357EE-D077-4851-D044E90DEA1CDEE2 | BA14B1BC-D9B0-7917-6A4CD6C542277D83 | Window 204 to F890196/01_Outside Weld
997 | AOBRIEN | 2022-08-22 14:31 | C1005P | Window 209 to F067764/16 | Outside Tacks | Fillet | Partial |  |  | C5D0F23B-D410-3168-6D6C51B960A09469 |  | StainlessSteel |  |  | Machined Plate | 21.59 | Millimeter |  | StainlessSteel |  |  | Machined Plate | 7 | Millimeter |  | 90 | 22.5 |  | 1000 | 50 | 50 | 13 | 300 | -7 | 17.5 | 175 | 15 | 556 | 50 |  |  |  | 3 | 32 | 37 |  | Good |  |  |  |  | C100WinWG-OutTP | C5B7452F-CF56-3917-DE21A217768C9086 | C100WinWG-OutTa | C5B8ABF3-C5FF-0E7A-CC2947643CC9458C | C5BA0705-B4E0-E0BA-CC06B21B7CF358A2 | C5BD911D-07D1-8FCE-E69461913C2A5862 | Window 209 to F067764/16_Outside Tacks
998 | AOBRIEN | 2022-08-22 15:38 | C1005P | Window 209 to F067764/16 | Outside Weld | Fillet | Partial |  |  |  |  | StainlessSteel |  |  | Machined Plate | 21.59 | Millimeter |  | StainlessSteel |  |  | Machined Plate | 7 | Millimeter |  | 90 | 22.5 |  | 1000 | 75 | 75 | 13 | 300 | -7 | 15 | 17 | 19 | 556 | 50 |  |  |  | 3 | 34 | 8 |  | Good. |  |  |  |  | C100WinWG-OutWP | C6B8ECCA-D1FC-2E0A-79A396542BAF181B | C100WinWG-OutWe | C6BB1154-BFA1-B867-F998711D7F834D7C | C6C197ED-06F0-CDF0-A099AD4F6EDA76D6 | C6C2FD9E-9846-DC33-2D0F90279B5AC662 | Window 209 to F067764/16_Outside Weld
999 | AOBRIEN | 2022-08-24 13:25 | C1005P | Window 202 to F067764/13 | Outside Weld Repair | Fillet | Partial | Original weld was not leak tight |  |  |  | StainlessSteel |  |  | Machined Plate | 21.59 | Millimeter |  | StainlessSteel |  |  | Machined Plate | 7 | Millimeter |  | 90 | 22.5 |  | 1000 | 75 | 75 | 13 | 300 | -7 | 15 | 17 | 19 | 555 | 50 |  |  |  | 3 | 42 | 4 | Reset EBW computer in AM to correct fault, DAQ systems were not turned back on before welding. | Appears good | 298090B8-EB12-5E91-B0E9278432027A3A | 29828611-03BD-EE86-5E7D54C99C419C00 |  |  | C100WinWG-OutWP | 29256080-A3BC-EA92-F9F9C514BD22B9E6 | C100WinWG-OutWe | 29268B4D-98D1-3479-0F37539721D8488B |  |  | Window 202 to F067764/13_Outside Weld Repair
957 | AOBRIEN | 2022-08-10 10:15 | C1005R | C100 Window Assy 206 | Inside/Outside Tacks | Butt | Partial |  |  |  |  | StainlessSteel |  |  | Machined Plate | 29.67 | Millimeter |  | StainlessSteel |  |  | Machined Plate | 8.38 | Millimeter |  | 90 | -30 |  | 1000 | 75 | 75 | 13 | 296 | -11 | 15 | 150 | 15 | 560 | 50 |  |  |  | 2 | 4 | 59 |  | Good | 572BED9F-D140-C2E1-47C9FCE39C9C526D |  |  |  | C100WinWG-InTP | 525AEB5B-E3E6-3128-4594BD06D1DD84ED | C100WinWG-InTa | 525C2D4F-D5FF-3D07-70723BC1542C0FC4 | 526240F0-A8A4-598E-024EECCB2022BDE1 | 526A2EF0-CCD2-4BAE-80074F0652CA8145 | C100 Window Assy 206_Inside/Outside Tacks
1727 | AOBRIEN | 2023-10-25 14:58 | C1008P | C100 Window Assembly 212 | Inside/Outside Tacks | Other | Partial | Square groove (butt) welds on interior, fillets on exterior. |  | 173997A7-97C0-662A-48987CF08824ED60 | 4x toe clamps, one in the middle of each leg of rectangle | StainlessSteel |  |  | Machined Plate | 30 | Millimeter |  | StainlessSteel |  |  | Machined Plate | 8.38 | Millimeter |  | 90 | -30 |  | 1000 | 75 | 75 | 13 | 298 | -9 | 15 | 150 | 15 | 529 | 50 | [6 empty] | 14 tacks in single program (6 inside, 8 outside) Listed parameters for interior tacks. Exterior tacks: Puddler 15/15, BC25, Travel Speed 17.5IPM/F175 | All tacks fused, flat, look good. |  |  |  |  | C100WinWG-InTP | 3DC16085-BFDC-D077-F9629A4E190D107A | C100WinWG-InTa | 3DC28A70-0257-DA26-AD5AA05864B5608E | 3DC48C1B-D74A-E535-23A434952AB5481A | 3DC617D7-E6C6-D251-900E2DA08B7AC0BF | C100 Window Assembly 212_Inside/Outside Tacks
1728 | AOBRIEN | 2023-10-26 10:32 | C1008P | C100 Window Assembly 212 | Inside Weld | Butt | Partial | PJP Square Groove |  | 173BF260-F456-F79C-FD201EBBBA14A4A9 |  | StainlessSteel |  |  | Machined Plate | 30 | Millimeter |  | StainlessSteel |  |  | Machined Plate | 8.4 | Millimeter |  | 90 | -30 |  | 1000 | 120 | 120 | 13 | 296 | -11 | 11 | 110 | 15 | 526 | 50 |  |  |  | 8 | 2 | 23 | Weld upramps in place, downramps over 3 inches | Seam has a pore open to the face near weld start. End sections are discolored, believed to be from tape outgassing. |  |  |  |  | C100WinWG-InWP | 3DC81CB7-FF03-D211-E60CFD5E47C20115 | C100WinWG-InWe | 3DC98194-F996-8BCC-9A0BF40096823157 | 3DCB6308-D68F-C571-56BAD34FBDD8189F | 3DCCC5E2-D88E-E938-B120FC059194769C | C100 Window Assembly 212_Inside Weld
1729 | AOBRIEN | 2023-10-26 11:09 | C1008P | C100 Window Assembly 212 | Inside Weld Repair | Butt | Partial | PJP Square Groove |  | 173E429A-DD1C-CFED-05E1E366A0DF1F83 |  | StainlessSteel |  |  | Machined Plate | 30 | Millimeter |  | StainlessSteel |  |  | Machined Plate | 8.5 | Millimeter |  | 90 | -30 |  | 1000 | 120 | 120 | 13 | 296 | -11 | 11 | 110 | 15 | 526 | 50 |  |  |  | 8 | 4 | 56 | Upramp in place, downramp over 3 inches | Pore from previous pass filled. |  |  |  |  | C100WinWG-InWP | 3DCF0356-E171-8ABE-9274F4996F6C1ECB | C100WinWG-InWe | 3DD03352-D171-7BF6-E8BA221C0D1ADDB5 | 3DD17456-D099-FCE6-955BE03E13A97E45 | 3DD296DB-DFB6-4390-6A9A1FC00DDB640E | C100 Window Assembly 212_Inside Weld Repair
1730 | AOBRIEN | 2023-10-26 15:26 | C1008P | C100 Window Assembly 211 | Inside/Outside Tacks | Butt | Partial | PJP Square Groove and Fillet welds |  | 172E38C0-EC77-4168-B1829425E41E96DA |  | StainlessSteel |  |  | Machined Plate | 30 | Millimeter |  | StainlessSteel |  |  | Machined Plate | 8.5 | Millimeter |  | 90 | -30 |  | 1000 | 75 | 75 | 13 | 298 | -9 | 15 | 150 | 15 | 526 | 50 |  |  |  | 8 | 7 | 27 | 14 tacks in single program (6 inside, 8 outside) Listed parameters for interior tacks. Exterior tacks: Puddler 15/15, BC25, Travel Speed 17.5IPM/F175 | All tacks appear fused with no indications. | 17309F82-E4D4-2F7F-CFE8623868CCF308 | 17328433-B494-3AF1-B859769623BF2A85 |  |  | C100WinWG-InTP | 768AE134-D7E9-2B06-2B926DF8F3B51945 | C100WinWG-InTa | 7691D257-ADBC-776D-E394D766DFF7D6F9 | 79260387-0DA8-8619-23226E850BDDBAAA | 792759FF-A8D1-4A4B-F035762AEC49E412 | C100 Window Assembly 211_Inside/Outside Tacks
1731 | AOBRIEN | 2023-10-26 13:36 | C1008P | C100 Window Assembly 211 | Inside Seam Weld | Butt | Partial | PJP Square Groove |  | 1734E182-D0C1-9252-E8BAC818AD69FA4C |  | StainlessSteel |  |  | Machined Plate | 30 | Millimeter |  | StainlessSteel |  |  | Machined Plate | 8.5 | Millimeter |  | 90 | -30 |  | 1000 | 120 | 120 | 13 | 296 | -11 | 11 | 110 | 15 | 526 | 50 | [6 empty] | Weld upramps in place, downramps over final 3 inches. | Seam fully fused, no indications. | 173693F9-CE98-112F-D4534E91BBF28502 |  |  |  | C100WinWG-InWP | 792BB5A4-9163-3023-E15542780DF53894 | C100WinWG-InWe | 792D26EF-0E1F-75EC-05F4D43D17D8BBA1 | 792EDCAB-9193-5870-57A5AE6B42AAC886 | 79461A9D-B2FD-839C-2B4F7CEA7E7EA5A4 | C100 Window Assembly 211_Inside Seam Weld
1732 | AOBRIEN | 2023-10-27 11:39 | C1008P | C100 Window Assembly 213 | Inside/Outside Tacks | Butt | Partial | Tacking |  | 174206BA-0C9A-E1A4-D9C634EDF22F02F7 |  | StainlessSteel |  |  | Machined Plate | 30 | Millimeter |  | StainlessSteel |  |  | Machined Plate | 8 | Millimeter |  | 90 | -30 |  | 1000 | 75 | 75 | 13 | 298 | -9 | 15 | 150 | 15 | 526 | 50 | [6 empty] | 14 tacks in single program (6 inside, 8 outside) Listed parameters for interior tacks. Exterior tacks: Puddler 15/15, BC25, Travel Speed 17.5IPM/F175 | All tacks appear fully fused, no indications | 171E379A-F120-CFF3-974555C61DB0039A |  |  |  | C100WinWG-InTP | 7931DEC8-F0F6-1E4A-093D831F50625B3E | C100WinWG-InTa | 7933627B-FD5C-E1D7-908AB39218692980 | 7934BEEF-DC31-8329-993E631F30B14522 | 793607B1-B959-C941-BB210B418A17387E | C100 Window Assembly 213_Inside/Outside Tacks
1733 | AOBRIEN | 2023-10-27 13:47 | C1008P | C100 Window Assembly 213 | Inside Seam Weld | Butt | Partial | PJP Square Groove |  | 1743BB7A-B989-0B6F-954F8010FF3F86DE |  | StainlessSteel |  |  | Machined Plate | 30 | Millimeter |  | StainlessSteel |  |  | Machined Plate | 8.5 | Millimeter |  | 90 | -30 |  | 1000 | 120 | 120 | 13 | 296 | -11 | 11 | 110 | 15 | 526 | 50 | [6 empty] | Upramps in place, downramps over final 3 inches. | Seam is flat and fully fused, no visible indications | 171BB489-D42F-937C-FAB264D0F72EB635 |  |  |  | C100WinWG-InWP | 7938BB6E-B694-EA47-6FF1544734EE0245 | C100WinWG-InWe | 793A5A96-F289-E905-28F135F8A1CAB951 | 793BA537-B6B4-F080-3EF61F238819D1AA | 793CDA30-E53A-C8A2-BD0D4B9D616AA284 | C100 Window Assembly 213_Inside Seam Weld
1734 | AOBRIEN | 2023-10-27 15:35 | C1008P | C100 Window Assembly 214 | Inside/Outside Tacks | Butt | Partial | Butt and Fillet tacks |  | 17458550-CE23-928B-D49C0DD39C526AF5 |  | StainlessSteel |  |  | Machined Plate | 30 | Millimeter |  | StainlessSteel |  |  | Machined Plate | 8.5 | Millimeter |  | 90 | -30 |  | 1000 | 75 | 75 | 13 | 298 | -9 | 15 | 150 | 15 | 526 | 50 | [6 empty] | 14 tacks in single program (6 inside, 8 outside) Listed parameters for interior tacks. Exterior tacks: Puddler 15/15, BC25, Travel Speed 17.5IPM/F175 | All tacks fully fused, no visible indications | 16F9AB91-E5CF-006B-B574ADD94410D6F6 | 16FAC73A-A10D-5ABA-F229D8D49495B939 |  |  | C100WinWG-InTP | 170F5C71-9A24-AD45-8B9C4FD93497077E | C100WinWG-InTa | 17109F3A-B16C-36A2-1B702DFBCF796F96 | 1711D9A3-CDEF-353F-7BCF4749B9189498 | 1712EFAC-D430-E2AE-95945BBC74B19381 | C100 Window Assembly 214_Inside/Outside Tacks
1735 | AOBRIEN | 2023-10-30 16:22 | C1008P | C100 Window Assembly 214 | Inside Weld | Butt | Partial |  |  | 174742BD-0B91-311B-F965D67D4424218C |  | StainlessSteel |  |  | Machined Plate | 30 | Millimeter |  | StainlessSteel |  |  | Machined Plate | 8.5 | Millimeter |  | 90 | -30 |  | 1000 | 120 | 120 | 13 | 296 | -11 | 11 | 110 | 15 | 525 | 50 | [6 empty] | Upramp in place, downramp over 3 inches | Weld appears good, seam is flat with no visible indications | 16FEB664-BECA-23AE-33AEE9AFDB32D4D6 |  |  |  | C100WinWG-InWP | 16C9D7C4-B4D4-A38D-FD776DD71ABED810 | C100WinWG-InWe | 16CB05B8-E74B-5E08-F5B36671611FABA0 | 16CC3B76-AEF9-4D77-B091590765F4AB1B | 16CDC99B-FE7A-2C7E-259D77918B340B1E | C100 Window Assembly 214_Inside Weld
1736 | AOBRIEN | 2023-10-30 16:25 | C1008P | C100 Window Assembly 215 | Inside/Outside Tacks | Butt | Partial | Tacking the inside (butt) and outside (fillet) of adapter |  | 17493488-FABC-725E-8144C6FA17E54D33 |  | StainlessSteel |  |  | Machined Plate | 30 | Millimeter |  | StainlessSteel |  |  | Machined Plate | 8.5 | Millimeter |  | 90 | -30 |  | 1000 | 75 | 75 | 13 | 298 | -9 | 15 | 150 | 15 | 525 | 50 |  |  |  | 8 | 26 | 41 | 14 tacks in single program (6 inside, 8 outside) Listed parameters for interior tacks. Exterior tacks: Puddler 15/15, BC25, Travel Speed 17.5IPM/F175 | All tacks appear good, fully fused with no indications |  |  |  |  | C100WinWG-InTP | 16D013D3-F426-BFDB-22D32BBA8F48C1F5 | C100WinWG-InTa | 16D15AE8-A03E-228F-306BFFA22AE248CF | 16D28857-CD72-51BB-038FCF489CE38234 | 16D3F7F4-BF4B-715B-7B2E38257182A148 | C100 Window Assembly 215_Inside/Outside Tacks
1737 | AOBRIEN | 2023-10-30 05:49 | C1008P | C100 Window Assembly 215 | Inside Weld | Butt | Partial |  |  |  |  | StainlessSteel |  |  | Machined Plate | 30 | Millimeter |  | StainlessSteel |  |  | Machined Plate | 8.5 | Millimeter |  | 90 | -30 |  | 1000 | 120 | 120 | 13 | 296 | -11 | 11 | 110 | 15 | 525 | 50 |  |  |  | 8 | 25 | 48 | Upramp in place. Downramp over 3 inches | Surface is flat, smooth, fully fused and has no indications |  |  |  |  | C100WinWG-InWP | 3F843E46-BBB1-F4B7-635A0BBC8B85B1F1 | C100WinWG-InWe | 3F85602C-0153-FB7C-1BB7719ED3221535 | 3F89D415-92A0-6A02-547975D9A9409D03 | 3F8B3231-C8D7-9104-5F3A963FFBDD15C1 | C100 Window Assembly 215_Inside Weld
1738 | AOBRIEN | 2023-10-31 11:20 | C1008P | C100 Window Assembly 216 | Inside/Outside Tacks | Butt | Partial | Tacking inside (butt) and outside (fillet) of adapter to window/flange assy. |  |  |  | StainlessSteel |  |  | Machined Plate | 30 | Millimeter |  | StainlessSteel |  |  | Machined Plate | 8.5 | Millimeter |  | 90 | -30 |  | 1000 | 75 | 75 | 13 | 298 | -9 | 15 | 150 | 15 | 525 | 50 |  |  |  | 8 | 28 | 13 | 14 tacks in single program (6 inside, 8 outside) Listed parameters for interior tacks. Exterior tacks: Puddler 15/15, BC25, Travel Speed 17.5IPM/F175 | All tacks fully fused with no indications. |  |  |  |  | C100WinWG-InTP | 3F8D0192-FB0E-99E9-013E0B3111BAE735 | C100WinWG-InTa | 3F8E3B26-A28A-FA7C-142AA9D5A9EA9827 | 3F8FC236-0989-6013-8371B056C17AD221 | 3F910CED-069B-2870-A6BFBAE6E4853CF2 | C100 Window Assembly 216_Inside/Outside Tacks
1739 | AOBRIEN | 2023-11-01 13:23 | C1008P | C100 Window Assembly 216 | Inside Weld | Butt | Partial |  |  |  |  | StainlessSteel |  |  | Machined Plate | 30 | Millimeter |  | StainlessSteel |  |  | Machined Plate | 8.5 | Millimeter |  | 90 | -30 |  | 1000 | 120 | 120 | 13 | 296 | -11 | 11 | 110 | 15 | 525 | 50 |  |  |  | 8 | 30 | 6 | Upramp in place. Downramp over 3 inches. | Seam is flat, fully fused with no visible indications. | 2268A213-B512-6E27-DEEF54B6B35F7A98 |  |  |  | C100WinWG-InWP | 78DBD3AC-BE55-E359-F4E581B9A77989FC | C100WinWG-InWe | 78DD903E-E100-746B-A8456EE042492760 | 78DF28EB-948C-E76B-4CE4728FFFE52AFD | 78E06420-9FD1-0E66-F94116A8978FA4A0 | C100 Window Assembly 216_Inside Weld
1740 | AOBRIEN | 2023-11-01 14:07 | C1008P | C100 Window Assembly 217 | Inside/Outside Tacks | Butt | Complete | Tacking the inside (butt) and outside (fillet) between the C100 window/flange assy and EBW weld adapter |  |  |  | StainlessSteel |  |  | Machined Plate | 30 | Millimeter |  | StainlessSteel |  |  | Machined Plate | 8.5 | Millimeter |  | 90 | -30 |  | 1000 | 75 | 75 | 13 | 298 | -9 | 15 | 150 | 15 | 525 | 50 |  |  |  | 8 | 32 | 56 | 14 tacks in single program (6 inside, 8 outside) Listed parameters for interior tacks. Exterior tacks: Puddler 15/15, BC25, Travel Speed 17.5IPM/F175 | All tacks flat, fused and showing no indications. |  |  |  |  | C100WinWG-InTP | 78E243B9-A9AA-AA88-7C5890B2B6C1B963 | C100WinWG-InTa | 78E4851C-90FC-4BEF-D1E2C83D4002AF32 | 78E63865-A855-3F16-7C3BC18C66BB1AD0 | 78E8631F-DDF0-55BF-C7D8A8C8DEB94521 | C100 Window Assembly 217_Inside/Outside Tacks
1741 | AOBRIEN | 2023-11-01 15:03 | C1008P | C100 Window Assembly 217 | Inside Weld | Butt | Partial |  |  |  |  | StainlessSteel |  |  | Machined Plate | 30 | Millimeter |  | StainlessSteel |  |  | Machined Plate | 8.5 | Millimeter |  | 90 | -30 |  | 1000 | 120 | 120 | 13 | 296 | -11 | 11 | 110 | 15 | 525 | 50 |  |  |  | 8 | 35 | 2 | Upramp in place, downramp over 3" | Seam is smooth, flat, and shows no indications | 226D38ED-9FE2-504F-399C9B04430DE3B9 |  |  |  | C100WinWG-InWP | 4540B09F-B4E6-F8DB-B430EDE678079E13 | C100WinWG-InWe | 4542620E-B831-9136-79781EA85D79A255 | 454668CE-9FCA-CB8E-5B90A15C6046393A | 4548C480-E906-55C5-9CFBCE9B29D84666 | C100 Window Assembly 217_Inside Weld
1742 | AOBRIEN | 2023-11-01 16:16 | C1008P | C100 Window Assembly 218 | Inside/Outside Tacks | Butt | Partial | Tacking the inside (butt) and outside (fillet) of the C100 window/flange assembly to the EBW weld adapter | [6 empty] | Machined Plate | 30 | Millimeter |  |  |  |  | Machined Plate | 8.5 | Millimeter |  | 90 | -30 |  | 1000 | 75 | 75 | 13 | 298 | -9 | 15 | 150 | 15 | 525 | 50 |  |  |  | 8 | 35 | 2 | [6 empty] | C100WinWG-InTP | AA312C86-9832-E6E3-D19F8C2580A9132A | C100WinWG-InTa | AA3D3596-DDCD-3271-A4C3B10084B09C28 | AA40997C-C0E6-3496-B4E61C773FDA1589 | AA4225E9-C399-5568-CFAA83B030DC8464 | C100 Window Assembly 218_Inside/Outside Tacks
1743 | AOBRIEN | 2023-11-02 10:07 | C1008P | C100 Window Assembly 218 | Inside Weld | Butt | Partial |  |  |  |  | StainlessSteel |  |  | Machined Plate | 30 | Millimeter |  | StainlessSteel |  |  | Machined Plate | 8.5 | Millimeter |  | 90 | -30 |  | 1000 | 120 | 120 | 13 | 296 | -9 | 11 | 110 | 15 | 525 | 50 |  |  |  | 8 | 44 | 24 | Upramp in place. Downramp over 3 inches. | Seam is flat, fully fused with no visible indications. | 2270F968-AF0D-A1AD-170BD6848F1E7A38 |  |  |  | C100WinWG-InWP | AD5F1350-F744-E125-DD552DB78711B208 | C100WinWG-InWe | AD60701D-03C8-D30C-77CFC894266E8118 | AD6218C9-C332-F7F1-B0BFEDA88EF46370 | AD6369D2-F87F-CD6E-42F412603F193E4D | C100 Window Assembly 218_Inside Weld
1745 | AOBRIEN | 2023-11-02 14:41 | C1008P | C100 Window Assembly 220 | Inside/Outside Tacks | Butt | Partial |  |  |  |  | StainlessSteel |  |  | Machined Plate | 30 | Millimeter |  | StainlessSteel |  |  | Machined Plate | 8.5 | Millimeter |  | 90 | -30 |  | 1000 | 75 | 75 | 13 | 298 | -9 | 15 | 150 | 15 | 525 | 50 |  |  |  | 8 | 48 | 0 | [6 empty] | C100WinWG-InTP | 45581F1F-08FC-2127-281F397E1444593D | C100WinWG-InTa | 455B9F67-A750-CE6E-CF70892D6977699E | 455D073F-A64F-6C0D-3A2537915E568DDA | 455F015A-AEA9-DDFA-9EDA4A05130ED9B1 | C100 Window Assembly 220_Inside/Outside Tacks
1746 | AOBRIEN | 2023-11-03 03:38 | C1008P | C100 Window Assembly 220 | Inside Weld | Butt | Partial |  |  |  |  | StainlessSteel |  |  | Machined Plate | 30 | Millimeter |  | StainlessSteel |  |  | Machined Plate | 8.5 | Millimeter |  | 90 | -30 |  | 1000 | 120 | 120 | 13 | 296 | -11 | 110 | 11 | 15 | 525 | 50 |  |  |  | 8 | 49 | 56 | Upramp in place, downramp over 3 inches | Weld is flat, smooth, and shows no indications. |  |  |  |  | C100WinWG-InWP | 45628A48-DF50-1337-B7509A471B6FB115 | C100WinWG-InWe | 4563D24B-ACAA-81AA-E81AF5B841857E16 | 4567EDB7-097D-26FB-E70540F39635D264 | 456A060F-C3E3-C978-F0903976BD77B1F2 | C100 Window Assembly 220_Inside Weld
1747 | AOBRIEN | 2023-11-03 09:56 | C1008P | C100 Window Assembly 219 | Inside/Outside Tacks | Butt | Partial |  |  |  |  | StainlessSteel |  |  | Machined Plate | 30 | Millimeter |  | StainlessSteel |  |  | Machined Plate | 8.5 | Millimeter |  | 90 | -30 |  | 1000 | 75 | 75 | 13 | 296 | -11 | 15 | 150 | 15 | 525 | 50 | [6 empty] | 14 tacks in single program (6 inside, 8 outside) Listed parameters for interior tacks. Exterior tacks: Puddler 15/15, BC25, Travel Speed 17.5IPM/F175 | Tacks are flat and smooth, show no signs in indications. |  |  |  |  | C100WinWG-InTP | 456E8884-ED29-E1D8-8E2583DB3F8C7CF2 | C100WinWG-InTa | 456FE9CF-AED6-6BC8-5DE5D1457C16545E | 45716807-BFBA-74DD-3ED165C502EDE9E5 | 4572F5FA-EAAD-F3C1-6CCC6A21587C80B0 | C100 Window Assembly 219_Inside/Outside Tacks
1748 | AOBRIEN | 2023-11-03 10:59 | C1008P | C100 Window Assembly 219 | Inside Weld | Butt | Partial |  |  |  |  | StainlessSteel |  |  | Machined Plate | 30 | Millimeter |  | StainlessSteel |  |  | Machined Plate | 8.5 | Millimeter |  | 90 | -30 |  | 1000 | 120 | 120 | 13 | 298 | -9 | 11 | 110 | 15 | 525 | 50 | [6 empty] | Upramp in place, downramp over 3 inches | Weld is flat, smooth, and show no signs of indications. |  |  |  |  | C100WinWG-InWP | 457F92E9-E85B-DED7-0E61A775B5F1A168 | C100WinWG-InWe | 4580F9DF-0F85-CAFA-9B1A132CFB59AFE2 | 45824A8F-DEAB-AF1D-A9BB70A9F11413F6 | 4583C6FC-AC55-76A6-4C53E9DA24ECEE5F | C100 Window Assembly 219_Inside Weld
1770 | AOBRIEN | 2023-11-20 13:04 | C1008P | Window 211 to F892523/04 | Outside Tacks | Fillet | Partial |  |  |  |  | StainlessSteel |  |  | Machined Plate | 30 | Millimeter |  | StainlessSteel |  |  | Machined Plate | 8.5 | Millimeter |  | 90 | 22.5 |  | 100 | 50 | 50 | 13 | 300 | -7 | 17.5 | 175 | 15 | 525 | 50 | [6 empty] | 8 tacks in single program | All tacks have a good surface appearance and are fully fused. |  |  |  |  | C100WinWG-OutTP | 4BC28B9B-D441-E50B-C20B49E10AE4A049 | C100WinWG-OutTa | 4BC3E4F9-A13A-5145-EF15B2F3421C6117 | 4BC55560-B647-96B2-AE9E6066D059BACA | 4BC6C8CB-D52A-7A56-4FE8DB23A88AD0E2 | Window 211 to F892523/04_Outside Tacks
1771 | AOBRIEN | 2023-11-20 13:13 | C1008P | Window 211 to F892523/04 | Outside Weld | Fillet | Partial | PJP seal pass all around |  |  |  | StainlessSteel |  |  | Machined Plate | 30 | Millimeter |  | StainlessSteel |  |  | Machined Plate | 8.5 | Millimeter |  | 90 | 22.5 |  | 1000 | 75 | 75 | 13 | 300 | -7 | 15 | 150 | 19 | 525 | 50 | [6 empty] | Upramp over first 1.2", traverses seam, downramp over 3.6" | Weld appears good with no indications. Passed leak check. | 20B84A77-0999-812F-5C91A83B2798C60B | 20BA27C0-C057-1789-1365BE45BA9584D8 |  |  | C100WinWG-OutWP | 4BC98454-D5A4-A456-4354DFB9FBDE2329 | C100WinWG-OutWe | 4BCAC16C-D81B-8B48-990831DE0ABCD676 | 4BCC0482-DA51-2C4A-74C1962BB3AB68F3 | 4BCD2EAD-D12D-BC5D-6F7C22807230EDC9 | Window 211 to F892523/04_Outside Weld
1772 | AOBRIEN | 2023-11-20 13:32 | C1008P | Window 212 to F890195/05 | Outside Tacks | Fillet | Partial |  |  |  |  | StainlessSteel |  |  | Machined Plate | 30 | Millimeter |  | StainlessSteel |  |  | Machined Plate | 8.5 | Millimeter |  | 90 | 22.5 |  | 1000 | 50 | 50 | 13 | 300 | -7 | 17.5 | 175 | 15 | 525 | 50 | [6 empty] | 8 tacks in single program | All tacks have a good surface appearance and are fully fused |  |  |  |  | C100WinWG-OutTP | 4EE26A82-A4F1-531F-1CC294C9161775E8 | C100WinWG-OutTa | 4EE3848B-D348-98C5-C29FD05272B2F069 | 4EE4E60A-D946-AFF2-AC72DC5CE2EBB134 | 4EE6734D-99A6-B6CE-F07772127E1CC283 | Window 212 to F890195/05_Outside Tacks
1773 | AOBRIEN | 2023-11-20 13:34 | C1008P | Window 212 to F890195/05 | Outside Weld | Fillet | Partial |  |  |  |  | StainlessSteel |  |  | Machined Plate | 30 | Millimeter |  | StainlessSteel |  |  | Machined Plate | 8.5 | Millimeter |  | 90 | 22.5 |  | 1000 | 75 | 75 | 13 | 300 | -7 | 15 | 150 | 19 | 525 | 50 |  |  |  | 10 | 8 | 33 | Upramp over first 1.2", traverses seam, downramp over 3.6" | Weld appears good with no indications. Passed leak check. | 20CBA57C-B5BA-5FDC-7A7DE758D1A07DBC | 20CDFD45-DFD9-3E0E-8EA06AC60262293A |  |  | C100WinWG-OutWP | 4EE889C2-B5AF-1D73-37C8B940F807854A | C100WinWG-OutWe | 4EE9CAE6-C2A2-48E4-B3B63A74A69DACA6 | 4EEB411F-A2C8-0AD0-3CA643E0355A84BC | 4EEC8F07-D6C7-BE8C-06F8FE144BE12CC5 | Window 212 to F890195/05_Outside Weld
1774 | AOBRIEN | 2023-11-20 16:06 | C1008P | Window 213 to F893561/01 | Outside Tacks | Fillet | Partial |  |  |  |  | StainlessSteel |  |  | Machined Plate | 30 | Millimeter |  | StainlessSteel |  |  | Machined Plate | 8.5 | Millimeter |  | 90 | 22.5 |  | 1000 | 50 | 50 | 13 | 300 | -7 | 17.5 | 175 | 15 | 525 | 50 | [6 empty] | 8 tacks in single program | All tacks have a good surface appearance and are fully fused. | [5 empty] | 206D084F-E336-DFF7-69D5BA4577F9C15C |  | 206E8499-0366-58CE-1DA839AE118C85EE | 207000BC-030D-62DA-36C533F687E2B32C | 20746949-D505-C7B0-F56B6379E9A13CFA | Window 213 to F893561/01_Outside Tacks
1775 | AOBRIEN | 2023-11-20 16:07 | C1008P | Window 213 to F893561/01 | Outside Weld | Fillet | Partial | PJP seal pass 360 degree |  |  |  | StainlessSteel |  |  | Machined Plate | 30 | Millimeter |  | StainlessSteel |  |  | Machined Plate | 8.5 | Millimeter |  | 90 | 22.5 |  | 1000 | 75 | 75 | 13 | 300 | -7 | 15 | 150 | 19 | 525 | 50 | [6 empty] | Upramp over first 1.2", traverses seam, downramp over 3.6" | Weld appears good with no indications. Passed leak check. | 21018EDB-00EF-947A-96AEAA0A2378F9A1 | 21032E64-B88B-1A4E-B17B422FC4AECA1C |  |  | C100WinWG-OutWP | 2108EF09-06B3-DABC-19516700D0FAFFFC | C100WinWG-OutWe | 210A28D5-0822-4ACC-138949E8957B05B9 | 210B91CD-F6E2-5A24-7494EDCF9C2096FF | 210D2F11-C14A-D0DD-F477202D68CFC82C | Window 213 to F893561/01_Outside Weld
1776 | AOBRIEN | 2023-11-21 16:07 | C1008P | Window 213 to F893561/01 | Outside Weld Repair | Fillet | Partial | PJP seal pass 360 degree |  |  |  | StainlessSteel |  |  | Machined Plate | 30 | Millimeter |  | StainlessSteel |  |  | Machined Plate | 8.5 | Millimeter |  | 90 | 22.5 |  | 1000 | 75 | 75 | 13 | 300 | -7 | 15 | 150 | 19 | 525 | 50 | [6 empty] | Repair of previous weld which had a section where the seam didn't fuse properly. Upramp over first 1.2", traverses seam, downramp over 3.6" | Seam appears to be fully fused, no indications. | 212DE53B-EE88-38C8-37AB16530691AA65 | 21300BE4-D30C-459E-B3ADFA5B9E7EF2EB |  |  | C100WinWG-OutWP | 2124EAF0-B89C-EF75-3309C6E3E564D782 | C100WinWG-OutWe | 21267AF2-0B5F-4017-692409ADCC86B0FF | 212817E9-C82E-C32D-AF2C4522BB5D2998 | 21297603-9E13-274B-09C7180A415B743F | Window 213 to F893561/01_Outside Weld Repair
1777 | AOBRIEN | 2023-11-21 16:08 | C1008P | Window 214 to F067763/12 | Outside Tacks | Fillet | Partial |  |  |  |  | StainlessSteel |  |  | Machined Plate | 30 | Millimeter |  | StainlessSteel |  |  | Machined Plate | 8.5 | Millimeter |  | 90 | 22.5 |  | 1000 | 50 | 50 | 13 | 300 | -7 | 17.5 | 175 | 15 | 525 | 50 | [6 empty] | 8 tacks in single program | All tacks have a good surface appearance and are fully fused. | 215E1BD0-E087-A988-E6AFEA19D9D160B4 | 215FA199-D9C4-2A73-0083C54C8A206477 |  |  | C100WinWG-OutTP | 2154EE2D-EB67-EFF3-9F80EC3AA471AF5B | C100WinWG-OutTa | 21562818-CAEF-6544-09FF10E4272DE7DE | 2157811B-0A42-F878-952BA54E97025505 | 2158A6B4-AFFF-36C9-D71E69CC703C7A9D | Window 214 to F067763/12_Outside Tacks
1778 | AOBRIEN | 2023-11-21 16:09 | C1008P | Window 214 to F067763/12 | Outside Weld | Fillet | Partial | PJP seal pass all around |  |  |  | StainlessSteel |  |  | Machined Plate | 30 | Millimeter |  | StainlessSteel |  |  | Machined Plate | 8.5 | Millimeter |  | 90 | 22.5 |  | 1000 | 75 | 75 | 13 | 300 | -7 | 15 | 150 | 19 | 525 | 50 | [6 empty] | Upramp over first 1.2", traverses seam, downramp over 3.6" | Weld appears good with no indications. Passed leak check. | 217D63FF-E628-35A2-22541FCB6C0CBB70 | 217EE242-AD71-7AC4-2A217477518D3588 |  |  | C100WinWG-InWP | 21761622-03F1-6C0B-CC6824706AEEFFAF | C100WinWG-OutWe | 217753E3-BB47-AE5A-D40B77C7A32953C6 | 217927E9-CD82-690C-4436A39996C9FD2C | 217AAC80-D8BB-21C2-D017A5FB58038F1F | Window 214 to F067763/12_Outside Weld
1779 | AOBRIEN | 2023-11-21 16:10 | C1008P | WIndow 215 to F063134/04 | Outside Tacks | Fillet | Partial |  |  |  |  | StainlessSteel |  |  | Machined Plate | 30 | Millimeter |  | StainlessSteel |  |  | Machined Plate | 8.5 | Millimeter |  | 90 | 22.5 |  | 1000 | 50 | 50 | 13 | 300 | -7 | 17.5 | 175 | 15 | 525 | 50 | [6 empty] | 8 tacks in single program | All tacks have a good surface appearance and are fully fused. |  |  |  |  | C100WinWG-OutTP | 2196DD0A-05CD-7E92-97B7004AE0C12CCD | C100WinWG-OutTa | 21980575-EA2F-A689-03984EF992B1C5D9 | 2199210B-A432-A337-14B54B0F28E4DFF5 | 219AACA1-06DE-B91D-DFD2518B53BC52BE | WIndow 215 to F063134/04_Outside Tacks
1780 | FOLLKIEJ | 2023-11-22 10:05 | C1008P | WIndow 215 to F063134/04 | Outside weld | Fillet | Partial |  |  |  |  | StainlessSteel |  |  | Machined Plate | 30 | Millimeter |  | StainlessSteel |  |  | Machined Plate | 8.5 | Millimeter |  | 90 | 22.5 |  | 1000 | 75 | 75 | 13 | 300 | -7 | 15 | 150 | 19 | 525 | 50 |  |  |  | 10 | 32 | 36 | Upramp over first 1.2", traverses seam, downramp over 3.6" | Weld appears good with no indications. Passed leak check. | 21C95FCE-D477-B6E5-5C7C39AA8D18E850 | 21CAE6DC-E459-8FE3-4F1263FF81985BEE |  |  | C100WinWG-OutWP.fnc | AC0CA705-BF94-0469-5569BBFD859376A8 | C100WinWG-OutWe.fnc | AC16D36A-ADE9-0DF2-E380EAFADEA8ADF0 | AC21F36E-A52F-334E-5AE6B78AB26C2D44 | AC254C0E-EC8A-D4C1-1B2D441B546BA905 | WIndow 215 to F063134/04_Outside weld
1781 | FOLLKIEJ | 2023-11-28 09:04 | C1008P | Window216 to F356224/07 | Outside Tacks | Fillet | Partial |  |  | EB8FB9F8-D56D-DFE6-37948B201D3DF1FD |  | StainlessSteel |  |  | Machined Plate | 30 | Millimeter |  | StainlessSteel |  |  | Machined Plate | 8.5 | Millimeter |  | 90 | 22.5 |  | 1000 | 50 | 50 | 13 | 300 | -7 | 17.5 | 175 | 15 | 525 | 50 |  |  |  | 10 | 37 | 1 | 8 tacks in single program | All tacks have a good surface appearance and are fully fused. |  |  |  |  | C100WinWG-OutTP | DEB209ED-B246-5B0E-D9BD86DC9EBA10CD | C100WinWG-OutTa | DEBF7360-0E8F-AB69-FC05A31D292451CC | DEC92D04-E719-F252-591A75E410428B48 | DECB6808-E5AB-5567-1ADD6CC969463839 | Window216 to F356224/07_Outside Tacks
1782 | FOLLKIEJ | 2023-11-28 11:18 | C1008P | Window216 to F356224/07 | Outside weld | Fillet | Partial |  |  |  |  | StainlessSteel |  |  | Machined Plate | 30 | Millimeter |  | StainlessSteel |  |  | Machined Plate | 8.5 | Millimeter |  | 90 | 22.5 |  | 1000 | 75 | 75 | 13 | 300 | -7 | 15 | 150 | 19 | 525 | 50 |  |  |  | 10 | 40 | 33 | Upramp over first 1.2", traverses seam, downramp over 3.6" | 1 corner did not weld. Moved Y axis +.020 for repair weld. |  |  |  |  | C100WinWG-OutWP | E7154FEF-91FF-A392-355895DC5BB5A63F | C100WinWG-OutWE | E71C15DB-0AB5-C183-4E1DED9618AE54B1 | E725CA38-FD1B-F325-63E5B004BFEF669D | E7289B12-F19E-B45B-C6AF892DE7941CF4 | Window216 to F356224/07_Outside weld
1783 | FOLLKIEJ | 2023-11-28 13:31 | C1008P | Window216 to F356224/07 Repair | Outside weld | Fillet | Partial |  |  | EB98275A-D591-B55F-945A3E3DB0A473D7 |  | StainlessSteel |  |  | Machined Plate | 30 | Millimeter |  | StainlessSteel |  |  | Machined Plate | 8.5 | Millimeter |  | 90 | 22.5 |  | 1000 | 75 | 75 | 13 | 300 | -7 | 15 | 150 | 19 | 525 | 50 |  |  |  | 10 | 42 | 7 | Upramp over first 1.2", traverses seam, downramp over 3.6". Offset Y20 from previous. | Weld appears good with no indications. | 21E40EA0-ED41-A43D-D0A754CD8F58F344 | 21E5EF96-B249-5336-3BBECBD079C4F2ED |  |  | C100WinWG-OutWP | E86404AF-D0CF-BA88-B8556C5127257B0F | C100WinWG-OutWE | E869F582-0FBB-B2D3-F316B09F3B8E78BA | E8730CFC-F351-E354-AF98F7352CC3688E | E875416A-A4FB-2AC3-EF70B92481816FB6 | Window216 to F356224/07 Repair_Outside weld
1784 | FOLLKIEJ | 2023-11-29 09:55 | C1008P | Window217 to F067763/08 | Outside Tacks | Fillet | Partial |  |  |  |  | StainlessSteel |  |  | Machined Plate | 30 | Millimeter |  | StainlessSteel |  |  | Machined Plate | 8.5 | Millimeter |  | 90 | 22.5 |  | 1000 | 50 | 50 | 13 | 300 | -7 | 17.5 | 175 | 15 | 525 | 50 |  |  |  | 10 | 44 | 55 | 8 tacks in single program | All tacks have a good surface appearance and are fully fused. | 159B5A39-A562-6B99-D7AF6CAB6E4B5211 | 159DD30A-DC0A-3C21-2E1F90B2A232F94E |  |  | C100WinWG-OutTP | 13FA9ABB-B8BC-407B-63132293658D9F24 | C100WinWG-OutTa | 140164EC-FAE9-82BD-B58D892B5DA094DA | 1406D001-F840-A7FB-F007761346D4AEF7 | 140928AE-DFB6-AF10-C72AF0433E160472 | Window217 to F067763/08_Outside Tacks
1785 | FOLLKIEJ | 2023-11-29 11:17 | C1008P | Window217 to F067763/08 | Outside weld | Fillet | Partial |  |  |  |  | StainlessSteel |  |  | Machined Plate | 30 | Millimeter |  | StainlessSteel |  |  | Machined Plate | 8.5 | Millimeter |  | 90 | 22.5 |  | 1000 | 75 | 75 | 13 | 300 | -7 | 15 | 150 | 19 | 525 | 50 |  |  |  | 10 | 46 | 54 | Upramp over first 1.2", traverses seam, downramp over 3.6" | Weld appears good with no indications | 1BF7403E-9F09-ECC2-A8C7B3CFE49A09FE | 1BFA5090-B921-6793-F3BEFEF97F48AEC6 |  |  | C100WinWG-OutWP | 1BFE830D-EFAB-70F9-17EB982B8677FBB2 | C100WinWG-OutWE | 1C042DCC-E14A-AA3A-2012FF9CDCE4C238 | 1C0D5315-AD9A-83E2-12D3702E236BE40F | 1C101412-0C6A-C840-F4800E56039304F2 | Window217 to F067763/08_Outside weld
1786 | FOLLKIEJ | 2023-11-29 14:34 | C1008P | Window 218 to F356223/01 | Outside Tacks | Fillet | Partial |  |  |  |  | StainlessSteel |  |  | Machined Plate | 30 | Millimeter |  | StainlessSteel |  |  | Machined Plate | 8.5 | Millimeter |  | 90 | 22.5 |  | 1000 | 50 | 50 | 13 | 300 | -7 | 17.5 | 175 | 15 | 525 | 50 |  |  |  | 10 | 47 | 49 | 8 tacks in single program | All tacks have a good surface appearance and are fully fused. |  |  |  |  | C100WinWG-OutTP | 1DEAFC56-E94A-84BB-554EA26367FFB090 | C100WinWG-OutTa | 1DEFF8CD-FEDE-5D8D-DE44AB8211EDFD28 | 1DF49651-9873-438A-5C0159004FA8E0B3 | 1DF6F5F6-B6A5-07FC-E492CFF4008E21EF | Window 218 to F356223/01_Outside Tacks
1787 | FOLLKIEJ | 2023-11-30 07:20 | C1008P | Window 218 to F356223/01 | Outside weld | Fillet | Partial |  |  |  |  | StainlessSteel |  |  | Machined Plate | 30 | Millimeter |  | StainlessSteel |  |  | Machined Plate | 8.5 | Millimeter |  | 90 | 22.5 |  | 1000 | 75 | 75 | 13 | 300 | -7 | 15 | 150 | 19 | 525 | 50 |  |  |  | 10 | 49 | 24 | Upramp over first 1.2", traverses seam, downramp over 3.6" | Seam appears good with no indications. | 45D639CF-BEC0-2840-F96943D6F7F78BE9 | 45D913D0-B5D2-36D8-3D09206E74C744D2 |  |  | C100WinWG-OutWP | 41DF93CF-0C47-F26D-EC34791B43C33847 | C100WinWG-OutWE | 41E53ED1-E97C-2E0A-325979739CF43852 | 41E9BBDC-D2D0-ED25-B1853006060EAD30 | 41EBE736-DB27-9D82-2CCBD59070DD4923 | Window 218 to F356223/01_Outside weld
354 | aobrien | 2021-06-08 | C1009P | Window #174 | Inside and Outside Window Tacks | Butt | Partial | Butt / Fillet |  |  |  | StainlessSteel |  |  | Machined Flange | 26.59 | Millimeter |  | StainlessSteel |  |  | Machined Plate | 7 | Millimeter |  | 60 | 0 |  | 1000 | 120 | 120 | 13 | 300 | -7 | 15 | 150 | 25 | 532 | 50 |  |  |  | 3 | 18 | 48 |  | 14 tacks on single program |  |  |  |  | C100WinWG-InTP |  | C100WinWG-InTa |  |  |  | Window #174_Inside and Outside Window Tacks
355 | aobrien | 2021-06-08 | C1009P | Window #174 | Inside Seam | Butt | Partial |  |  |  |  | StainlessSteel |  |  | Machined Flange | 26.59 | Millimeter |  | StainlessSteel |  |  | Machined Plate | 7 | Millimeter |  | 60 | 0 |  | 1000 | 120 | 120 | 13 | 300 | -7 | 11 | 110 | 11 | 532 | 50 |  |  |  | 3 | 20 | 36 |  | Slight undercut on lower edge of seam. Amperage and speed lowered due to RPM restriction on new machine. |  |  |  |  | C100WinWG-InWP |  | C100WinWG-InWe |  |  |  | Window #174_Inside Seam
356 | aobrien | 2021-06-08 | C1009P | Window #176 | Inside and Outside Window Tacks | Butt | Partial | Butt / Fillet |  |  |  | StainlessSteel |  |  | Machined Flange | 26.59 | Millimeter |  | StainlessSteel |  |  | Machined Plate | 7 | Millimeter |  | 60 | 0 |  | 1000 | 90 | 90 | 13 | 300 | -7 | 15 | 150 | 25 | 532 | 50 |  |  |  | 3 | 22 | 5 |  | One tack had an expulsion repair on weld |  |  |  |  | C100WinWG-InTP |  | C100WinWG-InTa |  |  |  | Window #176_Inside and Outside Window Tacks
357 | aobrien | 2021-06-08 | C1009P | Window #176 | Inside Seam | Butt | Partial |  |  |  |  | StainlessSteel |  |  | Machined Flange | 26.59 | Millimeter |  | StainlessSteel |  |  | Machined Plate | 7 | Millimeter |  | 60 | 0 |  | 1000 | 100 | 100 | 13 | 300 | -7 | 11 | 110 | 11 | 532 | 50 |  |  |  | 3 | 23 | 57 |  | Hole did not repair. |  |  |  |  | C100WinWG-InWP |  | C100WinWG-InWe |  |  |  | Window #176_Inside Seam
358 | aobrien | 2021-06-08 | C1009P | Window #176 | Repair | Butt | Partial |  |  |  |  | StainlessSteel |  |  | Machined Flange | 26.59 | Millimeter |  | StainlessSteel |  |  | Machined Plate | 7 | Millimeter |  | 60 | 0 |  | 1000 | 100 | 100 | 13 | 300 | -7 | 15 | 150 | 25 | 532 | 50 | [7 empty] | Short Weld to repair hole. Good |  |  |  |  | Linear4Pt-WP |  | Linear4Pt-We |  |  |  | Window #176_Repair
359 | aobrien | 2021-06-08 | C1009P | Window #176 | Repair | Butt | Partial |  |  |  |  | StainlessSteel |  |  | Machined Flange | 26.59 | Millimeter |  | StainlessSteel |  |  | Machined Plate | 7 | Millimeter |  | 60 | 0 |  | 1000 | 100 | 100 | 13 | 290 | -7 | 15 | 150 | 15 | 532 | 50 |  |  |  | 3 | 24 | 8 |  | Smoothing on repair. Good. |  |  |  |  | Linear4Pt-WP |  | Linear4Pt-We |  |  |  | Window #176_Repair
360 | aobrien | 2021-06-08 | C1009P | Window #175 | Inside and Outside Window Tacks | Butt | Partial | Butt / Fillet |  |  |  | StainlessSteel |  |  | Machined Flange | 26.59 | Millimeter |  | StainlessSteel |  |  | Machined Plate | 7 | Millimeter |  | 60 | 0 |  | 1000 | 90 | 90 | 13 | 300 | -7 | 15 | 150 | 25 | 532 | 50 |  |  |  | 3 | 25 | 49 | [6 empty] | C100WinWG-InTP |  | C100WinWG-InTa |  |  |  | Window #175_Inside and Outside Window Tacks
361 | aobrien | 2021-06-08 | C1009P | Window #175 | Inside Seam | Butt | Partial |  |  |  |  | StainlessSteel |  |  | Machined Flange | 26.59 | Millimeter |  | StainlessSteel |  |  | Machined Plate | 7 | Millimeter |  | 60 | 0 |  | 1000 | 100 | 100 | 13 | 300 | -7 | 11 | 110 | 11 | 532 | 50 |  |  |  | 3 | 27 | 41 |  | Expulsion pore on second long face. |  |  |  |  | C100WinWG-InWP |  | C100WinWG-InWe |  |  |  | Window #175_Inside Seam
362 | aobrien | 2021-06-08 | C1009P | Window #175 | Repair | Butt | Partial |  |  |  |  | StainlessSteel |  |  | Machined Flange | 26.59 | Millimeter |  | StainlessSteel |  |  | Machined Plate | 7 | Millimeter |  | 60 | 0 |  | 1000 | 100 | 100 | 13 | 300 | -7 | 15 | 150 | 25 | 532 | 50 | [7 empty] | Short Weld to repair hole. Good |  |  |  |  | Linear4Pt-WP |  | Linear4Pt-We |  |  |  | Window #175_Repair
363 | aobrien | 2021-06-08 | C1009P | Window #175 | Repair | Butt | Partial |  |  |  |  | StainlessSteel |  |  | Machined Flange | 26.59 | Millimeter |  | StainlessSteel |  |  | Machined Plate | 7 | Millimeter |  | 60 | 0 |  | 1000 | 100 | 100 | 13 | 290 | -7 | 15 | 150 | 15 | 532 | 50 |  |  |  | 3 | 27 | 52 |  | Smoothing on repair. Good. |  |  |  |  | Linear4Pt-WP |  | Linear4Pt-We |  |  |  | Window #175_Repair
364 | aobrien | 2021-06-08 | C1009P | Window #177 | Inside and Outside Window Tacks | Butt | Partial | Butt / Fillet |  |  |  | StainlessSteel |  |  | Machined Flange | 26.59 | Millimeter |  | StainlessSteel |  |  | Machined Plate | 7 | Millimeter |  | 60 | 0 |  | 1000 | 90 | 90 | 13 | 300 | -7 | 15 | 150 | 25 | 532 | 50 | [7 empty] | Expulsion pore on second long face. |  |  |  |  | C100WinWG-InTP |  | C100WinWG-InTa |  |  |  | Window #177_Inside and Outside Window Tacks
365 | aobrien | 2021-06-08 | C1009P | Window #177 | Repair | Butt | Partial |  |  |  |  | StainlessSteel |  |  | Machined Flange | 26.59 | Millimeter |  | StainlessSteel |  |  | Machined Plate | 7 | Millimeter |  | 60 | 0 |  | 1000 | 100 | 100 | 13 | 300 | -7 | 15 | 150 | 25 | 532 | 50 | [7 empty] | Short Weld to repair hole. Good |  |  |  |  | Linear4Pt-WP |  | Linear4Pt-We |  |  |  | Window #177_Repair
366 | aobrien | 2021-06-08 | C1009P | Window #177 | Inside Seam | Butt | Partial |  |  |  |  | StainlessSteel |  |  | Machined Flange | 26.59 | Millimeter |  | StainlessSteel |  |  | Machined Plate | 7 | Millimeter |  | 60 | 0 |  | 1000 | 100 | 100 | 13 | 300 | -7 | 11 | 110 | 11 | 532 | 50 | [7 empty] | Good |  |  |  |  | C100WinWG-InWP |  | C100WinWG-InWe |  |  |  | Window #177_Inside Seam
367 | follkiej | 2021-06-09 | C1009P | Window #170 | Inside and Outside Window Tacks | Butt | Partial | Butt / Fillet |  |  |  | StainlessSteel |  |  | Machined Flange | 26.59 | Millimeter |  | StainlessSteel |  |  | Machined Plate | 7 | Millimeter |  | 60 | 0 |  | 1000 | 90 | 90 | 13 | 300 | -7 | 15 | 150 | 25 | 531 | 50 | [12 empty] | C100WinWG-InTP |  | C100WinWG-InTa |  |  |  | Window #170_Inside and Outside Window Tacks
368 | follkiej | 2021-06-09 | C1009P | Window #170 | Inside Seam | Butt | Partial |  |  |  |  | StainlessSteel |  |  | Machined Flange | 26.59 | Millimeter |  | StainlessSteel |  |  | Machined Plate | 7 | Millimeter |  | 60 | 0 |  | 1000 | 100 | 100 | 13 | 300 | -7 | 11 | 110 | 11 | 531 | 50 | [12 empty] | C100WinWG-InWP |  | C100WinWG-InWe |  |  |  | Window #170_Inside Seam
369 | follkiej | 2021-06-09 | C1009P | Window #171 | Inside and Outside Window Tacks | Butt | Partial | Butt / Fillet |  |  |  | StainlessSteel |  |  | Machined Flange | 26.59 | Millimeter |  | StainlessSteel |  |  | Machined Plate | 7 | Millimeter |  | 60 | 0 |  | 1000 | 90 | 90 | 13 | 300 | -7 | 15 | 150 | 25 | 531 | 50 | [12 empty] | C100WinWG-InTP |  | C100WinWG-InTa |  |  |  | Window #171_Inside and Outside Window Tacks
370 | follkiej | 2021-06-09 | C1009P | Window #171 | Inside Seam | Butt | Partial |  |  |  |  | StainlessSteel |  |  | Machined Flange | 26.59 | Millimeter |  | StainlessSteel |  |  | Machined Plate | 7 | Millimeter |  | 60 | 0 |  | 1000 | 100 | 100 | 13 | 300 | -7 | 11 | 110 | 11 | 531 | 50 | [12 empty] | C100WinWG-InWP |  | C100WinWG-InWe |  |  |  | Window #171_Inside Seam
371 | follkiej | 2021-06-09 | C1009P | Window #173 | Inside and Outside Window Tacks | Butt | Partial | Butt / Fillet |  |  |  | StainlessSteel |  |  | Machined Flange | 26.59 | Millimeter |  | StainlessSteel |  |  | Machined Plate | 7 | Millimeter |  | 60 | 0 |  | 1000 | 90 | 90 | 13 | 300 | -7 | 15 | 150 | 25 | 531 | 50 | [12 empty] | C100WinWG-InTP |  | C100WinWG-InTa |  |  |  | Window #173_Inside and Outside Window Tacks
372 | follkiej | 2021-06-09 | C1009P | Window #173 | Inside Seam | Butt | Partial |  |  |  |  | StainlessSteel |  |  | Machined Flange | 26.59 | Millimeter |  | StainlessSteel |  |  | Machined Plate | 7 | Millimeter |  | 60 | 0 |  | 1000 | 100 | 100 | 13 | 300 | -7 | 11 | 110 | 11 | 531 | 50 | [12 empty] | C100WinWG-InWP |  | C100WinWG-InWe |  |  |  | Window #173_Inside Seam
373 | follkiej | 2021-06-09 | C1009P | Window #179 | Inside and Outside Window Tacks | Butt | Partial | Butt / Fillet |  |  |  | StainlessSteel |  |  | Machined Flange | 26.59 | Millimeter |  | StainlessSteel |  |  | Machined Plate | 7 | Millimeter |  | 60 | 0 |  | 1000 | 90 | 90 | 13 | 300 | -7 | 15 | 150 | 25 | 531 | 50 | [12 empty] | C100WinWG-InTP |  | C100WinWG-InTa |  |  |  | Window #179_Inside and Outside Window Tacks
374 | follkiej | 2021-06-09 | C1009P | Window #179 | Inside Seam | Butt | Partial |  |  |  |  | StainlessSteel |  |  | Machined Flange | 26.59 | Millimeter |  | StainlessSteel |  |  | Machined Plate | 7 | Millimeter |  | 60 | 0 |  | 1000 | 100 | 100 | 13 | 300 | -7 | 11 | 110 | 11 | 531 | 50 |  |  |  | 3 | 45 | 1 |  | Good |  |  |  |  | C100WinWG-InWP |  | C100WinWG-InWe |  |  |  | Window #179_Inside Seam
375 | follkiej | 2021-06-10 | C1009P | Window #177 to F063952/04 | Outside Seam | Fillet | Partial |  |  |  |  | StainlessSteel |  |  | Machined Flange | 21.59 | Millimeter |  | StainlessSteel |  |  | Machined Plate | 7 | Millimeter |  | 90 | 20 |  | 1000 | 15 | 15 | 13 | 300 | -7 | 17.5 | 14 | 25 | 529 | 50 |  |  |  | 3 | 46 | 39 |  | Good |  |  |  |  | C100WinWG-OutTP |  | C100WinWG-OutTa |  |  |  | Window #177 to F063952/04_Outside Seam
376 | follkiej | 2021-06-10 | C1009P | Window #177 to F063952/04 | Outside Seam | Fillet | Partial |  |  |  |  | StainlessSteel |  |  | Machined Flange | 21.59 | Millimeter |  | StainlessSteel |  |  | Machined Plate | 7 | Millimeter |  | 90 | 20 |  | 1000 | 15 | 15 | 13 | 300 | -7 | 17.5 | 14 | 25 | 529 | 50 |  |  |  | 3 | 48 | 15 |  | Good |  |  |  |  | C100WinWG-OutWP |  | C100WinWG-OutWe |  |  |  | Window #177 to F063952/04_Outside Seam
377 | follkiej | 2021-06-10 | C1009P | Window #174 to F061584/02 | Outside Seam | Fillet | Partial |  |  |  |  | StainlessSteel |  |  | Machined Flange | 21.59 | Millimeter |  | StainlessSteel |  |  | Machined Plate | 7 | Millimeter |  | 90 | 20 |  | 1000 | 15 | 15 | 13 | 300 | -7 | 17.5 | 14 | 25 | 529 | 50 |  |  |  | 3 | 49 | 24 |  | Good |  |  |  |  | C100WinWG-OutTP |  | C100WinWG-OutTa |  |  |  | Window #174 to F061584/02_Outside Seam
378 | follkiej | 2021-06-10 | C1009P | Window #174 to F061584/02 | Outside Seam | Fillet | Partial |  |  |  |  | StainlessSteel |  |  | Machined Flange | 21.59 | Millimeter |  | StainlessSteel |  |  | Machined Plate | 7 | Millimeter |  | 90 | 20 |  | 1000 | 15 | 15 | 13 | 300 | -7 | 17.5 | 14 | 25 | 529 | 50 | [12 empty] | C100WinWG-OutWP |  | C100WinWG-OutWe |  |  |  | Window #174 to F061584/02_Outside Seam
379 | follkiej | 2021-06-10 | C1009P | Window #175 to F063950/01 | Outside Seam | Fillet | Partial |  |  |  |  | StainlessSteel |  |  | Machined Flange | 21.59 | Millimeter |  | StainlessSteel |  |  | Machined Plate | 7 | Millimeter |  | 90 | 20 |  | 1000 | 15 | 15 | 13 | 300 | -7 | 17.5 | 14 | 25 | 529 | 50 | [12 empty] | C100WinWG-OutTP |  | C100WinWG-OutTa |  |  |  | Window #175 to F063950/01_Outside Seam
380 | follkiej | 2021-06-10 | C1009P | Window #175 to F063950/01 | Outside Seam | Fillet | Partial |  |  |  |  | StainlessSteel |  |  | Machined Flange | 21.59 | Millimeter |  | StainlessSteel |  |  | Machined Plate | 7 | Millimeter |  | 90 | 20 |  | 1000 | 15 | 15 | 13 | 300 | -7 | 17.5 | 14 | 25 | 529 | 50 |  |  |  | 3 | 53 | 19 | [6 empty] | C100WinWG-OutWP |  | C100WinWG-OutWe |  |  |  | Window #175 to F063950/01_Outside Seam
381 | follkiej | 2021-06-10 | C1009P | Window #176 to F063951/01 | Outside Seam | Fillet | Partial |  |  |  |  | StainlessSteel |  |  | Machined Flange | 21.59 | Millimeter |  | StainlessSteel |  |  | Machined Plate | 7 | Millimeter |  | 90 | 20 |  | 1000 | 15 | 15 | 13 | 300 | -7 | 17.5 | 14 | 25 | 529 | 50 | [12 empty] | C100WinWG-OutTP |  | C100WinWG-OutTa |  |  |  | Window #176 to F063951/01_Outside Seam
382 | follkiej | 2021-06-10 | C1009P | Window #176 to F063951/01 | Outside Seam | Fillet | Partial |  |  |  |  | StainlessSteel |  |  | Machined Flange | 21.59 | Millimeter |  | StainlessSteel |  |  | Machined Plate | 7 | Millimeter |  | 90 | 20 |  | 1000 | 15 | 15 | 13 | 300 | -7 | 17.5 | 14 | 25 | 529 | 50 |  |  |  | 3 | 55 | 50 | [6 empty] | C100WinWG-OutWP |  | C100WinWG-OutWe |  |  |  | Window #176 to F063951/01_Outside Seam
383 | follkiej | 2021-06-11 | C1009P | Window #173 to F892523/02 | Outside Seam | Fillet | Partial |  |  |  |  | StainlessSteel |  |  | Machined Flange | 21.59 | Millimeter |  | StainlessSteel |  |  | Machined Plate | 7 | Millimeter |  | 90 | 20 |  | 1000 | 15 | 15 | 13 | 300 | -7 | 17.5 | 14 | 25 | 529 | 50 |  |  |  | 3 | 58 | 25 | [6 empty] | C100WinWG-OutTP |  | C100WinWG-OutTa |  |  |  | Window #173 to F892523/02_Outside Seam
384 | follkiej | 2021-06-11 | C1009P | Window #173 to F892523/02 | Outside Seam | Fillet | Partial |  |  |  |  | StainlessSteel |  |  | Machined Flange | 21.59 | Millimeter |  | StainlessSteel |  |  | Machined Plate | 7 | Millimeter |  | 90 | 20 |  | 1000 | 15 | 15 | 13 | 300 | -7 | 17.5 | 14 | 25 | 529 | 50 |  |  |  | 3 | 58 | 25 |  | Weld missed seam on corner |  |  |  |  | C100WinWG-OutWP |  | C100WinWG-OutWe |  |  |  | Window #173 to F892523/02_Outside Seam
385 | follkiej | 2021-06-11 | C1009P | Window #173 to F892523/02 | Outside Seam | Fillet | Partial |  |  |  |  | StainlessSteel |  |  | Machined Flange | 21.59 | Millimeter |  | StainlessSteel |  |  | Machined Plate | 7 | Millimeter |  | 90 | 20 |  | 1000 | 15 | 15 | 13 | 300 | -7 | 17.5 | 14 | 25 | 529 | 50 |  |  |  | 3 | 59 | 48 |  | Reweld after beam adjusted. |  |  |  |  | C100WinWG-OutWP |  | C100WinWG-OutWe |  |  |  | Window #173 to F892523/02_Outside Seam
386 | follkiej | 2021-06-11 | C1009P | Window #171 to F063951/02 | Outside Seam | Fillet | Partial |  |  |  |  | StainlessSteel |  |  | Machined Flange | 21.59 | Millimeter |  | StainlessSteel |  |  | Machined Plate | 7 | Millimeter |  | 90 | 20 |  | 1000 | 15 | 15 | 13 | 300 | -7 | 17.5 | 14 | 25 | 529 | 50 |  |  |  | 4 | 1 | 8 |  | Tacks off seam (crosshairs misaligned) |  |  |  |  | C100WinWG-OutTP |  | C100WinWG-OutTa |  |  |  | Window #171 to F063951/02_Outside Seam
387 | aobrien | 2021-06-11 | C1009P | Window #171 to F063951/02 | Outside Seam | Fillet | Partial |  |  |  |  | StainlessSteel |  |  | Machined Flange | 21.59 | Millimeter |  | StainlessSteel |  |  | Machined Plate | 7 | Millimeter |  | 90 | 20 |  | 1000 | 15 | 15 | 13 | 300 | -7 | 17.5 | 14 | 25 | 529 | 50 |  |  |  | 4 | 3 | 3 |  | Tacks on seam but didnt fuse. |  |  |  |  | C100WinWG-OutTP |  | C100WinWG-OutTa |  |  |  | Window #171 to F063951/02_Outside Seam
388 | aobrien | 2021-06-11 | C1009P | Window #171 to F063951/02 | Outside Seam | Fillet | Partial |  |  |  |  | StainlessSteel |  |  | Machined Flange | 21.59 | Millimeter |  | StainlessSteel |  |  | Machined Plate | 7 | Millimeter |  | 90 | 20 |  | 1000 | 100 | 100 | 13 | 300 | -7 | 15 | 150 | 25 | 529 | 50 |  |  |  | 4 | 4 | 6 |  | 10 passes over tacks (1ea per tack + 2 extra) to fix fusion problem. |  |  |  |  | Linear4Pt-WP |  | Linear4Pt-We |  |  |  | Window #171 to F063951/02_Outside Seam
389 | aobrien | 2021-06-11 | C1009P | Window #171 to F063951/02 | Outside Seam | Fillet | Partial |  |  |  |  | StainlessSteel |  |  | Machined Flange | 21.59 | Millimeter |  | StainlessSteel |  |  | Machined Plate | 7 | Millimeter |  | 90 | 20 |  | 1000 | 15 | 15 | 13 | 300 | -7 | 17.5 | 14 | 25 | 529 | 50 |  |  |  | 4 | 5 | 37 |  | One pore from the LOF previously |  |  |  |  | C100WinWG-OutWP |  | C100WinWG-OutWe |  |  |  | Window #171 to F063951/02_Outside Seam
390 | aobrien | 2021-06-11 | C1009P | Window #171 to F063951/02 | Outside Seam | Fillet | Partial |  |  |  |  | StainlessSteel |  |  | Machined Flange | 21.59 | Millimeter |  | StainlessSteel |  |  | Machined Plate | 7 | Millimeter |  | 90 | 20 |  | 1000 | 100 | 100 | 13 | 300 | -7 | 15 | 150 | 25 | 529 | 50 |  |  |  | 4 | 5 | 46 |  | Repaired |  |  |  |  | Linear4pt-APTandWeld |  | Linear4Pt-APTandWeld |  |  |  | Window #171 to F063951/02_Outside Seam
391 | aobrien | 2021-06-11 | C1009P | Window #170 to F061359/07 | Outside Seam | Fillet | Partial |  |  |  |  | StainlessSteel |  |  | Machined Flange | 21.59 | Millimeter |  | StainlessSteel |  |  | Machined Plate | 7 | Millimeter |  | 90 | 20 |  | 1000 | 75 | 75 | 13 | 300 | -7 | 17.5 | 14 | 25 | 529 | 50 |  |  |  | 4 | 6 | 58 |  | Puddler increased to 100 due to fears about burn-through from previous weld |  |  |  |  | C100WinWG-OutTP |  | C100WinWG-OutTa |  |  |  | Window #170 to F061359/07_Outside Seam
392 | aobrien | 2021-06-11 | C1009P | Window #170 to F061359/07 | Outside Seam | Fillet | Partial |  |  |  |  | StainlessSteel |  |  | Machined Flange | 21.59 | Millimeter |  | StainlessSteel |  |  | Machined Plate | 7 | Millimeter |  | 90 | 25 |  | 1000 | 75 | 75 | 13 | 300 | -7 | 17.5 | 14 | 25 | 529 | 50 |  |  |  | 4 | 9 | 0 |  | Puddler increased to 100 due to fears about burn-through from previous weld. Increased B angle to help seam visibility. Good |  |  |  |  | C100WinWG-OutWP |  | C100WinWG-OutWe |  |  |  | Window #170 to F061359/07_Outside Seam
393 | aobrien | 2021-06-11 | C1009P | Window #179 to F067764/02 | Outside Seam | Fillet | Partial |  |  |  |  | StainlessSteel |  |  | Machined Flange | 21.59 | Millimeter |  | StainlessSteel |  |  | Machined Plate | 7 | Millimeter |  | 90 | 25 |  | 1000 | 75 | 75 | 13 | 300 | -7 | 17.5 | 14 | 25 | 529 | 50 |  |  |  | 4 | 10 | 20 | [6 empty] | C100WinWG-OutTP |  | C100WinWG-OutTa |  |  |  | Window #179 to F067764/02_Outside Seam
394 | aobrien | 2021-06-11 | C1009P | Window #179 to F067764/02 | Outside Seam | Fillet | Partial |  |  |  |  | StainlessSteel |  |  | Machined Flange | 21.59 | Millimeter |  | StainlessSteel |  |  | Machined Plate | 7 | Millimeter |  | 90 | 25 |  | 1000 | 75 | 75 | 13 | 300 | -7 | 17.5 | 14 | 25 | 529 | 50 |  |  |  | 4 | 11 | 45 | [6 empty] | C100WinWG-OutWP |  | C100WinWG-OutWe |  |  |  | Window #179 to F067764/02_Outside Seam
611 | AOBRIEN | 2021-11-03 10:57 | C1010P | ChemHPRTestTube | Seam Tacks | Butt | Partial | Sheared edges |  | 09E1E539-0A61-7BFF-284D9C58C5D2466A | Tube mounted in 2x V-blocks, clamped closed with 2x kantwist | Nb |  | RG | Rolled Plate | 3.18 | Millimeter |  | Nb |  | RG | Rolled Plate | 3.18 | Millimeter | Single sheet of niobium stamp rolled into a tube | 0 | 0 | 0 | 1000 | 250 | 250 | 6 | 335 | -4 | 6 | 60 | 30 | 565 | 50 | [6 empty] | Tack only. Tacks at 2", 5.5" and 9" from starting edge. | Looks great | [6 empty] | 0500_Y_Tack | FF771098-D255-BFC4-558AFC75BD35820F | FF784F73-D95B-3AC6-CC77C5E1EE51C044 | FF79A411-EF95-9318-D5DBB03F52A98125 | ChemHPRTestTube_Seam Tacks
612 | AOBRIEN | 2021-11-03 11:09 | C1010P | ChemHPRTestTube | Seam Weld | Butt | Complete |  |  | 09E422E4-ABD3-BE9B-C212C9309B72C2CE | Tube set in 2x V-blocks, clamped closed with 2x kanttwists and tacked | Nb |  | RG | Rolled Plate | 3.18 | Millimeter |  | Nb |  |  | RG | 3.18 | Millimeter |  | 0 | 0 | 0 | 1000 | 500 | 500 | 6 | 335 | -4 | 6 | 60 | 53 | 565 | 50 |  |  |  | 0 | 46 | 21 | Arc fault 0.700" from edge of part | Looks great | 09F7EE56-F4B6-28BF-DF908BF8E95EF7A7 | 09F907EE-A0AB-DEA5-F8E7D5EB2624BEBB |  |  | 125NbTubeSeam-WP | FF98AAB8-97E3-F51F-556AF37E04F77477 | 125NbTubeSeam-We | FF99BADB-FB9F-1475-903E96468480B832 | FF9B40F4-B865-CA7C-D5AD3FCFE7A8A4E2 | FF9C3FB9-BE0D-A884-0A8DF682C31ECB5F | ChemHPRTestTube_Seam Weld
758 | AOBRIEN | 2022-03-22 16:50 | C1010P | C100 Window Assy 193 | Inside/Outside Tacks | Butt | Partial | Butt joint on inside 4 tacks, fillet on the outside 8 |  | 25D43AAA-D3F6-46BC-B8105586ADDD3EB5 | 4x toe clamps, see procedure | StainlessSteel |  |  | Machined Plate | 29.67 | Millimeter |  | StainlessSteel |  |  | Machined Plate | 8.38 | Millimeter |  | 90 | -30 |  | 1000 | 90 | 90 | 13 | 300 | -7 | 15 | 150 | 15 | 541 | 50 |  |  |  | 3 | 50 | 28 |  | All tacks look good | 25D5D223-0AFA-2B2B-4E6E245C65F0195D | 25D71950-A119-631B-AC880BD7A3A53125 |  |  | C100WinWG-InTP | 25D94C3F-EDE0-42AB-B699D63E1C609C69 | C100WinWG-InTa | 25DAAED7-CC55-A829-D535A1A5B6A40820 | 25DC4789-940A-3380-ACC807213C74C48D | 25DDB906-CF71-E938-F5F0472434BE46BD | Window Assy 193_Inside/Outside Tacks
759 | AOBRIEN | 2022-03-23 10:17 | C1010P | C100 Window Assy 193 | Inside Seam Weld | Butt | Partial |  |  |  |  | StainlessSteel |  |  | Machined Plate | 29.67 | Millimeter |  | StainlessSteel |  |  | Machined Plate | 8.38 | Millimeter |  | 90 | -30 |  | 1000 | 100 | 100 | 13 | 300 | -7 | 11 | 15 | 11 | 541 | 50 | [7 empty] | Looks good |  |  |  |  | C100WinWG-InWP | 32DB8F0C-F40E-8968-1FE33C771C4DB347 | C100WinWG-InWe | 32DEB9DB-B25F-CCEF-2AD779728D9E5042 | 32E13CEC-A5D7-12F9-EFBC1AC32F07A694 | 33111410-BE92-B21F-30ACDD38E63A8DD3 | C100 Window Assy 193_Inside Seam Weld
760 | AOBRIEN | 2022-03-23 12:29 | C1010P | C100 Winday Assy 194 | Inside/Outside Tacks | Butt | Partial | 4x inside tacks are butt joint. 8x outside tacks are fillets |  |  |  | StainlessSteel |  |  | Machined Plate | 29.67 | Millimeter |  | StainlessSteel |  |  | Machined Plate | 8.38 | Millimeter |  | 90 | -30 |  | 1000 | 100 | 100 | 13 | 300 | -7 | 11 | 110 | 11 | 541 | 50 |  |  |  | 3 | 57 | 3 |  | Looks good |  |  |  |  | C100WinWG-InTP | 33144ED4-C613-1395-E09DD60F0ACF867A | C100WinWG-InTa | 33168AEB-B977-4401-52EB063F1C6BA279 | 33180A0B-BE01-2CF6-B327BBFE70387F76 | 3319C928-0690-9F0E-28FCE703D32C7C11 | C100 Winday Assy 194_Inside/Outside Tacks
761 | AOBRIEN | 2022-03-23 13:54 | C1010P | C100 Window Assy 194 | Inside Seam Weld | Butt | Partial |  |  |  |  | StainlessSteel |  |  | Machined Plate | 29.67 | Millimeter |  | StainlessSteel |  |  | Machined Plate | 8.38 | Millimeter |  | 90 | -30 |  | 1000 | 100 | 100 | 13 | 300 | -7 | 11 | 15 | 11 | 541 | 50 |  |  |  | 3 | 57 | 0 |  | Good | 3436B8B7-92C0-804E-8DD9C0000A75A51E |  |  |  | C100WinWG-InWP | 332D55F5-DBBB-B2E9-D0010D99786225E6 | C100WinWG-InWe | 334A8252-E1AF-CE8E-CE5BEBB22297CB19 | 334D8B1A-E78E-1260-4AAAF9E6334BA1F2 | 334EA998-AFC6-D3CF-F16BF7726D5AA67D | C100 Window Assy 194_Inside Seam Weld
762 | FOLLKIEJ | 2022-03-24 14:39 | C1010P | C100 Window Assy 192 | Inside/Outside Tacks | Butt | Partial | 4x inside tacks are butt joint. 8x outside tacks are fillets |  |  |  | StainlessSteel |  |  | Machined Plate | 29.67 | Millimeter |  | StainlessSteel |  |  | Machined Plate | 8.38 | Millimeter |  | 90 | -30 |  | 1000 | 100 | 100 | 13 | 300 | -7 | 11 | 110 | 11 | 543 | 50 | [12 empty] | C100WinWG-InTP | 6495FE9A-C847-A98E-D02B3797D828FB21 | C100WinWG-InTa | 64A308CD-0ACF-97FD-BD8F3FECB5EDFFD7 | 64B6FF45-D147-BBC5-7555CCE1775056CD | 64BD7716-C6F2-38D9-E8D65FDDF2979BEA | C100 Window Assy 192_Inside/Outside Tacks
763 | FOLLKIEJ | 2022-03-24 15:26 | C1010P | C100 Window Assy 192 | Inside Seam Weld | Butt | Partial |  |  |  |  | StainlessSteel |  |  | Machined Plate | 29.67 | Millimeter |  | StainlessSteel |  |  | Machined Plate | 8.38 | Millimeter |  | 90 | -30 |  | 1000 | 100 | 100 | 13 | 300 | -7 | 11 | 15 | 11 | 543 | 50 |  |  |  | 4 | 1 | 2 |  |  | 88CCEBC7-BBFC-C93B-74FDA250DCF45196 |  |  |  | C100WinWG-InWp | 88F30918-B09F-4471-2DAE0BD74152483F | C100WinWG-InWe | 88FADC9C-0560-E468-C54F49256512DD6F | 8901978B-A2B0-179B-D900E6ACF1DD2CC0 | 89043298-AF5D-69BE-989D7818980582F6 | _Inside Seam Weld
764 | FOLLKIEJ | 2022-03-25 12:06 | C1010P | C100 Window Assy 191 | Inside/Outside Tacks | Butt | Partial | 4x inside tacks are butt joint. 8x outside tacks are fillets |  |  |  | StainlessSteel |  |  | Machined Plate | 29.67 | Millimeter |  | StainlessSteel |  |  | Machined Plate | 8.38 | Millimeter |  | 90 | -30 |  | 1000 | 100 | 100 | 13 | 300 | -7 | 11 | 110 | 11 | 540 | 50 |  |  |  | 4 | 3 | 4 | [6 empty] | C100WinWG-InTP | 9287F795-DF9C-2549-011A557B7DD3F92B | C100WinWG-InTa | 928A9779-EB46-5B89-FC57EFF36E8082E1 | 92961516-F481-7385-43C2EE2626438E3F | 9298352D-C6A5-A0CF-A258F62D3092AACD | C100 Window Assy 191_Inside/Outside Tacks
765 | FOLLKIEJ | 2022-03-25 12:31 | C1010P | C100 Window Assy 191 | Inside Seam Weld | Butt | Partial |  |  | 93C66482-C63C-2985-D15A44D88588E5FE |  | StainlessSteel |  |  | Machined Plate | 29.67 | Millimeter |  | StainlessSteel |  |  | Machined Plate | 8.38 | Millimeter |  | 90 | -30 |  | 1000 | 100 | 100 | 13 | 300 | -7 | 11 | 15 | 11 | 540 | 50 |  |  |  | 4 | 4 | 49 |  |  | 95E74FC6-E51E-A9B8-B690C5FF507F2037 |  |  |  | C100WinWG-InWp | 938D337D-C814-AF19-922A6B31163FB2E8 | C100WinWG-InWe | 9393AC5E-01CF-9F28-A642701814315FB3 | 93985EAA-9F39-BF83-88E42F7F2E1CD4CD | 939B3617-019E-1F26-F0D649863E419EE7 | C100 Window Assy 191_Inside Seam Weld
766 | FOLLKIEJ | 2022-03-25 14:17 | C1010P | C100 Window Assy 195 | Inside/Outside Tacks |  | Partial | 4x inside tacks are butt joint. 8x outside tacks are fillets |  |  |  | StainlessSteel |  |  | Machined Plate | 29.67 | Millimeter |  | StainlessSteel |  |  | Machined Plate | 8.38 | Millimeter |  | 90 | -30 |  | 1000 | 100 | 100 | 13 | 300 | -7 | 11 | 110 | 11 | 540 | 50 |  |  |  | 4 | 6 | 34 | [6 empty] | C100WinWG-InTP | 97649F49-B1C9-14EB-D50158F69EF04BA9 | C100WinWG-InTa | 97707C21-D190-208C-92F0F290C7ED333D | 9774D78C-96B9-B925-3E439BA666EFBC83 | 97783628-C52A-C38E-9DFEBE528103F45E | C100 Window Assy 195_Inside/Outside Tacks
767 | FOLLKIEJ | 2022-03-25 14:45 | C1010P | C100 Window Assy 195 | Inside Seam Weld | Butt | Partial |  |  | 99CEEE6F-966A-9DF7-A98F700F02121FEA |  | StainlessSteel |  |  | Machined Plate | 29.67 | Millimeter |  | StainlessSteel |  |  | Machined Plate | 8.38 | Millimeter |  | 90 | -30 |  | 1000 | 100 | 100 | 13 | 300 | -7 | 11 | 15 | 11 | 540 | 50 |  |  |  | 4 | 8 | 19 |  |  | 99D4C928-ED57-003D-D3DB12753C5D6922 |  |  |  | C100WinWG-InWp | 98FC24B1-0991-AAE9-7EB8F3D57454D2D5 | C100WinWG-InWe | 99061CB1-950B-27A0-7916D04ED578F318 | 9908FD54-A3FD-78FD-3008078E7D663FF2 | 990EE1AB-E7CF-CC6F-34F9C1751E4EDFB5 | C100 Window Assy 195_Inside Seam Weld
768 | FOLLKIEJ | 2022-03-28 10:45 | C1010P | C100 Window Assy 198 | Inside/Outside Tacks | Butt | Partial | 4x inside tacks are butt joint. 8x outside tacks are fillets |  | 2A74F265-E828-6796-B904C3C01C55C20F |  | StainlessSteel |  |  | Machined Plate | 29.67 | Millimeter |  | StainlessSteel |  |  | Machined Plate | 8.38 | Millimeter |  | 90 | -30 |  | 1000 | 100 | 100 | 13 | 300 | -7 | 11 | 110 | 11 | 540 | 50 |  |  |  | 4 | 10 | 31 | [6 empty] | C100WinWG-InTP | 2A3AE562-B438-26FE-F997F4B3BA480D53 | C100WinWG-InTa | 2A3DCC11-9290-64BF-85FB75C54BA4F003 | 2A401D71-FF3E-DE8E-7EF69C0173334AAD | 2A421BA8-0EC2-0AB1-5B85A370DC049CF2 | C100 Window Assy 198_Inside/Outside Tacks
769 | FOLLKIEJ | 2022-03-28 11:16 | C1010P | C100 Window Assy 198 | Inside Seam Weld | Butt | Partial |  |  | 2DE68332-0DF5-09C0-164B68404DE30BEC |  | StainlessSteel |  |  | Machined Plate | 29.67 | Millimeter |  | StainlessSteel |  |  | Machined Plate | 8.38 | Millimeter |  | 90 | -30 |  | 1000 | 100 | 100 | 13 | 300 | -7 | 11 | 110 | 11 | 540 | 50 |  |  |  | 4 | 12 | 16 |  |  | 2DECC118-DA55-46B4-F457874D2613CFE4 |  |  |  | C100WinWG-InWp | 2B3E704B-F295-0DD9-6CBF56358E17FD3A | C100WinWG-InWe | 2B40CC52-B7FE-558C-EA6DD91C2BE1B4BF | 2B4638E7-E747-FD42-F2E19A943D87B1C6 | 2B481BF2-A96A-2A89-DAE41D0E67B485E7 | C100 Window Assy 198_Inside Seam Weld
770 | FOLLKIEJ | 2022-03-28 13:10 | C1010P | C100 Window Assy 197 | Inside/Outside Tacks | Butt | Partial | 4x inside tacks are butt joint. 8x outside tacks are fillets |  |  |  | StainlessSteel |  |  | Machined Plate | 29.67 | Millimeter |  | StainlessSteel |  |  | Machined Plate | 8.38 | Millimeter |  | 90 | -30 |  | 1000 | 100 | 100 | 13 | 300 | -7 | 11 | 110 | 11 | 540 | 50 |  |  |  | 4 | 14 | 17 | [6 empty] | C100WinWG-InTP | 2F4F9FFE-D72D-2FE6-33C96D6DDE3C9E0F | C100WinWG-InTa | 2F529238-F727-C381-12FC83D8DA2CC455 | 2F550492-BC8E-65D7-AA9340B86321066F | 2F577002-F302-1D20-9AE031D354257674 | C100 Window Assy 197_Inside/Outside Tacks
771 | FOLLKIEJ | 2022-03-28 13:32 | C1010P | C100 Window Assy 197 | Inside Seam Weld | Butt | Partial |  |  |  |  | StainlessSteel |  |  | Machined Plate | 29.67 | Millimeter |  | StainlessSteel |  |  | Machined Plate | 8.38 | Millimeter |  | 90 | -30 |  | 1000 | 100 | 100 | 13 | 300 | -7 | 11 | 110 | 11 | 540 | 50 |  |  |  | 4 | 16 | 2 |  |  | 3280755C-F5D2-511A-6FD054F087D09436 | 3283644A-9E2D-03C0-940699167D7087F2 |  |  | C100WinWG-InWp | 3018FF15-E1A0-B123-C42A7EC1BBBEEC2E | C100WinWG-InWe | 301B3052-E178-AB5C-00A9F01A476A14D1 | 301D300D-F3BB-5BF3-0757BD6617042C24 | 301F5932-DFCE-2A2A-8C973600F46C2276 | C100 Window Assy 197_Inside Seam Weld
772 | FOLLKIEJ | 2022-03-29 09:18 | C1010P | C100 Window Assy 196 | Inside/Outside Tacks | Butt | Partial | 4x inside tacks are butt joint. 8x outside tacks are fillets |  | 61CCFFCA-9F84-4CAB-438E7DE4E9538CB0 |  | StainlessSteel |  |  | Machined Plate | 29.67 | Millimeter |  | StainlessSteel |  |  | Machined Plate | 8.38 | Millimeter |  | 90 | -30 |  | 1000 | 100 | 100 | 13 | 300 | -7 | 11 | 110 | 11 | 540 | 50 |  |  |  | 4 | 17 | 44 |  |  | 61D88D4C-9E2C-5086-189B944D38207920 |  |  |  | C100WinWG-InTP | 5AAE19ED-AD3D-9D79-A485922BD8C56577 | C100WinWG-InTa | 5AB00B92-FFE2-4CBA-F908F3E9EC5E54D3 | 5AB28FF3-929C-9BDE-C9BD696F8685CA06 | 5AB46D19-E8A9-1C7D-0BCAC0EC80A01102 | C100 Window Assy 196_Inside/Outside Tacks
773 | FOLLKIEJ | 2022-03-29 09:43 | C1010P | C100 Window Assy 196 | Inside Seam Weld | Butt | Partial |  |  | 5C93D31A-DBB8-595C-D420D36BC36CD00F |  | StainlessSteel |  |  | Machined Plate | 29.67 | Millimeter |  | StainlessSteel |  |  | Machined Plate | 8.38 | Millimeter |  | 90 | -30 |  | 1000 | 100 | 100 | 13 | 300 | -7 | 11 | 110 | 11 | 540 | 50 |  |  |  | 4 | 19 | 28 |  |  | 5C9A7280-98D7-5A5B-B7C3747837691528 | 5C9CA3D3-A7C7-6D1A-D6058BFF7E850CF9 |  |  | C100WinWG-InWp | 5BAAAC16-9233-CA54-9704F09A5FDF1670 | C100WinWG-InWe | 5BAD0533-B2E8-803F-0F02B24B7B2C7933 | 5BAF6792-F022-9ADA-20CACB316C7C9F80 | 5BB198F0-F24E-4890-9064E75834FB5BA5 | C100 Window Assy 196_Inside Seam Weld
803 | AOBRIEN | 2022-04-19 14:25 | C1010P | Window 194 to F063952/02 | Ouside Tacks | Fillet | Partial |  |  |  |  | StainlessSteel |  |  | Machined Flange | 21.59 | Millimeter |  | StainlessSteel |  |  | Machined Plate | 7 | Millimeter |  | 90 | 25 |  | 1000 | 75 | 75 | 13 | 300 | -7 | 17.5 | 175 | 25 | 541 | 50 |  |  |  | 5 | 26 | 7 |  | Slightly misaligned but still good. Spot readjusted for next weld. | 09EED4B9-C4ED-EFCD-4ADF78C9FDF2389F | 09F02290-9324-5B0B-9C2F24811F5CB621 |  |  | C100WinWG-OutTP | A1DA4A35-CB02-E2D0-D130E988419944A8 | C100WinWG-OutTa | A1DDA1C9-90EF-361E-27C14E343538642F | A1DEC20C-F32A-790A-FECA49E2D163CC49 | A1DFC371-B1ED-C40C-CFE5D0CE277A9CA9 | _Ouside Tacks
804 | AOBRIEN | 2022-04-20 09:33 | C1010P | Window 194 to F063952/02 | Outside Seam | Fillet | Partial |  |  |  |  | StainlessSteel |  |  | Machined Plate | 21.59 | Millimeter |  | StainlessSteel |  |  | Machined Plate | 7 | Millimeter |  | 90 | 25 |  | 1000 | 75 | 75 | 13 | 300 | -7 | 15 | 17 | 19 | 541 | 50 |  |  |  | 5 | 29 | 10 |  | Corners hit the outer flange, causing a short interruption in the beam on the corners. They still appear fused but will change the program to compensate. | D6A3C7B7-C755-7013-55F8D11600911F69 | D6A508E2-9A4E-344E-A0D4A013C1F22568 |  |  | C100WinWG-OutWP | C7DACF7F-FB65-B8C9-8E60D9BF5253C2AA | C100WinWG-OutWe | C7DC5A4A-FF06-A0AF-4E3CD51A1CE6B6A3 | C7DDD1A3-EBCF-E0B3-15664D9FA428D1BE | C7DF4331-0A02-A2D7-878254FC13BD7652 | Window 000 to F063952/02_Outside Seam
805 | AOBRIEN | 2022-04-20 13:36 | C1010P | Window 191 to F0677064/15 | Outside Tacks | Fillet | Partial |  |  |  |  | StainlessSteel |  |  | Machined Plate | 21.59 | Millimeter |  | StainlessSteel |  |  | Machined Plate | 7 | Millimeter |  | 90 | 20 |  | 1000 | 75 | 75 | 13 | 300 | -7 | 7.5 | 175 | 25 | 530 | 50 | [6 empty] | Good | Good |  |  |  |  | C100WinWG-OutTP | D6400003-C649-0BC8-E54A7342A2C22885 | C100WinWG-OutTa | D6413C60-0E66-1741-3BC1306FFD386B59 | D6438B9B-E538-14FF-7ED78A2076E31D26 | D6450308-0603-4A1A-1DCE46C387C0AFE8 | Window 191 to F0677064/15/02_Outside Tacks
806 | AOBRIEN | 2022-04-20 14:47 | C1010P | Window 191 to F0677064/15 | Outside Seam | Fillet | Partial |  |  |  |  | StainlessSteel |  |  | Machined Plate | 21.59 | Millimeter |  | StainlessSteel |  |  | Machined Plate | 7 | Millimeter |  | 90 | 20 |  | 1000 | 75 | 75 | 13 | 300 | -7 | 15 | 17 | 20 | 530 | 50 |  |  |  | 5 | 33 | 17 |  | Small pore that may leak, rewelding to be safe. Need to add downramp to tack program. | D6A7204C-D8B5-653A-082A8364FEEDA157 | D6A8692A-D734-D36A-9B02D79D3EECC74D |  |  | C100WinWG-OutWP | D658DB0C-A4A2-B14D-C28B32645BC54781 | C100WinWG-OutWe | D65A0B0C-05BA-6DAF-B0E0A7BA0DD52492 | D65B839E-0870-5783-A360265E1E34AF60 | D65D01C6-0DBB-22BE-72468EF3BAD474FC | Window 191 to F0677064/15_Outside Seam
807 | AOBRIEN | 2022-04-20 16:21 | C1010P | Window 191 to F0677064/15 | Outside Seam 2 | Fillet | Partial |  |  |  |  | StainlessSteel |  |  | Machined Plate | 21.59 | Millimeter |  | StainlessSteel |  |  | Machined Plate | 7 | Millimeter |  | 90 | 20 |  | 1000 | 75 | 75 | 13 | 300 | -7 | 15 | 17 | 20 | 530 | 50 | [6 empty] | Rewelding previous seam to close apparent hole. | Good | 07A21AA9-AB7D-8C7F-D668886864132646 |  |  |  | C100WinWG-OutWP | D6977E66-DC53-0E5B-34F764CA5B8B3B55 | C100WinWG-OutWe | D6989B50-907D-683A-D72281AC7FAAFC1D | D699D176-019E-2BD9-4DFB318280E8A7DC | D69B091F-017C-D193-40F2042318F115CB | Window 191 to F0677064/15_Outside Seam 2
808 | AOBRIEN | 2022-04-21 11:43 | C1010P | Window 192 to F061584/04 | Outside Tacks | Fillet | Partial |  |  |  |  | StainlessSteel |  |  | Machined Plate | 21.59 | Millimeter |  | StainlessSteel |  |  | Machined Plate | 7 | Millimeter |  | 90 | 22.5 |  | 1000 | 50 | 50 | 13 | 300 | -7 | 17.5 | 175 | 15 | 540 | 50 |  |  |  | 5 | 37 | 44 | Modified tacking program. Added downramps to the tacks to alleviate exit craters. Reduced puddler size and amperage to reduce bead size in the hopes it will be fully consumed in the weld phase | Good | 07A5CDD5-0A96-BA50-D0E39ABBEA025C76 |  |  |  | C100WinWG-OutTP | 07333B0A-00A6-0324-2481F77132049491 | C100WinWG-OutTa | 073468EE-900B-ACC1-9ABE98574F221C36 | 0735F3C4-C7BE-4952-A05417453A637BDC | 07376CC1-940C-1C2B-8F1890938EBC053B | Window 191 to F0677064/15_Outside Tacks
809 | AOBRIEN | 2022-04-21 15:14 | C1010P | Window 192 to F061584/04 | Outside Seam | Fillet | Partial |  |  |  |  | StainlessSteel |  |  | Machined Plate | 21.59 | Millimeter |  | StainlessSteel |  |  | Machined Plate | 7 | Millimeter |  | 90 | 22.5 |  | 1000 | 75 | 75 | 13 | 300 | -7 | 15 | 17 | 20 | 540 | 50 |  |  |  | 5 | 39 | 38 |  | Good |  |  |  |  | C100WinWG-OutWP | 0797235E-C6F9-20B6-9CC22B73CDDD7557 | C100WinWG-OutWe | 07986082-E2BA-E3CF-3F7A43F78E9BAEF8 | 079A0BC8-E3FB-C40A-BB5BF613AD7E8592 | 079B8BB5-FB21-3319-5B408AC2258CC6F6 | Window 192 to F061584/04_Outside Seam
810 | AOBRIEN | 2022-04-22 09:55 | C1010P | Window 193 to F067764/08 | Outside Tacks | Fillet | Partial |  |  |  |  | StainlessSteel |  |  | Machined Plate | 21.59 | Millimeter |  | StainlessSteel |  |  | Machined Plate | 7 | Millimeter |  | 90 | 22.5 |  | 1000 | 50 | 50 | 13 | 300 | -7 | 17.5 | 175 | 15 | 540 | 50 | [6 empty] | Increased tack downramp from 0.100 to 0.200". Moved the tack end point 0.200 forward (total tack length the same, ramps down over last 0.200 now) | Great! |  |  |  |  | C100WinWG-OutTP | 36D666C0-FC00-562C-9A63F8456C8BAFFB | C100WinWG-OutTa | 36D7D025-E305-441D-C97A3059E94A5250 | 36DBC767-F859-206A-308D8F33A07042B4 | 36DE1AB4-B957-A03F-17F139DC5F78C5FF | Window 193 to F067764/08_Outside Tacks
811 | AOBRIEN | 2022-04-22 12:56 | C1010P | Window 193 to F067764/08 | Outside Seam | Fillet | Partial |  |  |  |  | StainlessSteel |  |  | Machined Plate | 21.59 | Millimeter |  | StainlessSteel |  |  | Machined Plate | 7 | Millimeter |  | 90 | 22.5 |  | 1000 | 75 | 75 | 13 | 300 | -7 | 15 | 17 | 20 | 534 | 50 |  |  |  | 5 | 43 | 49 | [6 empty] | C100WinWG-OutWP | 36E2A5B4-F43A-04EE-95026407256B72E9 | C100WinWG-OutWe | 36E41A94-9548-03E9-14D7E088753784DD | 36E73E13-D306-BA12-6DFC2DFAB626AB0F | 36E86E8F-AAE2-428C-2BC69471CD09A616 | Window 193 to F067764/08_Outside Seam
820 | AOBRIEN | 2022-04-29 12:55 | C1010P | Window 189 to F067763/07 | Outside Tacks | Fillet | Partial |  |  |  |  | StainlessSteel |  |  | Machined Plate | 21.59 | Millimeter |  | StainlessSteel |  |  | Machined Plate | 7 | Millimeter |  | 90 | 22.5 |  | 1000 | 50 | 50 | 13 | 300 | -7 | 17.5 | 175 | 15 | 587 | 50 | [7 empty] | Good | A4681F5B-D78B-59C1-6A7CB9BFD920D4B0 |  |  |  | C100WinWG-OutTP | A460B0FF-FCAF-0A1C-8DCF56D10A156F05 | C100WinWG-OutTa | A461ED82-073B-F667-3540834957F65633 | A46310F5-FC76-07E0-EA2B7264F6E82897 | A4642ACD-BCF9-45F1-515C13481BA918FD | Window 189 to F067763/07_Outside Tacks
821 | AOBRIEN | 2022-04-29 14:53 | C1010P | Window 189 to F067763/07 | Outside Seam | Fillet | Partial |  |  |  |  | StainlessSteel |  |  | Machined Plate | 21.59 | Millimeter |  | StainlessSteel |  |  | Machined Plate | 7 | Millimeter |  | 90 | 22.5 |  | 1000 | 75 | 75 | 13 | 300 | -7 | 15 | 17 | 19 | 584 | 50 |  |  |  | 0 | 3 | 54 | [6 empty] | C100WinWG-OutWP | A4573BDA-BCAA-B29F-A8A86A1FF74AC5A4 | C100WinWG-OutWe | A458F5B3-E973-C71D-5F74CE2DD4B15882 | A45A30EA-E113-FB2D-6F3E571F1A22DF87 | A45BAAB9-05A3-7A7A-8F13272AAC4734A1 | Window 189 to F067763/07_Outside Seam
822 | AOBRIEN | 2022-05-03 09:03 | C1010P | Window 253 to F061359/11 | Outside Tacks | Fillet | Partial |  |  |  |  | StainlessSteel |  |  | Machined Plate | 21.59 | Millimeter |  | StainlessSteel |  |  | Machined Plate | 7 | Millimeter |  | 90 | 22.5 |  | 1000 | 50 | 50 | 13 | 300 | -7 | 17.5 | 175 | 15 | 589 | 50 |  |  |  | 0 | 4 | 16 |  | Looks good. | 685B61F2-FF04-6D39-45525F728E7E9F2C |  |  |  | C100WinWG-OutTP | 6839CEC8-031A-18C2-694262E478C31116 | C100WinWG-OutTa | 683B1592-BCC4-4B72-F5124E30ED2BD331 | 683C92D0-C5BC-80DE-A3C866CFF1D21A9B | 683E1ED3-E4BC-289E-4BE8C4A5B6FDCA85 | Window 253 to F061359/11_Outside Tacks
823 | AOBRIEN | 2022-05-03 10:45 | C1010P | Window 253 to F061359/11 | Outside Seam | Fillet | Partial |  |  |  |  | StainlessSteel |  |  | Machined Plate | 21.59 | Millimeter |  | StainlessSteel |  |  | Machined Plate | 7 | Millimeter |  | 90 | 22.5 |  | 1000 | 75 | 75 | 13 | 300 | -7 | 15 | 17 | 19 | 589 | 50 |  |  |  | 0 | 4 | 37 |  | Looks great! | 6C55325F-AD9A-BF6E-E190226A137D3E52 |  |  |  | C100WinWG-OutWP | 6840672F-A461-A458-355FA85314AFACDA | C100WinWG-OutWe | 6841833E-0665-D47C-9266029522668D65 | 6842CC5C-D2CA-8C09-9ACC6473A434E7C9 | 6843F3E4-D953-F927-D86E96556D99D3AE | Window 253 to F061359/11_Outside Seam
824 | AOBRIEN | 2022-05-03 13:30 | C1010P | Window 241 to F892523/01 | Outside Tacks | Fillet | Partial |  |  |  |  | StainlessSteel |  |  | Machined Plate | 21.59 | Millimeter |  | StainlessSteel |  |  | Machined Plate | 7 | Millimeter |  | 90 | 22.5 |  | 1000 | 50 | 50 | 13 | 300 | -7 | 17.5 | 175 | 15 | 589 | 50 | [6 empty] | Looks good! | Looks good! | 6F8847C1-BABE-4E53-D4E7E8BF67551754 |  |  |  | C100WinWG-OutTP | 6F9A3FBF-9FB3-160E-D3C03D2CF41140FB | C100WinWG-OutTa | 6F9C71C4-96CA-7FEA-897D7DB58DDA81DF | 6F9DA46A-A947-952C-14B61CCBEABBD93E | 6F9EAF68-00D5-CEF0-A45CB7B1442EB84C | Window 241 to F892523/01_Outside Tacks
825 | AOBRIEN | 2022-05-03 15:16 | C1010P | Window 241 to F892523/01 | Outside Seam | Fillet | Partial |  |  |  |  | StainlessSteel |  |  | Machined Plate | 21.59 | Millimeter |  | StainlessSteel |  |  | Machined Plate | 7 | Millimeter |  | 90 | 22.5 |  | 1000 | 75 | 75 | 13 | 300 | -7 | 15 | 17 | 19 | 589 | 50 |  |  |  | 0 | 5 | 7 |  | Good! | 73636586-C800-FE89-28EDFEDE9EF02B53 |  |  |  | C100WinWG-OutWP | 727E06B8-B427-1D28-8A463F2DE1FCD5FC | C100WinWG-OutWe | 72807D7B-91F8-D840-D851FC2A7FCE3F18 | 7281EA2B-E589-5C02-66FAEF43C109A776 | 72831375-EAC4-1793-52CD4ACB9E8F7A75 | Window 241 to F892523/01_Outside Seam
826 | AOBRIEN | 2022-05-04 11:12 | C1010P | Window 240 to F356223/05 | Outside Tacks | Fillet | Partial |  |  |  |  | StainlessSteel |  |  | Machined Plate | 21.59 | Millimeter |  | StainlessSteel |  |  | Machined Plate | 7 | Millimeter |  | 90 | 22.5 |  | 1000 | 50 | 50 | 13 | 300 | -7 | 17.5 | 175 | 15 | 589 | 50 |  |  |  | 0 | 6 | 31 | This waveguide is not radioactive because it was a spare. The other 7 are radioactive, including the two that we did not use (one had copper contamination, one was bent) | Good |  |  |  |  | C100WinWG-OutTP | A253ED76-EC79-341D-06B441E77ACB535E | C100WinWG-OutTa | A2557129-CD11-7389-CC429E46C79B0D62 | A256EA2B-973A-3A48-0433ACCBCCA3F1C3 | A25942D7-C2B4-6AA2-FFF81C9F9D3B70F6 | Window 240 to F356223/05_Outside Tacks
827 | AOBRIEN | 2022-05-04 13:54 | C1010P | Window 240 to F356223/05 | Outside Seam | Fillet | Partial |  |  |  |  | StainlessSteel |  |  | Machined Plate | 21.59 | Millimeter |  | StainlessSteel |  |  | Machined Plate | 7 | Millimeter |  | 90 | 22.4 |  | 1000 | 75 | 75 | 13 | 300 | -7 | 15 | 17 | 19 | 589 | 50 |  |  |  | 0 | 6 | 53 |  | Looks good. |  |  |  |  | C100WinWG-OutWP | A25E1A9E-CFCB-E2E8-6222BF82B6C54D8D | C100WinWG-OutWe | A25F55E1-CC29-B6E2-F8B949F47C77655C | A2609827-CED0-3D12-212FF5A3C4C4E09D | A261D0C5-CB8F-2A8B-7EFA2805F09998AE | Window 240 to F356223/05_Outside Seam
814 | AOBRIEN | 2022-04-27 14:50 | C7403W | DL-215 | Weld 1 | Lap | Complete |  |  |  |  | Nb |  |  | Stamped Sheet | 0.254 | Millimeter |  | Nb |  |  | Machined Plate | 50 | Millimeter |  | 90 | 0 |  |  |  |  | 6 | 332 | -7 | 20 | 200 | 25 | 584 | 50 |  |  |  | 0 | 0 | 51 | Looks good! | [5 empty] | DLWindow-WP | 3ED7DA13-D9D7-F5C3-B5B59A98E336D2DD | DLWindow-We | 3ED95A9C-FD5A-3C9E-D7A1BBAD29B91D44 | 3EDB4955-0A91-F60D-17163E2CD1E1D6F8 | 3EDD0D93-0A35-55D9-60E9AFE6D7E8A6D5 | DL-215_Weld 1
1 | follkiej | 2020-11-10 | C7502P | DL-204 | Tack | Step-Butt | Partial |  |  |  |  | Nb |  |  | Tube | 0.79 | Millimeter |  | Nb |  |  | Plate | 0.79 | Millimeter |  | 90 | 0 |  |  |  |  | 6 | 482 | 0 | 16 | 160 | 16 | 677 | 50 |  |  |  | 0 | 37 | 41 |  | Good |  |  |  |  | C75DLFTP |  | C75DLFTa |  |  |  | DL-204_Tack
2 | follkiej | 2020-11-10 | C7502P | DL-204 | Cavity Flange | Step-Butt | Complete |  |  |  |  | Nb |  |  | Tube | 0.79 | Millimeter |  | Nb |  |  | Plate | 0.79 | Millimeter |  | 90 | 0 |  | 1000 | 150 | 400 | 6 | 482 | 0 | 6 | 60 | 33 | 677 | 50 | [7 empty] | Great |  |  |  |  | C75DLFWP |  | C75DLFWe |  |  |  | DL-204_Cavity Flange
3 | follkiej | 2020-11-11 | C7502P | DL-204 | Window Flange | Step-Butt | Complete |  |  |  |  | Nb |  |  | Tube | 0.79 | Millimeter |  | Nb |  |  | Plate | 0.79 | Millimeter |  | 90 | 0 |  | 1000 | 150 | 400 | 6 | 482 | 0 | 6 | 60 | 33 | 677 | 50 |  |  |  | 0 | 40 | 24 |  | Great |  |  |  |  | C75DLFWP |  | C75DLFWe |  |  |  | DL-204_Window Flange
4 | follkiej | 2020-11-11 | C7502P | DL-205 | Tack | Step-Butt | Complete |  |  |  |  | Nb |  |  | Tube | 0.79 | Millimeter |  | Nb |  |  | Plate | 0.79 | Millimeter |  | 90 | 0 |  |  |  |  | 6 | 482 | 0 | 16 | 160 | 16 | 677 | 50 | [7 empty] | Good |  |  |  |  | C75DLFTP |  | C75DLFTa |  |  |  | DL-205_Tack
5 | follkiej | 2020-11-11 | C7502P | DL-205 | Cavity Flange | Step-Butt | Complete |  |  |  |  | Nb |  |  | Tube | 0.79 | Millimeter |  | Nb |  |  | Plate | 0.79 | Millimeter |  | 90 | 0 |  | 1000 | 150 | 400 | 6 | 482 | 0 | 6 | 60 | 33 | 677 | 50 | [7 empty] | Great |  |  |  |  | C75DLFWP |  | C75DLFWe |  |  |  | DL-205_Cavity Flange
6 | follkiej | 2020-11-11 | C7502P | DL-205 | Window Flange | Step-Butt | Complete |  |  |  |  | Nb |  |  | Tube | 0.79 | Millimeter |  | Nb |  |  | Plate | 0.79 | Millimeter |  | 90 | 0 |  | 1000 | 150 | 400 | 6 | 482 | 0 | 6 | 60 | 33 | 677 | 50 |  |  |  | 0 | 48 | 13 |  | Great |  |  |  |  | C75DLFWP |  | C75DLFWe |  |  |  | DL-205_Window Flange
7 | follkiej | 2020-11-11 | C7502P | DL-206 | Tack | Step-Butt | Partial |  |  |  |  | Nb |  |  | Tube | 0.79 | Millimeter |  | Nb |  |  | Plate | 0.79 | Millimeter |  | 90 | 0 |  |  |  |  | 6 | 482 | 0 | 16 | 160 | 16 | 677 | 50 | [7 empty] | Good |  |  |  |  | C75DLFTP |  | C75DLFTa |  |  |  | DL-206_Tack
8 | follkiej | 2020-11-11 | C7502P | FL-206 | Cavity Flange | Step-Butt | Complete |  |  |  |  | Nb |  |  | Tube | 0.79 | Millimeter |  | Nb |  |  | Plate | 0.79 | Millimeter |  | 90 | 0 |  | 1000 | 150 | 400 | 6 | 482 | 0 | 6 | 60 | 33 | 677 | 50 | [7 empty] | Great |  |  |  |  | C75DLFWP |  | C75DLFWe |  |  |  | FL-206_Cavity Flange
9 | follkiej | 2020-11-11 | C7502P | DL-206 | Window Flange | Step-Butt | Complete |  |  |  |  | Nb |  |  | Tube | 0.79 | Millimeter |  | Nb |  |  | Plate | 0.79 | Millimeter |  | 90 | 0 |  | 1000 | 150 | 400 | 6 | 482 | 0 | 6 | 60 | 33 | 677 | 50 |  |  |  | 0 | 56 | 4 |  | Great |  |  |  |  | C75DLFWP |  | C75DLFWe |  |  |  | DL-206_Window Flange
10 | follkiej | 2020-11-12 | C7502P | DL-207 | Tack | Step-Butt | Partial |  |  |  |  | Nb |  |  | Tube | 0.79 | Millimeter |  | Nb |  |  | Plate | 0.79 | Millimeter |  | 90 | 0 |  |  |  |  | 6 | 482 | 0 | 16 | 160 | 16 | 677 | 50 | [7 empty] | Good |  |  |  |  | C75DLFTP |  | C75DLFTa |  |  |  | DL-207_Tack
11 | follkiej | 2020-11-12 | C7502P | DL-207 | Cavity Flange | Step-Butt | Complete |  |  |  |  | Nb |  |  | Tube | 0.79 | Millimeter |  | Nb |  |  | Plate | 0.79 | Millimeter |  | 90 | 0 |  | 1000 | 150 | 400 | 6 | 482 | 0 | 6 | 60 | 33 | 677 | 50 | [7 empty] | Great |  |  |  |  | C75DLFWP |  | C75DLFWe |  |  |  | DL-207_Cavity Flange
12 | follkiej | 2020-11-12 | C7502P | DL-207 | Window Flange | Step-Butt | Complete |  |  |  |  | Nb |  |  | Tube | 0.79 | Millimeter |  | Nb |  |  | Plate | 0.79 | Millimeter |  | 90 | 0 |  | 1000 | 150 | 400 | 6 | 482 | 0 | 6 | 60 | 33 | 677 | 50 |  |  |  | 1 | 3 | 57 |  | Great |  |  |  |  | C75DLFWP |  | C75DLFWe |  |  |  | DL-207_Window Flange
13 | follkiej | 2020-11-12 | C7502P | DL-208 | Tack | Step-Butt | Partial |  |  |  |  | Nb |  |  | Tube | 0.79 | Millimeter |  | Nb |  |  | Plate | 0.79 | Millimeter |  | 90 | 0 |  |  |  |  | 6 | 482 | 0 | 16 | 160 | 16 | 677 | 50 | [7 empty] | Good |  |  |  |  | C75DLFTP |  | C75DLFTa |  |  |  | DL-208_Tack
14 | follkiej | 2020-11-12 | C7502P | DL-208 | Cavity Flange | Step-Butt | Complete |  |  |  |  | Nb |  |  | Tube | 0.79 | Millimeter |  | Nb |  |  | Plate | 0.79 | Millimeter |  | 90 | 0 |  | 1000 | 150 | 400 | 6 | 482 | 0 | 6 | 60 | 33 | 677 | 50 | [7 empty] | Great |  |  |  |  | C75DLFWP |  | C75DLFWe |  |  |  | DL-208_Cavity Flange
15 | follkiej | 2020-11-12 | C7502P | DL-208 | Window Flange | Step-Butt | Complete |  |  |  |  | Nb |  |  | Tube | 0.79 | Millimeter |  | Nb |  |  | Plate | 0.79 | Millimeter |  | 90 | 0 |  | 1000 | 150 | 400 | 6 | 482 | 0 | 6 | 60 | 33 | 677 | 50 |  |  |  | 1 | 13 | 56 |  | Great |  |  |  |  | C75DLFWP |  | C75DLFWe |  |  |  | DL-208_Window Flange
16 | follkiej | 2020-11-12 | C7502P | DL-209 | Tack | Step-Butt | Partial |  |  |  |  | Nb |  |  | Tube | 0.79 | Millimeter |  | Nb |  |  | Plate | 0.79 | Millimeter |  | 90 | 0 |  |  |  |  | 6 | 482 | 0 | 16 | 160 | 16 | 677 | 50 | [7 empty] | Good |  |  |  |  | C75DLFTP |  | C75DLFTa |  |  |  | DL-209_Tack
17 | follkiej | 2020-11-12 | C7502P | DL-209 | Cavity Flange | Step-Butt | Complete |  |  |  |  | Nb |  |  | Tube | 0.79 | Millimeter |  | Nb |  |  | Plate | 0.79 | Millimeter |  | 90 | 0 |  | 1000 | 150 | 400 | 6 | 482 | 0 | 6 | 60 | 33 | 677 | 50 | [7 empty] | Great |  |  |  |  | C75DLFWP |  | C75DLFWe |  |  |  | DL-209_Cavity Flange
18 | follkiej | 2020-11-12 | C7502P | DL-209 | Window Flange | Step-Butt | Complete |  |  |  |  | Nb |  |  | Tube | 0.79 | Millimeter |  | Nb |  |  | Plate | 0.79 | Millimeter |  | 90 | 0 |  | 1000 | 150 | 400 | 6 | 482 | 0 | 6 | 60 | 33 | 677 | 50 |  |  |  | 1 | 22 | 14 |  | Great |  |  |  |  | C75DLFWP |  | C75DLFWe |  |  |  | DL-209_Window Flange
19 | aobrien | 2020-11-13 | C7502P | DL-210 | Tack | Step-Butt | Partial |  |  |  |  | Nb |  |  | Tube | 0.79 | Millimeter |  | Nb |  |  | Plate | 0.79 | Millimeter |  | 90 | 0 |  |  |  |  | 8 | 468 | 0 | 16 | 160 | 19 | 677 | 50 | [7 empty] | GTW Increased to avoid Z fault unsuccessful. Amperage increased to compensate. Tacks still look good |  |  |  |  | C75DLFTP |  | C75DLFTa |  |  |  | DL-210_Tack
20 | aobrien | 2020-11-13 | C7502P | DL-210 | Cavity Flange | Step-Butt | Complete |  |  |  |  | Nb |  |  | Tube | 0.79 | Millimeter |  | Nb |  |  | Plate | 0.79 | Millimeter |  | 90 | 0 |  | 1000 | 113 | 300 | 8 | 468 | 0 | 6 | 60 | 33 | 677 | 50 | [7 empty] | Puddler size decreased to compensate for increased GTW. |  |  |  |  | C75DLFWP |  | C75DLFWe |  |  |  | DL-210_Cavity Flange
21 | aobrien | 2020-11-13 | C7502P | DL-210 | Window Flange | Step-Butt | Complete |  |  |  |  | Nb |  |  | Tube | 0.79 | Millimeter |  | Nb |  |  | Plate | 0.79 | Millimeter |  | 90 | 0 |  | 1000 | 113 | 300 | 8 | 468 | 0 | 6 | 60 | 33 | 677 | 50 |  |  |  | 1 | 38 | 9 |  | Puddler size decreased to compensate for increased GTW. |  |  |  |  | C75DLFWP |  | C75DLFWe |  |  |  | DL-210_Window Flange
22 | aobrien | 2020-11-13 | C7502P | DL-211 | Tack | Step-Butt | Partial |  |  |  |  | Nb |  |  | Tube | 0.79 | Millimeter |  | Nb |  |  | Plate | 0.79 | Millimeter |  | 90 | 0 |  |  |  |  | 8 | 468 | 0 | 16 | 160 | 19 | 677 | 50 | [7 empty] | Filament blew mid tack. Replaced |  |  |  |  | C75DLFTP |  | C75DLFTa |  |  |  | DL-211_Tack
23 | follkiej | 2020-11-16 | C7502P | DL-211 | Cavity Flange | Step-Butt | Complete |  |  |  |  | Nb |  |  | Tube | 0.79 | Millimeter |  | Nb |  |  | Plate | 0.79 | Millimeter |  | 90 | 0 |  | 1000 | 113 | 300 | 8 | 468 | 0 | 6 | 60 | 33 | 677 | 50 | [7 empty] | Great |  |  |  |  | C75DLFWP |  | C75DLFWe |  |  |  | DL-211_Cavity Flange
24 | follkiej | 2020-11-17 | C7502P | DL-211 | Window Flange | Step-Butt | Complete |  |  |  |  | Nb |  |  | Tube | 0.79 | Millimeter |  | Nb |  |  | Plate | 0.79 | Millimeter |  | 90 | 0 |  | 1000 | 113 | 300 | 8 | 468 | 0 | 6 | 60 | 33 | 677 | 50 |  |  |  | 0 | 8 | 52 |  | Great |  |  |  |  | C75DLFWP |  | C75DLFWe |  |  |  | DL-211_Window Flange
25 | follkiej | 2020-11-17 | C7502P | DL-212 | Tack | Step-Butt | Partial |  |  |  |  | Nb |  |  | Tube | 0.79 | Millimeter |  | Nb |  |  | Plate | 0.79 | Millimeter |  | 90 | 0 |  |  |  |  | 12 | 446 | 0 | 16 | 160 | 19 | 698 | 50 |  |  |  | 0 | 10 | 52 |  | GTW Increased and Z moves removed to eliminate Z faults. Welds still appear OK. |  |  |  |  | C75DLFTP |  | C75DLFTa |  |  |  | DL-212_Tack
26 | follkiej | 2020-11-20 | C7502P | DL-212 | Cavity Flange | Step-Butt | Complete |  |  |  |  | Nb |  |  | Tube | 0.79 | Millimeter |  | Nb |  |  | Plate | 0.79 | Millimeter |  | 90 | 0 |  | 1000 | 113 | 300 | 8 | 468 | 0 | 6 | 60 | 33 | 698 | 50 | [7 empty] | Great |  |  |  |  | C75DLFWP |  | C75DLFWe |  |  |  | DL-212_Cavity Flange
27 | follkiej | 2020-11-23 | C7502P | DL-212 | Window Flange | Step-Butt | Complete |  |  |  |  | Nb |  |  | Tube | 0.79 | Millimeter |  | Nb |  |  | Plate | 0.79 | Millimeter |  | 90 | 0 |  | 1000 | 113 | 300 | 8 | 468 | 0 | 6 | 60 | 33 | 698 | 50 | [7 empty] | Blew hole in weld in one spot suspect due to contimaniation from being exposed to air for 5 days. |  |  |  |  | C75DLFWP |  | C75DLFWe |  |  |  | DL-212_Window Flange
28 | follkiej | 2020-11-23 | C7502P | DL-213 | Tack | Step-Butt | Partial |  |  |  |  | Nb |  |  | Tube | 0.79 | Millimeter |  | Nb |  |  | Plate | 0.79 | Millimeter |  | 90 | 0 |  |  |  |  | 8 | 468 | 0 | 16 | 160 | 19 | 698 | 50 | [7 empty] | Good |  |  |  |  | C75DLFTP |  | C75DLFTa |  |  |  | DL-213_Tack
29 | follkiej | 2020-11-23 | C7502P | DL-213 | Cavity Flange | Step-Butt | Complete |  |  |  |  | Nb |  |  | Tube | 0.79 | Millimeter |  | Nb |  |  | Plate | 0.79 | Millimeter |  | 90 | 0 |  | 1000 | 113 | 300 | 8 | 468 | 0 | 6 | 60 | 33 | 698 | 50 | [7 empty] | Great |  |  |  |  | C75DLFWP |  | C75DLFWe |  |  |  | DL-213_Cavity Flange
30 | follkiej | 2020-11-23 | C7502P | DL-213 | Window Flange | Step-Butt | Complete |  |  |  |  | Nb |  |  | Tube | 0.79 | Millimeter |  | Nb |  |  | Plate | 0.79 | Millimeter |  | 90 | 0 |  | 1000 | 113 | 300 | 8 | 468 | 0 | 6 | 60 | 33 | 698 | 50 | [7 empty] | Great |  |  |  |  | C75DLFWP |  | C75DLFWe |  |  |  | DL-213_Window Flange
118 | aobrien | 2021-03-15 | C7502P | Test Eyelet 1 | Weld 1 | Butt | Complete |  |  |  |  | Nb |  |  | Stamped Sheet | 0.25 | Millimeter |  | Nb |  |  | Plate | 31.61 | Millimeter |  | 0 |  | 0 |  |  |  | 6 | 329 | -10 | 20 | 200 | 26 | 546 | 50 | [7 empty] | Initial Weld. Welded 0.015 off nominal seam center. Small and inconsistent porosity on second long leg and the beginning of the tail out. |  |  |  |  | WindowEyelet-WP |  | WindowEyelet-We |  |  |  | Test Eyelet 1_Weld 1
119 | aobrien | 2021-03-16 | C7502P | Test Eyelet 1 | Weld 2 | Butt | Complete |  |  |  |  | Nb |  |  | Stamped Sheet | 0.25 | Millimeter |  | Nb |  |  | Plate | 31.61 | Millimeter |  | 0 |  | 0 |  |  |  | 6 | 329 | -10 | 20 | 200 | 26 | 543 | 50 | [7 empty] | Tried welding again as a repair test starting on the opposite side. Crosshairs misaligned. |  |  |  |  | WindowEyelet-WP |  | WindowEyelet-We |  |  |  | Test Eyelet 1_Weld 2
120 | aobrien | 2021-03-16 | C7502P | Test Eyelet 2 | Weld 1 | Butt | Complete |  |  |  |  | Nb |  |  | Stamped Sheet | 0.25 | Millimeter |  | Nb |  |  | Plate | 31.61 | Millimeter |  | 0 |  | 0 |  |  |  | 6 | 329 | -10 | 20 | 200 | 26 | 543 | 50 | [7 empty] | Welded 0.010 off nominal seam center. Still getting porous spots. Eyelet appears to be bent too much |  |  |  |  | WindowEyelet-WP |  | WindowEyelet-We |  |  |  | Test Eyelet 2_Weld 1
121 | aobrien | 2021-03-17 | C7502P | Test Eyelet 3 | Weld 1 | Butt | Complete |  |  |  |  | Nb |  |  | Stamped Sheet | 0.25 | Millimeter |  | Nb |  |  | Plate | 31.61 | Millimeter |  | 0 |  | 0 |  |  |  | 6 | 329 | -10 | 20 | 200 | 26 | 543 | 50 | [7 empty] | Welded 0.015 off nominal seam center. Eyelet bent with 0.045 spacers in coining fixture (bent appx 0.030). Still spotty porosity |  |  |  |  | WindowEyelet-WP |  | WindowEyelet-We |  |  |  | Test Eyelet 3_Weld 1
122 | aobrien | 2021-03-18 | C7502P | Test Eyelet 3 | Weld 2 | Butt | Complete |  |  |  |  | Nb |  |  | Stamped Sheet | 0.25 | Millimeter |  | Nb |  |  | Plate | 31.61 | Millimeter |  | 0 |  | 0 |  |  |  | 6 | 332 | -7 | 20 | 200 | 25 | 543 | 50 | [7 empty] | Welded 0.010 off nominal seam center. Eyelet bent with 0.045 spacers in coining fixture (bent appx 0.030). Reweld of previous. Machine motion was repaired before weld. Amperage reduced to compensate for higher machine output focus changed to match previous weld distance instead of focus differentialWeld is better still very small amounts of porosity |  |  |  |  | WindowEyelet-WP |  | WindowEyelet-We |  |  |  | Test Eyelet 3_Weld 2
123 | aobrien | 2021-03-18 | C7502P | Test Eyelet 4 | Weld 1 | Butt | Complete |  |  |  |  | Nb |  |  | Stamped Sheet | 0.25 | Millimeter |  | Nb |  |  | Plate | 31.61 | Millimeter |  | 0 |  | 0 |  |  |  | 6 | 332 | -7 | 20 | 200 | 25 | 543 | 50 | [7 empty] | Welded 0.015 off nominal seam center. Eyelet bent with 0.055 spacers in coining fixture (bent appx 0.020). Welded great! |  |  |  |  | WindowEyelet-WP |  | WindowEyelet-We |  |  |  | Test Eyelet 4_Weld 1
124 | aobrien | 2021-03-23 | C7502P | DL-200 | Repair | Butt | Complete |  |  |  |  | Nb |  |  | Stamped Sheet | 0.25 | Millimeter |  | Nb |  |  | Plate | 31.61 | Millimeter |  | 0 |  | 0 |  |  |  | 6 | 332 | -7 | 20 | 200 | 25 | 539 | 50 | [7 empty] | Somewhat cleaned up. Still leaked |  |  |  |  | WindowEyelet-WP |  | WindowEyelet-We |  |  |  | DL-200_Repair
125 | aobrien | 2021-03-23 | C7502P | DL-204 | Weld 1 | Butt | Complete |  |  |  |  | Nb |  |  | Stamped Sheet | 0.25 | Millimeter |  | Nb |  |  | Plate | 31.61 | Millimeter |  | 0 |  | 0 |  |  |  | 6 | 332 | -7 | 20 | 200 | 25 | 539 | 50 | [7 empty] | Eyelet was overbent in original coining configuration. Part was insuffeciently clamped leaking on two corners |  |  |  |  | WindowEyelet-WP |  | WindowEyelet-We |  |  |  | DL-204_Weld 1
126 | aobrien | 2021-03-23 | C7502P | DL-200 | Repair #2 | Butt | Complete |  |  |  |  | Nb |  |  | Stamped Sheet | 0.25 | Millimeter |  | Nb |  |  | Plate | 31.61 | Millimeter |  | 0 |  | 0 |  |  |  | 6 | 332 | -7 | 20 | 200 | 25 | 539 | 50 | [7 empty] | Offset repair 0.010 outside of original weld seam |  |  |  |  | WindowEyelet-WP |  | WindowEyelet-We |  |  |  | DL-200_Repair #2
127 | aobrien | 2021-03-23 | C7502P | DL-200 | Repair #3 | Butt | Complete |  |  |  |  | Nb |  |  | Stamped Sheet | 0.25 | Millimeter |  | Nb |  |  | Plate | 31.61 | Millimeter |  | 0 |  | 0 |  |  |  | 6 | 332 | -7 | 20 | 200 | 25 | 539 | 50 | [7 empty] | Offset repair 0.010 inside of original weld seam. Leak check showed multiple leaking areas unsure if worse than previous. No noticable pores or cracks to cause leaks. |  |  |  |  | WindowEyelet-WP |  | WindowEyelet-We |  |  |  | DL-200_Repair #3
128 | aobrien | 2021-03-24 | C7502P | DL-204 | Repair #1 | Butt | Complete |  |  |  |  | Nb |  |  | Stamped Sheet | 0.25 | Millimeter |  | Nb |  |  | Plate | 31.61 | Millimeter |  | 0 |  | 0 |  |  |  | 6 | 332 | -7 | 20 | 200 | 25 | 539 | 50 | [7 empty] | Repair to be slightly offset inside of original weld seam (0.005). |  |  |  |  | NEWWindowEyelet-WP |  | WindowEyelet-We |  |  |  | DL-204_Repair #1
129 | aobrien | 2021-03-24 | C7502P | DL-205 | Weld 1 | Butt | Complete |  |  |  |  | Nb |  |  | Stamped Sheet | 0.25 | Millimeter |  | Nb |  |  | Plate | 31.61 | Millimeter |  | 0 |  | 0 |  |  |  | 6 | 332 | -7 | 20 | 200 | 25 | 539 | 50 | [7 empty] | Leaked on non-start long leg and 3 corners. Stnadard offset 0.015 outside nominal seam center |  |  |  |  | NEWWindowEyelet-WP |  | WindowEyelet-We |  |  |  | DL-205_Weld 1
130 | aobrien | 2021-03-25 | C7502P | DL-205 | Repair 1 | Butt | Complete |  |  |  |  | Nb |  |  | Stamped Sheet | 0.25 | Millimeter |  | Nb |  |  | Plate | 31.61 | Millimeter |  | 0 |  | 0 |  |  |  | 6 | 332 | -7 | 20 | 200 | 25 | 539 | 50 | [7 empty] | Welded on outside edge of previous weld (intention to melt in the outside step_ |  |  |  |  | FinalWindowEyelet-WP |  | WindowEyelet-We |  |  |  | DL-205_Repair 1
131 | aobrien | 2021-03-25 | C7502P | DL-206 | Weld 1 | Butt | Complete |  |  |  |  | Nb |  |  | Stamped Sheet | 0.25 | Millimeter |  | Nb |  |  | Plate | 31.61 | Millimeter |  | 0 |  | 0 |  |  |  | 6 | 332 | -7 | 20 | 200 | 25 | 539 | 50 |  |  |  | 0 | 34 | 4 |  | Welded 0.022 offset from nominal seam center |  |  |  |  | FinalWindowEyelet-WP |  | WindowEyelet-We |  |  |  | DL-206_Weld 1
132 | aobrien | 2021-03-25 | C7502P | DL-207 | Weld 1 | Butt | Complete |  |  |  |  | Nb |  |  | Stamped Sheet | 0.25 | Millimeter |  | Nb |  |  | Plate | 31.61 | Millimeter |  | 0 |  | 0 |  |  |  | 6 | 332 | -7 | 20 | 200 | 25 | 539 | 50 |  |  |  | 0 |  |  |  | Missed seam on second short leg |  |  |  |  | FinalWindowEyelet-WP |  | WindowEyelet-We |  |  |  | DL-207_Weld 1
133 | aobrien | 2021-03-26 | C7502P | DL-207 | Repair 1 | Butt | Complete |  |  |  |  | Nb |  |  | Stamped Sheet | 0.25 | Millimeter |  | Nb |  |  | Plate | 31.61 | Millimeter |  | 0 |  | 0 |  |  |  | 6 | 332 | -7 | 20 | 200 | 25 | 540 | 50 |  |  |  | 0 |  |  |  | Unsuccessful repair. |  |  |  |  | FinalWindowEyelet-WP |  | WindowEyelet-We |  |  |  | DL-207_Repair 1
134 | aobrien | 2021-03-26 | C7502P | DL-207 | Repair 2 | Butt | Complete |  |  |  |  | Nb |  |  | Stamped Sheet | 0.25 | Millimeter |  | Nb |  |  | Plate | 31.61 | Millimeter |  | 0 | -12 | 0 |  |  |  | 6 | 332 | -7 | 20 | 200 | 25 | 540 | 50 |  |  |  | 0 |  |  |  | Adjusted clamp to apply pressure directly to problem area. Made new program to weld bad section while avoiding clamp in new location. Still not good |  |  |  |  | EyeletRepair-WP |  | EyeletRepair-We |  |  |  | DL-207_Repair 2
135 | aobrien | 2021-03-26 | C7502P | DL-207 | Repair 3 | Butt | Complete |  |  |  |  | Nb |  |  | Stamped Sheet | 0.25 | Millimeter |  | Nb |  |  | Plate | 31.61 | Millimeter |  | 0 | 12 | 0 |  |  |  | 6 | 332 | -7 | 20 | 200 | 25 | 540 | 50 |  |  |  | 0 |  |  |  | Adjusted program to weld with gun tilting opposite direction removed clamping. Weld cleaned up slightly but still not good. |  |  |  |  | EyeletRepair-WP |  | EyeletRepair-We |  |  |  | DL-207_Repair 3
136 | aobrien | 2021-03-30 | C7502P | DL-205 | Repair 2 | Butt | Complete |  |  |  |  | Nb |  |  | Stamped Sheet | 0.25 | Millimeter |  | Nb |  |  | Plate | 31.61 | Millimeter |  | 0 |  | 0 |  |  |  | 6 | 332 | -7 | 20 | 200 | 25 | 539 | 50 |  |  |  | 0 |  |  |  | New Cu Plate design. Attempted repair. Appears better not perfect. Corner shows fusion where it previously did not. |  |  |  |  | FinalWindowEyelet-WP |  | WindowEyelet-We |  |  |  | DL-205_Repair 2
137 | aobrien | 2021-03-30 | C7502P | DL-208 | Weld 1 | Butt | Complete |  |  |  |  | Nb |  |  | Stamped Sheet | 0.25 | Millimeter |  | Nb |  |  | Plate | 31.61 | Millimeter |  | 0 |  | 0 |  |  |  | 6 | 332 | -7 | 20 | 200 | 25 | 539 | 50 |  |  |  | 0 |  |  |  | New Cu Plate design. Attempted weld w/out coining. Welded 0.017 outside nominal center. Two sections on long edges with poor fusion. No leak check attempted. |  |  |  |  | FinalWindowEyelet-WP |  | WindowEyelet-We |  |  |  | DL-208_Weld 1
138 | aobrien | 2021-03-30 | C7502P | DL-208 | Repair 1 | Butt | Complete |  |  |  |  | Nb |  |  | Stamped Sheet | 0.25 | Millimeter |  | Nb |  |  | Plate | 31.61 | Millimeter |  | 0 |  | 0 |  |  |  | 6 | 332 | -7 | 20 | 200 | 25 | 539 | 50 |  |  |  | 0 |  |  |  | Reweld at ~0.008 offset inside of previous. Whole weld looks clear except two small spots. Leaking at locations of previous defects. |  |  |  |  | FinalWindowEyelet-WP |  | WindowEyelet-We |  |  |  | DL-208_Repair 1
139 | aobrien | 2021-03-30 | C7502P | DL-209 | Weld 1 | Butt | Complete |  |  |  |  | Nb |  |  | Stamped Sheet | 0.25 | Millimeter |  | Nb |  |  | Plate | 31.61 | Millimeter |  | 0 |  | 0 |  |  |  | 6 | 332 | -7 | 20 | 200 | 25 | 539 | 50 |  |  |  | 0 |  |  |  | Welded 0.013 off eyelet edge. Eyelet was coined to ~0.020. Similar result to DL208 |  |  |  |  | FinalWindowEyelet-WP |  | WindowEyelet-We |  |  |  | DL-209_Weld 1
140 | aobrien | 2021-03-30 | C7502P | DL-209 | Repair 1 | Butt | Complete |  |  |  |  | Nb |  |  | Stamped Sheet | 0.25 | Millimeter |  | Nb |  |  | Plate | 31.61 | Millimeter |  | 0 |  | 0 |  |  |  | 6 | 332 | -7 | 20 | 200 | 25 | 539 | 50 |  |  |  | 0 | 40 | 50 |  | Welded 0.045 offset FROM COPPER INSERT. Weld looks great. Passed leak test |  |  |  |  | CuWindowEyelet-WP |  | CuWindowEyelet-We |  |  |  | DL-209_Repair 1
141 | aobrien | 2021-03-30 | C7502P | DL-210 | Weld 1 | Butt | Complete |  |  |  |  | Nb |  |  | Stamped Sheet | 0.25 | Millimeter |  | Nb |  |  | Plate | 31.61 | Millimeter |  | 0 |  | 0 |  |  |  | 6 | 332 | -7 | 20 | 200 | 25 | 539 | 50 |  |  |  | 0 | 41 | 42 |  | Welded 0.045 offset FROM COPPER INSERT. Window had slight overhang on edge around turn 3 (and adjacent legs) from initial forming. Window was coined ~0.020. Passed leak test |  |  |  |  | CuWindowEyelet-WP |  | CuWindowEyelet-We |  |  |  | DL-210_Weld 1
142 | follkiej | 2021-03-31 | C7502P | DL-211 | Weld 1 | Butt | Complete |  |  |  |  | Nb |  |  | Stamped Sheet | 0.25 | Millimeter |  | Nb |  |  | Plate | 31.61 | Millimeter |  | 0 |  | 0 |  |  |  | 6 | 332 | -7 | 20 | 200 | 25 | 539 | 50 |  |  |  | 0 | 42 | 38 |  | Welded 0.045 offset FROM COPPER INSERT. Window had slight issue with initial cutting attemped to flatten. Window was NOT coined prior to weld. Leaked. |  |  |  |  | CuWindowEyelet-WP |  | CuWindowEyelet-We |  |  |  | DL-211_Weld 1
143 | follkiej | 2021-03-31 | C7502P | DL-208 | Repair 2 | Butt | Complete |  |  |  |  | Nb |  |  | Stamped Sheet | 0.25 | Millimeter |  | Nb |  |  | Plate | 31.61 | Millimeter |  | 0 |  | 0 |  |  |  | 6 | 332 | -7 | 20 | 200 | 25 | 539 | 50 |  |  |  | 0 | 43 | 35 |  | Welded 0.045 offset FROM COPPER INSERT. Attempting repair with new process. Passed leak check |  |  |  |  | CuWindowEyelet-WP |  | CuWindowEyelet-We |  |  |  | DL-208_Repair 2
144 | follkiej | 2021-03-31 | C7502P | DL-206 | Repair 1 | Butt | Complete |  |  |  |  | Nb |  |  | Stamped Sheet | 0.25 | Millimeter |  | Nb |  |  | Plate | 31.61 | Millimeter |  | 0 |  | 0 |  |  |  | 6 | 332 | -7 | 20 | 200 | 25 | 539 | 50 |  |  |  | 0 | 44 | 23 |  | Welded 0.045 offset FROM COPPER INSERT. Attempting repair with new process. Failed leak check |  |  |  |  | CuWindowEyelet-WP |  | CuWindowEyelet-We |  |  |  | DL-206_Repair 1
145 | follkiej | 2021-03-31 | C7502P | DL-211 | Repair 1 | Butt | Complete |  |  |  |  | Nb |  |  | Stamped Sheet | 0.25 | Millimeter |  | Nb |  |  | Plate | 31.61 | Millimeter |  | 0 |  | 0 |  |  |  | 6 | 332 | -7 | 20 | 200 | 25 | 539 | 50 |  |  |  | 0 | 45 | 13 |  | Welded 0.010 offset inward from previous weld. No copper or fixturing only the ceramic shield. Passed leak check |  |  |  |  | CuWindowEyelet-WP |  | CuWindowEyelet-We |  |  |  | DL-211_Repair 1
146 | follkiej | 2021-04-01 | C7502P | DL-206 | Repair 2 | Butt | Complete |  |  |  |  | Nb |  |  | Stamped Sheet | 0.25 | Millimeter |  | Nb |  |  | Plate | 31.61 | Millimeter |  | 0 |  | 0 |  |  |  | 6 | 332 | -7 | 20 | 200 | 25 | 538 | 50 |  |  |  | 0 | 46 | 4 |  | Welded 0.010 offset inward from previous weld. No copper or fixturing only the ceramic shield. Passed Leak Check |  |  |  |  | CuWindowEyelet-WP |  | CuWindowEyelet-We |  |  |  | DL-206_Repair 2
147 | follkiej | 2021-04-01 | C7502P | DL-207 | Repair 4 | Butt | Complete |  |  |  |  | Nb |  |  | Stamped Sheet | 0.25 | Millimeter |  | Nb |  |  | Plate | 31.61 | Millimeter |  | 0 |  | 0 |  |  |  | 6 | 332 | -7 | 20 | 200 | 25 | 538 | 50 |  |  |  | 0 | 46 | 57 |  | Welded 0.045 offset FROM COPPER INSERT. Attempting repair with new process. Pores opened up in areas with excessive hammer marks. No leak check attempted. |  |  |  |  | CuWindowEyelet-WP |  | CuWindowEyelet-We |  |  |  | DL-207_Repair 4
148 | follkiej | 2021-04-01 | C7502P | DL-207 | Repair 5 | Butt | Complete |  |  |  |  | Nb |  |  | Stamped Sheet | 0.25 | Millimeter |  | Nb |  |  | Plate | 31.61 | Millimeter |  | 0 |  | 0 |  |  |  | 6 | 332 | -7 | 20 | 200 | 25 | 538 | 50 |  |  |  | 0 | 47 | 47 |  | Welded 0.010 offset inward from previous weld. No copper or fixturing only the ceramic shield. |  |  |  |  | CuWindowEyelet-WP |  | CuWindowEyelet-We |  |  |  | DL-207_Repair 5
149 | follkiej | 2021-04-01 | C7502P | DL-205 | Repair 3 | Butt | Complete |  |  |  |  | Nb |  |  | Stamped Sheet | 0.25 | Millimeter |  | Nb |  |  | Plate | 31.61 | Millimeter |  | 0 |  | 0 |  |  |  | 6 | 332 | -7 | 20 | 200 | 25 | 538 | 50 |  |  |  | 0 | 48 | 36 |  | Welded 0.045 offset FROM COPPER INSERT. Attempting repair with new process. One pore remained not leak checked |  |  |  |  | CuWindowEyelet-WP |  | CuWindowEyelet-We |  |  |  | DL-205_Repair 3
150 | follkiej | 2021-04-01 | C7502P | DL-205 | Repair 4 | Butt | Complete |  |  |  |  | Nb |  |  | Stamped Sheet | 0.25 | Millimeter |  | Nb |  |  | Plate | 31.61 | Millimeter |  | 0 |  | 0 |  |  |  | 6 | 332 | -7 | 20 | 200 | 25 | 538 | 50 |  |  |  | 0 | 49 | 16 |  | Welded 0.010 offset inward from previous weld. No copper or fixturing only the ceramic shield. Some pores remained not leak checked |  |  |  |  | CuWindowEyelet-WP |  | CuWindowEyelet-We |  |  |  | DL-205_Repair 4
151 | follkiej | 2021-04-02 | C7502P | DL-204 | Repair 2 | Butt | Complete |  |  |  |  | Nb |  |  | Stamped Sheet | 0.25 | Millimeter |  | Nb |  |  | Plate | 31.61 | Millimeter |  | 0 |  | 0 |  |  |  | 6 | 332 | -7 | 20 | 200 | 25 | 538 | 50 |  |  |  | 0 | 50 | 6 |  | Welded 0.045 offset FROM COPPER INSERT. Attempting repair with new process. Had some pores remaining not leak checked |  |  |  |  | CuWindowEyelet-WP |  | CuWindowEyelet-We |  |  |  | DL-204_Repair 2
152 | follkiej | 2021-04-02 | C7502P | DL-204 | Repair 3 | Butt | Complete |  |  |  |  | Nb |  |  | Stamped Sheet | 0.25 | Millimeter |  | Nb |  |  | Plate | 31.61 | Millimeter |  | 0 |  | 0 |  |  |  | 6 | 332 | -7 | 20 | 200 | 25 | 538 | 50 |  |  |  | 0 | 50 | 50 |  | Welded 0.010 offset inward from previous weld. No copper or fixturing only the ceramic shield. Failed Leak Check |  |  |  |  | CuWindowEyelet-WP |  | CuWindowEyelet-We |  |  |  | DL-204_Repair 3
153 | follkiej | 2021-04-02 | C7502P | DL-205 | Repair 5 | Butt | Complete |  |  |  |  | Nb |  |  | Stamped Sheet | 0.25 | Millimeter |  | Nb |  |  | Plate | 31.61 | Millimeter |  | 0 |  | 0 |  |  |  | 6 | 332 | -7 | 20 | 200 | 25 | 538 | 50 |  |  |  | 0 | 51 | 32 |  | Welded 0.010 offset inward from previous weld. No copper or fixturing only the ceramic shield. One pore remains not leak checked. |  |  |  |  | CuWindowEyelet-WP |  | CuWindowEyelet-We |  |  |  | DL-205_Repair 5
154 | follkiej | 2021-04-05 | C7502P | DL-205 | Repair 6 | Butt | Complete |  |  |  |  | Nb |  |  | Stamped Sheet | 0.25 | Millimeter |  | Nb |  |  | Plate | 31.61 | Millimeter |  | 0 |  | 0 |  |  |  | 6 | 332 | -7 | 20 | 200 | 25 | 538 | 50 |  |  |  | 0 | 52 | 40 |  | Welded 0.010 offset inward from previous weld. No copper or fixturing only the ceramic shield. Burned Through. |  |  |  |  | CuWindowEyelet-WP |  | CuWindowEyelet-We |  |  |  | DL-205_Repair 6
155 | follkiej | 2021-04-05 | C7502P | DL-204 | Repair 4 | Butt | Complete |  |  |  |  | Nb |  |  | Stamped Sheet | 0.25 | Millimeter |  | Nb |  |  | Plate | 31.61 | Millimeter |  | 0 |  | 0 |  |  |  | 6 | 332 | -7 | 20 | 200 | 25 | 538 | 50 |  |  |  | 0 | 53 | 25 |  | Welded 0.010 offset inward from previous weld. No copper or fixturing only the ceramic shield. Passed leak check |  |  |  |  | CuWindowEyelet-WP |  | CuWindowEyelet-We |  |  |  | DL-204_Repair 4
156 | follkiej | 2021-04-05 | C7502P | DL-207 | Repair 6 | Butt | Complete |  |  |  |  | Nb |  |  | Stamped Sheet | 0.25 | Millimeter |  | Nb |  |  | Plate | 31.61 | Millimeter |  | 0 |  | 0 |  |  |  | 6 | 332 | -7 | 20 | 200 | 25 | 538 | 50 |  |  |  | 0 | 54 | 11 |  | Welded 0.010 offset inward from previous weld. No copper or fixturing only the ceramic shield. Passed Leak check |  |  |  |  | CuWindowEyelet-WP |  | CuWindowEyelet-We |  |  |  | DL-207_Repair 6
157 | follkiej | 2021-04-05 | C7502P | DL-200 | Repair 4 | Butt | Complete |  |  |  |  | Nb |  |  | Stamped Sheet | 0.25 | Millimeter |  | Nb |  |  | Plate | 31.61 | Millimeter |  | 0 |  | 0 |  |  |  | 6 | 332 | -7 | 20 | 200 | 25 | 538 | 50 |  |  |  | 0 | 54 | 59 |  | Welded 0.045 offset FROM COPPER INSERT. Weld still had pores not leak checked |  |  |  |  | DLWindow-WP |  | DLWindow-We |  |  |  | DL-200_Repair 4
158 | follkiej | 2021-04-06 | C7502P | DL-200 | Repair 5 | Butt | Complete |  |  |  |  | Nb |  |  | Stamped Sheet | 0.25 | Millimeter |  | Nb |  |  | Plate | 31.61 | Millimeter |  | 0 |  | 0 |  |  |  | 6 | 332 | -7 | 20 | 200 | 25 | 539 | 50 |  |  |  | 0 | 55 | 55 |  | Welded 0.010 offset inward from previous weld. No copper or fixturing only the ceramic shield. |  |  |  |  | DLWindowRepair-WP |  | DLWindowRepair-We |  |  |  | DL-200_Repair 5
159 | follkiej | 2021-04-06 | C7502P | DL-183 | Repair 1 | Butt | Complete |  |  |  |  | Nb |  |  | Stamped Sheet | 0.25 | Millimeter |  | Nb |  |  | Plate | 31.61 | Millimeter |  | 0 |  | 0 |  |  |  | 6 | 332 | -7 | 20 | 200 | 25 | 539 | 50 |  |  |  | 0 | 56 | 40 |  | Welded 0.045 offset FROM COPPER INSERT. Part has multiple previous repair attempts unsure of details. Few small pores after weld no leak check done |  |  |  |  | DLWindow-WP |  | DLWindow-We |  |  |  | DL-183_Repair 1
160 | follkiej | 2021-04-06 | C7502P | DL-183 | Repair 2 | Butt | Complete |  |  |  |  | Nb |  |  | Stamped Sheet | 0.25 | Millimeter |  | Nb |  |  | Plate | 31.61 | Millimeter |  | 0 |  | 0 |  |  |  | 6 | 332 | -7 | 20 | 200 | 25 | 539 | 50 |  |  |  | 0 | 57 | 20 |  | Welded 0.010 offset inward from previous weld. No copper or fixturing only the ceramic shield (and a Nb cover since the shield has muttiple cracks). Pores remained. Failed leak check |  |  |  |  | DLWindowRepair-WP |  | DLWindowRepair-We |  |  |  | DL-183_Repair 2
161 | follkiej | 2021-04-06 | C7502P | DL-183 | Repair 3 | Butt | Complete |  |  |  |  | Nb |  |  | Stamped Sheet | 0.25 | Millimeter |  | Nb |  |  | Plate | 31.61 | Millimeter |  | 0 |  | 0 |  |  |  | 6 | 332 | -7 | 20 | 200 | 25 | 539 | 50 |  |  |  | 0 | 58 | 14 |  | Welded 0.010 offset inward from previous weld. No copper or fixturing only the ceramic shield (and a Nb cover since the shield has muttiple cracks). Passed Leak check |  |  |  |  | DLWindowRepair-WP |  | DLWindowRepair-We |  |  |  | DL-183_Repair 3
1818 | AOBRIEN | 2023-12-12 10:37 | C7503A | C75 U-Waveguide | A/B/C Tacks | Butt | Partial |  |  |  |  | Nb |  |  | Machined Plate | 1.6 | Millimeter |  | Nb |  |  | Machined Plate | 1.6 | Millimeter |  | 90 | 0 |  | 1000 | 75 | 75 | 6 | 335 | -4 | 10 | 100 | 23 | 582 | 50 | [6 empty] | Program ran 8 times for 8 tacks. | Tacks look OK, slightly too large | [6 empty] | 0500_X_Tack | 8F906B45-FB49-077A-F0953BD07F44C252 |  | 18EF59F5-A70E-2539-57703ED6C1518713 | C75 U-Waveguide_A/B/C Tacks
1819 | AOBRIEN | 2023-12-13 10:41 | C7503A | C75 U-Waveguide | A/B Seam Weld | Butt | Complete |  |  |  |  | Nb |  |  | Machined Plate | 1.6 | Millimeter |  | Nb |  |  | Machined Plate | 1.6 | Millimeter |  | 90 | 0 |  | 1000 | 75 | 200 | 12 | 308 | -2 | 6 | 21 | 30 | 582 | 50 |  |  |  | 1 | 11 | 40 | DL Flange base programs used because profile and weld seam are identical (minus step). Assumed amperage would need reduction due to loss of flange. Reduced amperage by 10%. Amperage adjusted continuously during weld. It appears ~25mA is good for the straight sections but too hot for corner/short legs. | Multiple holes formed due to excessive heating. | 8F9FAC98-D468-4787-8AA6DA645AB7CE8A | 8FA24345-CE48-66B3-1B94DDAD149D79E1 | 8FA5D622-C89E-0B23-E0849521C5302A55 |  | DLFlangeWP | 8F961907-C26F-05B1-22DADF47F237E406 | DLFlangeWe-12 | 8F9BCD8F-D2B0-D630-A963E0642D74286B |  | 18F1891D-C131-1F8E-AE5CC64CFEDCF652 | C75 U-Waveguide_A/B Seam Weld
1827 | AOBRIEN | 2023-12-20 10:53 | C7503A | C75 U-Waveguide | B/C Weld | Butt | Complete |  |  |  |  | Nb |  |  | Machined Plate | 1.6 | Millimeter |  | Nb |  |  | Machined Plate | 1.6 | Millimeter |  | 90 | 0 |  | 1000 | 75 | 200 | 12 | 308 | -2 | 6 | 60 | 25 | 562 | 50 |  |  |  | 1 | 44 | 56 | Continuation of previous testing. Lower heat input due to holes in previous pass. | Weld is good ('perfect') | 912A34B8-FC2C-197A-0DD59936116FD629 | 912EA7E1-9AB3-696F-32205D0AE7817E76 | 91309034-EBEE-F440-7EC7F998E0D02C3F |  | DLFlangeWP | 9134F3BE-94F7-3D4E-10A1FFD390DEB403 | DLFlangeWe-12 | 91425E65-CB52-73A9-02F6C13603CD6A0D |  | 91723916-0450-1C5B-8DEF68CD4D62ACFB | C75 U-Waveguide_B/C Weld
1948 | AOBRIEN | 2024-02-20 11:16 | C7503A | C75 U-Waveguide | Flange to Stub Waveguide (End 1) Tacks | Butt | Partial |  |  |  |  | Nb |  |  | Machined Plate | 1.6 | Millimeter |  | Nb |  |  | Machined Plate | 1.6 | Millimeter |  | 90 | 0 |  | 1000 | 38 | 100 | 12 | 308 | -2 | 16 | 160 | 20 | 538 | 50 |  |  |  | 10 | 47 | 58 | Program ran 4 times for 4 tacks. Upramp and downramp both 0.100" | Tacks are fused, and mostly flat, could use some adjustment to focus. | [6 empty] | 0500_X_Tack-12 | 737F2933-E586-5DE7-EF103E191257C9FF | 3C01F40F-0C07-379C-01B836B1EAB025E4 | 3C15882D-DDA0-E345-9C1B719440FC4FCB | C75 U-Waveguide_Flange to Stub Waveguide (End 1) Tacks
1949 | AOBRIEN | 2024-02-21 14:21 | C7503A | C75 U-Waveguide | Flange to Stub Waveguide (End 1) Weld | Butt | Complete |  |  |  |  | Nb |  |  | Stamped Sheet | 1.6 | Millimeter |  | Nb |  |  | Stamped sheet | 1.6 | Millimeter |  | 90 | 0 |  | 1000 | 75 | 200 | 12 | 308 | -2 | 6 | 60 | 25 | 540 | 50 | [7 empty] | Vacuum fault after ~4", also formed 4 defects (one partial, two small holes, one medium hole) |  |  |  |  | DLFlangeWP | 73A926BB-CF43-2978-91B7821795120F70 | DLFlangeWe-12 | 73AA7656-D6C3-02C5-3C3DBF0AE76E138E | 3C24408E-D868-1631-CD32AFD1853ECD79 | 3C262A0D-FF8D-5CA8-249D2D32D329190D | C75 U-Waveguide_Flange to Stub Waveguide (End 1) Weld
1951 | AOBRIEN | 2024-02-21 14:38 | C7503A | C75 U-Waveguide | Flange to Stub Waveguide (End 1) Rep2 | Butt | Complete | Completing 360 degree weld that faulted on initial run |  |  |  | Nb |  |  | Stamped Sheet | 1.6 | Millimeter |  | Nb |  |  | Stamped sheet | 1.6 | Millimeter |  | 90 | 0 |  | 1000 | 75 | 200 | 12 | 306 | -4 | 6 | 60 | 25 | 540 | 50 | [6 empty] | Completing 360 degree weld that faulted on initial run using nominal program. Upramp 1s, dwell 2s, downramp 1.5" | Overnight pumping sample + repair of 4th hole. Repair was not successful, outgassing was fine (~60uT). |  |  |  |  | DLFlangeWP | A230FB47-B4D6-589F-0B0A8750B97080BA | DLFlangeWe-12 | A232DDD5-FBA2-F1B5-785805D715675568 | 6D13DFC3-0179-6FA6-F1B77AAF566D12E6 | 6D15E0B8-9DDB-7593-834F3517785C5C8C | C75 U-Waveguide_Flange to Stub Waveguide (End 1) Rep2
1952 | AOBRIEN | 2024-02-21 14:42 | C7503A | C75 U-Waveguide | Flange to Stub Waveguide (End 1) Rep3 | Other | Complete | Welding over previous seam to attempt repair |  |  |  | Nb |  |  | Stamped Sheet | 1.6 | Millimeter | [8 empty] | 90 | 0 |  | 1000 | 75 | 200 | 12 | 306 | -4 | 6 | 60 | 25 | 540 | 50 | [6 empty] | Offset beam Y+030 to center on hole | Hole did not fill. |  |  |  |  | DLFlangeWP | A24BAA71-E379-81C8-CDEABE21BC1F64DD | DLFlangeWe-12 | A24D3A02-CB2C-331D-FF611579B8CB34A5 | 6C9271A8-C5F7-DF4D-A25F831885C98879 | 6CE5E826-FF8F-C2C1-4C1527EA85537465 | C75 U-Waveguide_Flange to Stub Waveguide (End 1) Rep3
1963 | AOBRIEN | 2024-02-23 16:25 | C7503A | C75 U-Waveguide | Flange to Stub Waveguide (End 1) Rep4 | Other | Complete | Adding plug to remaining hole and welding entire seam |  |  |  | Nb |  |  | Stamped Sheet | 1.6 | Millimeter |  | Nb |  |  | Machined Plate | 1.6 | Millimeter |  | 90 | 0 |  | 1000 | 75 | 200 | 12 | 306 | -4 | 6 | 60 | 25 | 540 | 50 | [6 empty] | Initial short passes were to fuse-in the plug. Last pass was to fully fill hole. | Repair appears successful. Passed leak check. | [5 empty] | A5932979-A915-658C-BAC4679D970671D7 | DLFlangeWe-12 | A59665FC-F259-C9EC-8A175CF46EDB6CA2 | 6E9F547E-C52E-907D-7C3DF9E8D27AF4B0 | 6EA0F888-CE72-ED17-B9515A5EFCD0F27C | C75 U-Waveguide_Flange to Stub Waveguide (End 1) Rep4
1964 | AOBRIEN | 2024-02-27 11:10 | C7503A | C75 U-Waveguide | Flange to Stub Waveguide (End 2) Tacks | Butt | Partial |  |  |  |  | Nb |  |  | Machined Plate | 1.6 | Millimeter |  | Nb |  |  | Machined Plate | 1.6 | Millimeter |  | 90 | 0 |  | 1000 | 38 | 100 | 12 | 308 | -2 | 160 | 16 | 18 | 538 | 50 |  |  |  | 11 | 25 | 8 | Program ran 4 time for 4 tacks. Upramp and downramp both 0.100". | Tacks appear flat, fused. | [6 empty] | 0500_X_Tack-12 | 319D4F3B-D76D-1F34-BE89C1BD4875F0F2 | 319F5EC5-9195-1E91-9DAE707120A1CB68 | 31A12B6E-9FF9-1351-A9B028348C54F515 | C75 U-Waveguide_Flange to Stub Waveguide (End 2) Tacks
1965 | AOBRIEN | 2024-02-27 15:33 | C7503A | C75 U-Waveguide | Flange to Stub Waveguide (End 2) Weld | Butt | Complete |  |  |  |  | Nb |  |  | Stamped Sheet | 1.6 | Millimeter |  | Nb |  |  | Stamped sheet | 1.6 | Millimeter |  | 90 | 0 |  | 1000 | 75 | 200 | 12 | 306 | -4 | 6 | 60 | 25 | 540 | 50 | [6 empty] | Upramp 1s, dwell 2s, downramp 2.5" | Weld appears flat, fused with no indications. Passed leak check. |  |  |  |  | DLFlangeWP | A5AF2E11-BA4E-3510-1352EDADAC80C940 | DLFlangeWe-12 | A5B0B931-D164-CDAA-0147213ED0D5F6BD | 6E14414A-9D0D-1552-585BEEDCB604F4C3 | 6E163256-0B81-7B5D-E02BEAF619AB7DDF | C75 U-Waveguide_Flange to Stub Waveguide (End 2) Weld
2024 | AOBRIEN | 2024-03-25 09:03 | C7503A | C75 U-Waveguide | Flange+Stub to Corner (End 2) Tacks | Butt | Partial |  |  | A8924A80-DE57-5849-B2C220D0D78A7748 |  | Nb |  |  | Machined Plate | 1.6 | Millimeter |  | Nb |  |  | Machined Plate | 1.6 | Millimeter |  | 90 | 0 | 0 | 1000 | 56 | 150 | 8 | 322 | -5 | 16 | 160 | 20 | 581 | 50 |  |  |  | 0 | 38 | 42 | Program contains single tack. Program ran twice for two tacks, chamber was vented so part could be rotated and then pumped back down for section set of 2 tacks | All tacks flat, fused, good. | [6 empty] | DLFlange-1Ta | A692F1A5-9F90-9B73-2DDF8FA3B110C569 | A882C664-050E-E7C2-926542A4630FCF1B | A88B15E7-068A-015C-A8C26DC831E8CA81 | C75 U-Waveguide_Flange+Stub to Corner (End 2) Tacks
2025 | AOBRIEN | 2024-03-25 14:45 | C7503A | C75 U-Waveguide | Flange Stub to Corner (End 2) Weld | Other | Complete | Rewelding entire seam to clean up inside surface after buffing |  |  |  | Nb |  |  | Machined Plate | 1.6 | Millimeter |  | Nb |  |  | Machined Plate | 1.6 | Millimeter |  | 90 | 0 |  | 1000 | 75 | 200 | 12 | 306 | -4 | 6 | 60 | 25 | 581 | 50 |  |  |  | 0 | 44 | 32 | Upramp 1s, dwell 2s, downramp 2.5" | Weld is flat, smooth and fully fused. | ABA07501-0C60-6AC3-1F2E63BE51351218 | ABA64308-F28D-1996-0B7F6CA3977DEC96 |  |  | DLFlangeWP | D0F89940-BC04-F289-4AE32627CDBE0183 | DLFlangeWe-12 | D0F9BA47-BCD5-CB53-4CA2207F971020D9 | D0FB08B6-9B00-A7F2-8845BB8B267401BA | D0FC305E-B183-CD36-A39D6C5FBD8CE386 | C75 U-Waveguide_Flange Stub to Corner (End 2) Weld
2055 | AOBRIEN | 2024-04-17 17:26 | C7503A | C75 U-Waveguide | Flange to Stub Waveguide (End 1) Rep 1 | Butt | Complete | Re-welding seam due to vacuum fault on first run |  | 4B86780E-E40A-03C9-2DF10E8381CC3906 |  | Nb |  |  | Stamped Sheet | 1.6 | Millimeter |  | Nb |  |  | Stamped sheet | 1.6 | Millimeter |  | 90 | 0 |  | 1000 | 75 | 200 | 12 | 304 | -6 | 6 | 60 | 25 | 548 | 584 |  |  |  | 3 | 8 | 51 | Upramp 1s, dwell 2s, downramp 0.4" | Weld appears flat, fused, and good. | 4B882D42-ED55-679F-C28D0C12FC1D7607 | 4B8967D2-9BAF-2601-850DC60E2D0DAACA |  |  | DLFlangeWP-Zadj | 4B45CBD1-9209-9C32-178CC8CC760B0E97 | DLFlangeWe-12 | 4B46FB5E-C304-6923-B5A8ADFC2A81A45B | 4B487126-E4B1-845E-EF8F3B15DB0101A8 | 4B49D942-B209-CD2F-8E2C83C27AF4B3CA | C75 U-Waveguide_Flange to Stub Waveguide (End 1) Rep 1
2080 | AOBRIEN | 2024-05-09 12:41 | C7503A | C75 U-Waveguide | Flange+Stub to Corner (End 1) Tacks | Butt | Partial |  |  | B756FB06-F9B2-ABC5-A50294E2FD9A2889 |  | Nb |  |  | Machined Plate | 1.6 | Millimeter |  | Nb |  |  | Machined Plate | 1.6 |  |  | 90 | 0 |  | 1000 | 38 | 100 | 12 | 305 | -5 | 16 | 160 | 20 | 551 | 50 |  |  |  | 4 | 4 | 19 | Upramp and downramp 0.250". First two tacks made at 8" GTW and 322 focus. Program ran 4 times for 4 tacks across two pumpdowns. | All tacks flat, fused, good. | B7585CD9-D0B0-FAB5-508DC6C9B9A0F6F1 | B75988E4-C8D4-06A4-1907AF56DFF87DA1 |  |  |  |  | DLFlange-1Ta12 | B5E7C64C-0B70-0A69-9624250DC7F0EDFA | B61A1524-EDDD-817E-485C7C690CDC0EC3 | B61C6E36-E802-27FD-E659F9BEE9636A2C | C75 U-Waveguide_Flange+Stub to Corner (End 1) Tacks
2081 | AOBRIEN | 2024-05-09 16:05 | C7503A | C75 U-Waveguide | Flange+Stub to Corner (End 1) Weld | Butt | Complete |  |  | B7552716-FA15-CC00-8E28D1961DDA0FC0 |  | Nb |  |  | Machined Plate | 1.6 | Millimeter |  | Nb |  |  | Machined Plate | 1.6 | Millimeter |  | 90 | 0 |  | 1000 | 75 | 200 | 12 | 305 | -5 | 6 | 60 | 25 | 551 | 584 |  |  |  | 4 | 4 |  | Upramp 1s, dwell 2s, downramp 2" | Vacuum fault at the end of the second corner. |  |  |  |  | DLFlangeWP-Zadj | B72F37B5-9F59-48DD-1C4B304F9AA0823F | DLFlangeWe-12 | B74BA477-DF21-C258-9DBE302DC3448998 | B74D0327-A74C-98E9-DF55A0CF17B6EACA | B74E34A1-0038-B3D7-294F867080CAA233 | C75 U-Waveguide_Flange+Stub to Corner (End 1) Weld
2082 | AOBRIEN | 2024-05-10 14:22 | C7503A | C75 U-Waveguide | Flange+Stub to Corner (End 1) Weld Rep. | Butt | Complete |  |  | 037013BE-DDD5-CE7B-F47C42BEAE0C57CA |  | Nb |  |  | Machined Plate | 1.6 | Millimeter |  | Nb |  |  | Machined Plate | 1.6 | Millimeter |  | 90 | 0 |  | 1000 | 75 | 200 | 12 | 304 | -6 | 6 | 60 | 25 | 551 | 584 |  |  |  | 4 | 11 | 12 | Upramp 1s, dwell 2s, downramp 2" | Hole on second straight about 1" from second corner. Rest of seam looks good. | 037471D7-9F57-5E61-4971051BE393A7B2 | 0376280D-07B8-C7B0-DE6C38FAEB63F6FE |  |  | DLFlangeWP-Zadj | E5BFC3FB-CF83-8E9E-5E45BDD0F86F0DB7 | DLFlangeWe-12 | E5C147EC-D3CC-0320-6FA0188A93A7E2EE | E5C2F20D-9D4A-D7E8-A87D9600AEE2E29C | E5C43F88-B780-EFD4-AEEDC5E744811345 | C75 U-Waveguide_Flange+Stub to Corner (End 1) Weld Rep.
2083 | AOBRIEN | 2024-05-13 10:57 | C7503A | C75 U-Waveguide | Flange+Stub to Corner (End 1) Weld Re2 | Other | Complete |  |  | 03819E32-EC1C-EBD6-51AB2E04105E7A1A |  | Nb |  |  | Machined Plate | 1.6 | Millimeter |  | Nb |  |  | Wire | 2.54 | Millimeter | Snip of 0.100" wire. | 90 | 0 |  | 1000 | 75 | 200 | 12 | 304 | -6 | 60 | 6 | 25 | 551 | 50 |  |  |  | 4 | 16 | 20 | Beam offset +0.010" to align with the hole better. | Hole appears plugged, interior has some spatter, root of hole may require buffing. | 840CB484-BB0B-ED68-D6703B4BB06E0756 | 840E56F2-E5C8-6DA1-6843CF2ED3540B0C | 840FCBC9-AE18-29CC-118AD8A70554F0E2 | 84111EF9-C654-AC38-72156A4156D342BA | DLFlangeWP-Zadj | 83F5B3AD-C59E-8C81-6B42F5742E998E36 | DLFlangeWe-12 | 83F71645-E50B-6416-D6EA3AF518C085B1 | 83F96E9C-D9AA-3EF5-743F5857C01979A7 | 83FD18E6-D178-FA17-018CF10886789D64 | C75 U-Waveguide_Flange+Stub to Corner (End 1) Weld Re2
2153 | AOBRIEN | 2024-07-19 14:00 | C7503A | C75 U-Waveguide | UWG02 to Backbone Outside Tacks | Butt | Partial |  |  |  |  | Nb |  |  | Stamped Sheet | 1.6 | Millimeter |  | Nb |  |  | Stamped sheet | 1.6 | Millimeter |  | 90 | 0 |  | 1000 | 38 | 100 | 12 | 305 | -5 | 16 | 160 | 20 | 533 | 50 |  |  |  | 1 | 1 | 7 | Single tack program ran 4 times, twice per end of waveguide, upramp 0.250", tack 0.750", downramp 0.250" | Tacks are flat, fused, good. | [6 empty] | DLFlange-1Ta12 | FA8D0AA1-BD89-D9DF-393F0DF228F75836 | FA55428F-BE76-14BA-65D13DD97D339EA6 | FA9B35E9-9B27-4858-B4E7BB66CB768937 | C75 U-Waveguide_UWG02 to Backbone Outside Tacks
2154 | AOBRIEN | 2024-07-22 12:37 | C7503A | C75 U-Waveguide | UWG02 to Backbone Inside Tacks | Butt | Partial |  |  |  |  | Nb |  |  | Stamped Sheet | 1.6 | Millimeter |  | Nb |  |  | Stamped sheet | 1.6 | Millimeter |  | 90 | -10 |  | 1000 | 38 | 100 | 12 | 305 | -5 | 16 | 160 | 20 | 533 | 50 |  |  |  | 1 | 3 | 54 | Program ran twice for two tacks. Changed program from 0.250" upramp to 0.5s upramp/0.75s dwell at start, total tack distance now 1" | Tacks are flat, smooth, good. | [6 empty] | DLFlange-1Ta12 | FABB7798-C493-A818-48809EDD04D55DE0 | FAC73110-B7B1-FCAC-9F60D5B4C17EAFA7 | FACE39FB-E41C-E9AA-03C19B2071935AD9 | C75 U-Waveguide_UWG02 to Backbone Inside Tacks
2155 | AOBRIEN | 2024-07-24 09:43 | C7503A | C75 U-Waveguide | UWG02 to Backbone Weld | Butt | Complete |  |  |  |  | Nb |  |  | Stamped Sheet | 1.6 | Millimeter |  | Nb |  |  | Stamped sheet | 1.6 | Millimeter |  | 90 | -10 |  | 1000 | 75 | 200 | 12 | 304 | -6 | 6 | 60 | 23 | 533 | 50 |  |  |  | 1 | 7 | 44 | 1s upramp, 2s dwell, 2" downramp | X0 was miscalibrated by 0.250", corners didn't fuse |  |  |  |  | UWG-Backbone-WP-z | FFD1D5EA-DB5F-3CD7-F96A1C29F7CFD97A | UWG-Backbone-We | FFD5A8D0-C00A-9B2B-4C8B6D158B7FA3FF |  | FFC3D68B-F6CF-7697-16AC8C42BD8FB495 | C75 U-Waveguide_UWG02 to Backbone Weld
2156 | AOBRIEN | 2024-07-24 11:26 | C7503A | C75 U-Waveguide | UWG02 to Backbone Weld Repair | Butt | Complete |  |  | 73B2134D-E131-4ABF-08CB3DDC9FEDB3D1 |  | Nb |  |  | Stamped Sheet | 1.6 | Millimeter |  | Nb |  |  | Stamped sheet | 1.6 | Millimeter |  | 90 | -10 |  | 1000 | 75 | 200 | 12 | 304 | -6 | 6 | 60 | 25 | 533 | 50 |  |  |  | 1 | 10 | 29 | Upramp 1s, dwell 2s. Downramp over ~2" | Overlap section does not have CJP, remainder of weld does |  |  |  |  | UWG-Backbone-WP-z | FFDEFAE2-900C-EE65-DE4B89D9F82E051E | UWG-Backbone-We | FFE04290-CA10-158F-1D3BF1D8E884D419 | FFE1AD4A-C0F1-DFAA-F6C8C3B02A7B3434 | FFE36BBE-FEEA-6F5F-90AF9AFEA8F8F42A | C75 U-Waveguide_UWG02 to Backbone Weld Repair
2181 | AOBRIEN | 2024-08-16 14:54 | C7503A | C75 U-Waveguide | UWG02 to Backbone Weld Repair 2 | Other | Complete | Welding over previous weld |  |  |  | Nb |  |  | Stamped Sheet | 1.6 | Millimeter |  | Nb |  |  | Stamped sheet | 1.6 | Millimeter |  | 90 | -10 | 0 | 1000 | 75 | 200 | 12 | 304 | -6 | 6 | 60 | 25 | 527 | 50 |  |  |  | 1 | 42 | 52 | 4.9" linear weld. 1s upramp, 2s dwell, 0.5" downramp. | Underbead still not present. | [6 empty] | UWG-Backbone-WeRe-12 | 6CEBF78D-D885-6ECB-1C9F9C1E02FE9A0A | 6CEE34B4-B445-9D19-957327CD6C36FD69 | 6CF04216-C48E-3653-83FB9CF02B8CFAF4 | C75 U-Waveguide_UWG02 to Backbone Weld Repair 2
2182 | AOBRIEN | 2024-08-19 10:38 | C7503A | C75 U-Waveguide | UWG02 to Backbone Weld Repair 3 | Other | Complete | Over previous weld (bead-on-plate) |  |  |  | Nb |  |  | Stamped Sheet | 1.6 | Millimeter |  | Nb |  |  | Stamped sheet | 1.6 | Millimeter |  | 0 | -10 | 0 | 1000 | 75 | 200 | 12 | 304 | -6 | 6 | 60 | 28 | 527 | 50 |  |  |  | 1 | 44 | 17 | Starts at X-2550,2s upramp, 1s dwell, travels to X+2250, downramps to X+2650 | Still no underbead. | [6 empty] | UWG-Backbone-WeRe-12 | 6CFA5026-EECE-0BD0-49F1794532E85BA3 | 6CFCEEB8-F8C5-6C56-3458E5BA1BD6825B | 6CFF9107-DCD9-07F2-D64FC7BBE12F4E1D | C75 U-Waveguide_UWG02 to Backbone Weld Repair 3
2183 | AOBRIEN | 2024-08-19 15:12 | C7503A | C75 U-Waveguide | UWG02 to Backbone Weld Repair 4 | Other | Complete |  |  | 65DE5EC8-9061-2496-29FE5F6DDF7EC113 |  | Nb |  |  | Stamped Sheet | 1.6 | Millimeter |  | Nb |  |  | Stamped sheet | 1.6 | Millimeter |  | 0 | -10 | 0 | 1000 | 75 | 200 | 12 | 304 | -6 | 6 | 60 | 30 | 527 | 50 |  |  |  | 1 | 49 | 36 |  | Underbead!! | 73B8382F-97E1-1C71-C6026A6E7B53C0CC | [5 empty] | UWG-Backbone-WeRe-12 | 6D04B7EC-F023-3402-0B061EBA2F822ADA | 6D0681A7-EFDC-E267-B6D0EE886F17B9DC | 6D083020-D4F8-5F44-32D03716810B4DC4 | C75 U-Waveguide_UWG02 to Backbone Weld Repair 4
2189 | AOBRIEN | 2024-08-22 15:52 | C7503A | C75 U-Waveguide | UWG01 to Backbone Tacks | Butt | Partial | Final seam - a lot of misalignment and deviation to overcome - using tacks to pull seam closed prior to weld |  |  |  | Nb |  |  | Stamped Sheet | 1.6 | Millimeter |  | Nb |  |  | Stamped sheet | 1.6 | Millimeter |  | 90 | 0 |  | 1000 |  |  | 12 | 306 | -4 | [20 empty] | 03ED268C-9E7B-AE15-FBFD74BDC7286A23 | 03E699CF-C1E0-F729-94D87AFB7DCC3639 | 0416B010-0178-668E-67B7C808BF72BD30 | C75 U-Waveguide_UWG01 to Backbone Tacks
2190 | AOBRIEN | 2024-08-23 13:33 | C7503A | C75 U-Waveguide | UWG01 to Backbone Weld | Butt | Complete |  |  |  |  | Nb |  |  | Stamped Sheet | 1.6 | Millimeter |  | Nb |  |  | Stamped sheet | 1.6 | Millimeter |  | 90 | -10 |  | 1000 | 75 | 200 | 12 | 304 | -6 | 6 | 21 | 28 | 527 | 50 |  |  |  | 2 | 7 | 20 |  | Vacuum fault in the middle of first short edge. |  |  |  |  | UWG-Backbone-WP-z2 | 0419A921-08D9-50DA-9475BEA5A2966CE1 | UWG-Backbone-We-12 | 041B9173-ADC2-FFD8-2001D37435C2BCF6 | 041D4178-D0E9-91E5-10A7E4DD7493417C | 0440FEF7-0E98-B0D5-E192004990B73581 | C75 U-Waveguide_UWG01 to Backbone Weld
2191 | AOBRIEN | 2024-08-27 09:57 | C7503A | C75 U-Waveguide | UWG01 to Backbone Weld Repair | Butt | Complete |  |  | 663E3B29-C2C9-7E05-8C875066C5180299 |  | Nb |  |  | Stamped Sheet | 1.6 | Millimeter |  | Nb |  |  | Stamped sheet | 1.6 | Millimeter |  | 90 | -10 |  | 1000 | 75 | 200 | 12 | 304 | -6 | 60 | 6 | 28 | 527 | 50 |  |  |  | 2 | 10 | 9 | Weld started at 31mA, downramps to 2mA by the end of the first straight, 28mA the rest of the length, downramp over 1.5" | Previous weld had a vacuum fault in the middle of the first short straight. Welded over using nominal parameters, seam is fully sealed. | 663FE715-ADBF-7923-614470067DD574ED | 6641816F-D6C9-B229-1B10D776B62C60C4 |  |  | UWG-Backbone-WP-z2 | 2F540A85-0AD3-C8D9-339C2899465BD28B | UWG-Backbone-We-12 | 2F55D24D-DFE5-9631-AE97B33A22362460 | 2F655455-F66A-878A-80332F325D03E277 | 2F66D336-F722-A0CA-852644AA2997B498 | C75 U-Waveguide_UWG01 to Backbone Weld Repair
187 | follkiej | 2021-04-15 | C7503W | Dogleg Body | Weld 1 | Butt | Complete |  |  |  |  | Nb |  |  | Stamped Sheet | 3.18 | Millimeter |  | Nb |  |  | Stamped Sheet | 3.18 | Millimeter |  | 0 | 0 | 0 | 1000 | 500 | 500 | 6 | 338 | -1 | 6 | 60 | 50 | 537 | 50 | [12 empty] | DLBody-WP |  | DLBody-We |  |  |  | Dogleg Body_Weld 1
188 | follkiej | 2021-04-16 | C7503W | Dogleg Body | Weld 2 | Butt | Complete |  |  |  |  | Nb |  |  | Stamped Sheet | 3.18 | Millimeter |  | Nb |  |  | Stamped Sheet | 3.18 | Millimeter |  | 0 | 0 | 0 | 1000 | 500 | 500 | 6 | 339 | 0 | 6 | 60 | 50 | 537 | 50 | [12 empty] | DLBody-WP |  | DLBody-We |  |  |  | Dogleg Body_Weld 2
189 | follkiej | 2021-04-16 | C7503W | Dogleg Body | Weld 1 | Butt | Complete |  |  |  |  | Nb |  |  | Stamped Sheet | 3.18 | Millimeter |  | Nb |  |  | Stamped Sheet | 3.18 | Millimeter |  | 0 | 0 | 0 | 1000 | 500 | 500 | 6 | 339 | 0 | 6 | 60 | 50 | 537 | 50 | [12 empty] | DLBody-WP |  | DLBody-We |  |  |  | Dogleg Body_Weld 1
190 | follkiej | 2021-04-16 | C7503W | Dogleg Body | Weld 2 | Butt | Complete |  |  |  |  | Nb |  |  | Stamped Sheet | 3.18 | Millimeter |  | Nb |  |  | Stamped Sheet | 3.18 | Millimeter |  | 0 | 0 | 0 | 1000 | 500 | 500 | 6 | 339 | 0 | 6 | 60 | 50 | 537 | 50 | [12 empty] | DLBody-WP |  | DLBody-We |  |  |  | Dogleg Body_Weld 2
191 | follkiej | 2021-04-16 | C7503W | Dogleg Body | Weld 1 | Butt | Complete |  |  |  |  | Nb |  |  | Stamped Sheet | 3.18 | Millimeter |  | Nb |  |  | Stamped Sheet | 3.18 | Millimeter |  | 0 | 0 | 0 | 1000 | 500 | 500 | 6 | 339 | 0 | 6 | 60 | 50 | 537 | 50 | [12 empty] | DLBody-WP |  | DLBody-We |  |  |  | Dogleg Body_Weld 1
192 | follkiej | 2021-04-16 | C7503W | Dogleg Body | Weld 2 | Butt | Complete |  |  |  |  | Nb |  |  | Stamped Sheet | 3.18 | Millimeter |  | Nb |  |  | Stamped Sheet | 3.18 | Millimeter |  | 0 | 0 | 0 | 1000 | 500 | 500 | 6 | 339 | 0 | 6 | 60 | 50 | 537 | 50 | [12 empty] | DLBody-WP |  | DLBody-We |  |  |  | Dogleg Body_Weld 2
193 | follkiej | 2021-04-19 | C7503W | Dogleg Body | Weld 1 | Butt | Complete |  |  |  |  | Nb |  |  | Stamped Sheet | 3.18 | Millimeter |  | Nb |  |  | Stamped Sheet | 3.18 | Millimeter |  | 0 | 0 | 0 | 1000 | 500 | 500 | 6 | 339 | 0 | 6 | 60 | 50 | 537 | 50 | [12 empty] | DLBody-WP |  | DLBody-We |  |  |  | Dogleg Body_Weld 1
194 | follkiej | 2021-04-19 | C7503W | Dogleg Body | Weld 2 | Butt | Complete |  |  |  |  | Nb |  |  | Stamped Sheet | 3.18 | Millimeter |  | Nb |  |  | Stamped Sheet | 3.18 | Millimeter |  | 0 | 0 | 0 | 1000 | 500 | 500 | 6 | 339 | 0 | 6 | 60 | 50 | 537 | 50 | [12 empty] | DLBody-WP |  | DLBody-We |  |  |  | Dogleg Body_Weld 2
195 | follkiej | 2021-04-19 | C7503W | Dogleg Body | Weld 1 | Butt | Complete |  |  |  |  | Nb |  |  | Stamped Sheet | 3.18 | Millimeter |  | Nb |  |  | Stamped Sheet | 3.18 | Millimeter |  | 0 | 0 | 0 | 1000 | 500 | 500 | 6 | 339 | 0 | 6 | 60 | 50 | 537 | 50 | [12 empty] | DLBody-WP |  | DLBody-We |  |  |  | Dogleg Body_Weld 1
196 | follkiej | 2021-04-19 | C7503W | Dogleg Body | Weld 2 | Butt | Complete |  |  |  |  | Nb |  |  | Stamped Sheet | 3.18 | Millimeter |  | Nb |  |  | Stamped Sheet | 3.18 | Millimeter |  | 0 | 0 | 0 | 1000 | 500 | 500 | 6 | 339 | 0 | 6 | 60 | 50 | 537 | 50 | [12 empty] | DLBody-WP |  | DLBody-We |  |  |  | Dogleg Body_Weld 2
197 | follkiej | 2021-04-19 | C7503W | Dogleg Body | Weld 1 | Butt | Complete |  |  |  |  | Nb |  |  | Stamped Sheet | 3.18 | Millimeter |  | Nb |  |  | Stamped Sheet | 3.18 | Millimeter |  | 0 | 0 | 0 | 1000 | 500 | 500 | 6 | 339 | 0 | 6 | 60 | 50 | 537 | 50 | [12 empty] | DLBody-WP |  | DLBody-We |  |  |  | Dogleg Body_Weld 1
198 | follkiej | 2021-04-20 | C7503W | Dogleg Body | Weld 2 | Butt | Complete |  |  |  |  | Nb |  |  | Stamped Sheet | 3.18 | Millimeter |  | Nb |  |  | Stamped Sheet | 3.18 | Millimeter |  | 0 | 0 | 0 | 1000 | 500 | 500 | 6 | 339 | 0 | 6 | 60 | 50 | 535 | 50 | [12 empty] | DLBody-WP |  | DLBody-We |  |  |  | Dogleg Body_Weld 2
199 | follkiej | 2021-04-20 | C7503W | Dogleg Body | Weld 1 | Butt | Complete |  |  |  |  | Nb |  |  | Stamped Sheet | 3.18 | Millimeter |  | Nb |  |  | Stamped Sheet | 3.18 | Millimeter |  | 0 | 0 | 0 | 1000 | 500 | 500 | 6 | 339 | 0 | 6 | 60 | 50 | 535 | 50 | [12 empty] | DLBody-WP |  | DLBody-We |  |  |  | Dogleg Body_Weld 1
200 | follkiej | 2021-04-20 | C7503W | Dogleg Body | Weld 2 | Butt | Complete |  |  |  |  | Nb |  |  | Stamped Sheet | 3.18 | Millimeter |  | Nb |  |  | Stamped Sheet | 3.18 | Millimeter |  | 0 | 0 | 0 | 1000 | 500 | 500 | 6 | 339 | 0 | 6 | 60 | 50 | 535 | 50 | [12 empty] | DLBody-WP |  | DLBody-We |  |  |  | Dogleg Body_Weld 2
201 | follkiej | 2021-04-20 | C7503W | Dogleg Body | Weld 1 | Butt | Complete |  |  |  |  | Nb |  |  | Stamped Sheet | 3.18 | Millimeter |  | Nb |  |  | Stamped Sheet | 3.18 | Millimeter |  | 0 | 0 | 0 | 1000 | 500 | 500 | 6 | 339 | 0 | 6 | 60 | 50 | 535 | 50 |  |  |  | 1 | 51 | 21 | [6 empty] | DLBody-WP |  | DLBody-We |  |  |  | Dogleg Body_Weld 1
202 | follkiej | 2021-04-20 | C7503W | Dogleg Body | Weld 2 | Butt | Complete |  |  |  |  | Nb |  |  | Stamped Sheet | 3.18 | Millimeter |  | Nb |  |  | Stamped Sheet | 3.18 | Millimeter |  | 0 | 0 | 0 | 1000 | 500 | 500 | 6 | 339 | 0 | 6 | 60 | 50 | 535 | 50 |  |  |  | 1 | 52 | 45 | [6 empty] | DLBody-WP |  | DLBody-We |  |  |  | Dogleg Body_Weld 2
203 | follkiej | 2021-04-20 | C7503W | Dogleg Body | Weld 1 | Butt | Complete |  |  |  |  | Nb |  |  | Stamped Sheet | 3.18 | Millimeter |  | Nb |  |  | Stamped Sheet | 3.18 | Millimeter |  | 0 | 0 | 0 | 1000 | 500 | 500 | 6 | 339 | 0 | 6 | 60 | 50 | 535 | 50 |  |  |  | 1 | 54 | 9 | [6 empty] | DLBody-WP |  | DLBody-We |  |  |  | Dogleg Body_Weld 1
204 | follkiej | 2021-04-20 | C7503W | Dogleg Body | Weld 2 | Butt | Complete |  |  |  |  | Nb |  |  | Stamped Sheet | 3.18 | Millimeter |  | Nb |  |  | Stamped Sheet | 3.18 | Millimeter |  | 0 | 0 | 0 | 1000 | 500 | 500 | 6 | 339 | 0 | 6 | 60 | 50 | 535 | 50 |  |  |  | 1 | 55 | 31 | [6 empty] | DLBody-WP |  | DLBody-We |  |  |  | Dogleg Body_Weld 2
205 | follkiej | 2021-04-20 | C7503W | Dogleg Body | Weld 1 | Butt | Complete |  |  |  |  | Nb |  |  | Stamped Sheet | 3.18 | Millimeter |  | Nb |  |  | Stamped Sheet | 3.18 | Millimeter |  | 0 | 0 | 0 | 1000 | 500 | 500 | 6 | 339 | 0 | 6 | 60 | 50 | 535 | 50 |  |  |  | 1 | 56 | 56 | [6 empty] | DLBody-WP |  | DLBody-We |  |  |  | Dogleg Body_Weld 1
206 | follkiej | 2021-04-20 | C7503W | Dogleg Body | Weld 2 | Butt | Complete |  |  |  |  | Nb |  |  | Stamped Sheet | 3.18 | Millimeter |  | Nb |  |  | Stamped Sheet | 3.18 | Millimeter |  | 0 | 0 | 0 | 1000 | 500 | 500 | 6 | 339 | 0 | 6 | 60 | 50 | 535 | 50 |  |  |  | 1 | 58 | 22 | [6 empty] | DLBody-WP |  | DLBody-We |  |  |  | Dogleg Body_Weld 2
297 | aobrien | 2021-05-25 | C7503W | DL-205 | Weld 1 | Butt | Complete |  |  |  |  | Nb |  |  | Stamped Sheet | 0.25 | Millimeter |  | Nb |  |  | Plate | 31.61 | Millimeter |  | 0 |  | 0 |  |  |  | 6 | 332 | -7 | 20 | 200 | 25 | 533 | 50 |  |  |  | 2 | 8 | 35 |  | One corner didnt seal. Some porosity |  |  |  |  | DLWindow-WP |  | DLWindow-WE |  |  |  | DL-205_Weld 1
298 | aobrien | 2021-05-25 | C7503W | DL-213 | Weld 1 | Butt | Complete |  |  |  |  | Nb |  |  | Stamped Sheet | 0.25 | Millimeter |  | Nb |  |  | Plate | 31.61 | Millimeter |  | 0 |  | 0 |  |  |  | 6 | 332 | -7 | 20 | 200 | 25 | 533 | 50 |  |  |  | 2 | 9 | 16 |  | Repair weld needed some areas of porosity |  |  |  |  | DLWindow-WP |  | DLWindow-WE |  |  |  | DL-213_Weld 1
299 | aobrien | 2021-05-25 | C7503W | DL-213 | Repair 1 | Butt | Complete |  |  |  |  | Nb |  |  | Stamped Sheet | 0.25 | Millimeter |  | Nb |  |  | Plate | 31.61 | Millimeter |  | 0 |  | 0 |  |  |  | 6 | 332 | -7 | 20 | 200 | 25 | 533 | 50 |  |  |  | 2 | 9 | 57 |  | Welded 0.010 inward of previous pass. Somewhat cleaned up. Needs another repair |  |  |  |  | DLWindowrepair-WP |  | DLWindowrepair-WE |  |  |  | DL-213_Repair 1
300 | aobrien | 2021-05-25 | C7503W | DL-213 | Repair 2 | Butt | Complete |  |  |  |  | Nb |  |  | Stamped Sheet | 0.25 | Millimeter |  | Nb |  |  | Plate | 31.61 | Millimeter |  | 0 |  | 0 |  |  |  | 6 | 332 | -7 | 20 | 200 | 25 | 533 | 50 | [7 empty] | Initial track offset from nominal path. Cleaned up program in areas where the beam was too far away from the seam. All smooth. |  |  |  |  | DLWindowrepair-WP |  | DLWindowrepair-WE |  |  |  | DL-213_Repair 2
301 | aobrien | 2021-05-25 | C7503W | DL-205 | Repair 1 | Butt | Complete |  |  |  |  | Nb |  |  | Stamped Sheet | 0.25 | Millimeter |  | Nb |  |  | Plate | 31.61 | Millimeter |  | 0 |  | 0 |  |  |  | 6 | 332 | -7 | 20 | 200 | 25 | 533 | 50 | [7 empty] | Welded 0.010 inward of previous pass. Somewhat cleaned up. Needs another repair |  |  |  |  | DLWindowrepair-WP |  | DLWindowrepair-WE |  |  |  | DL-205_Repair 1
302 | aobrien | 2021-05-25 | C7503W | DL-205 | Repair 2 | Butt | Complete |  |  |  |  | Nb |  |  | Stamped Sheet | 0.25 | Millimeter |  | Nb |  |  | Plate | 31.61 | Millimeter |  | 0 |  | 0 |  |  |  | 6 | 332 | -7 | 20 | 200 | 25 | 533 | 50 |  |  |  | 2 | 12 | 0 |  | Rear edge wasnt seated properly. Another repair to be attempted. GTW was mis-set to ~5.1 not sure when that happened. |  |  |  |  | DLWindowrepair-WP |  | DLWindowrepair-WE |  |  |  | DL-205_Repair 2
303 | aobrien | 2021-05-25 | C7503W | DL-205 | Repair 3 | Butt | Complete |  |  |  |  | Nb |  |  | Stamped Sheet | 0.25 | Millimeter |  | Nb |  |  | Plate | 31.61 | Millimeter |  | 0 |  | 0 |  |  |  | 6 | 332 | -7 | 20 | 200 | 25 | 533 | 50 |  |  |  | 2 | 12 | 45 |  | GTW fixed respotted welded on previous (nominal) path. Repair good |  |  |  |  | DLWindowrepair-WP |  | DLWindowrepair-WE |  |  |  | DL-205_Repair 3
304 | aobrien | 2021-05-26 | C7503W | DL-144 | Weld 1 | Butt | Complete |  |  |  |  | Nb |  |  | Stamped Sheet | 0.25 | Millimeter |  | Nb |  |  | Plate | 31.61 | Millimeter |  | 0 |  | 0 |  |  |  | 6 | 332 | -7 | 20 | 200 | 25 | 533 | 50 |  |  |  | 2 | 13 | 26 |  | Front leg didnt fuse due to deformation in eyelet. |  |  |  |  | DLWindow-WP |  | DLWindow-WE |  |  |  | DL-144_Weld 1
305 | aobrien | 2021-05-26 | C7503W | DL-144 | Repair 1 | Butt | Complete |  |  |  |  | Nb |  |  | Stamped Sheet | 0.25 | Millimeter |  | Nb |  |  | Plate | 31.61 | Millimeter |  | 0 |  | 0 |  |  |  | 6 | 332 | -7 | 20 | 200 | 25 | 533 | 50 | [7 empty] | Rewelded 0.010 inward. Still a small section without fusion |  |  |  |  | DLWindowrepair-WP |  | DLWindowrepair-WE |  |  |  | DL-144_Repair 1
306 | aobrien | 2021-05-26 | C7503W | DL-144 | Repair 2 | Butt | Complete |  |  |  |  | Nb |  |  | Stamped Sheet | 0.25 | Millimeter |  | Nb |  |  | Plate | 31.61 | Millimeter |  | 0 |  | 0 |  |  |  | 6 | 332 | -7 | 20 | 200 | 25 | 533 | 50 |  |  |  | 2 | 14 | 50 |  | Additional 0.010 inward. One small (~0.010) pore. |  |  |  |  | DLWindowrepair2-WP |  | DLWindowrepair2-WE |  |  |  | DL-144_Repair 2
307 | aobrien | 2021-05-26 | C7503W | DL-144 | Repair 3 | Butt | Complete |  |  |  |  | Nb |  |  | Stamped Sheet | 0.25 | Millimeter |  | Nb |  |  | Plate | 31.61 | Millimeter |  | 0 |  | 0 |  |  |  | 6 | 332 | -7 | 20 | 200 | 25 | 533 | 50 |  |  |  | 2 | 15 | 30 |  | Adjusted program in pore location to cover. Didnt catch |  |  |  |  | DLWindowrepair2-WP |  | DLWindowrepair2-WE |  |  |  | DL-144_Repair 3
308 | aobrien | 2021-05-26 | C7503W | DL-144 | Repair 4 | Butt | Complete |  |  |  |  | Nb |  |  | Stamped Sheet | 0.25 | Millimeter |  | Nb |  |  | Plate | 31.61 | Millimeter |  | 0 |  | 0 |  |  |  | 6 | 332 | -7 | 20 | 200 | 25 | 533 | 50 | [7 empty] | Adjusted program in pore location to cover. |  |  |  |  | DLWindowrepair2-WP |  | DLWindowrepair2-WE |  |  |  | DL-144_Repair 4
415 | FOLLKIEJ | 2021-06-24 15:18 | C7503W | DL-140 | Window Weld | Step-Butt | Complete |  |  |  | Bespoke fixture. Ensure protection ceramic is placed between window and copper shield. Tighten nut until the eyelet is solidly pushed against flange. Check fit with 0.001 shim | Nb |  |  | Stamped Sheet | 0.254 | Millimeter |  | Nb |  |  | Plate | 31.61 | Millimeter |  | 0 | 0 | 0 |  |  |  | 6 | 332 | -7 | 20 | 200 | 25 | 538 | 50 |  |  |  | 0 | 7 | 27 |  |  | 7CB9D00C-A261-1260-051351028006FB86 | 7CBB2DB4-EB53-7F12-FEF86F5B0234E3C3 |  |  | DLWindow-WP | 7B261C81-AED3-272D-BB2EAA4067F4501B | DLWindow-We | 7B29563C-A896-D8F9-E09C72C584F7C8F8 | 7B2F32E7-0CAF-7438-828E9EE2C050EAB0 | 7B308B65-A772-BD0B-253995D7C140EFE1 | DL-140_Window Weld
416 | FOLLKIEJ | 2021-06-25 08:00 | C7503W | DL-201 | Window Weld | Step-Butt | Complete |  |  |  |  | Nb |  |  | Stamped Sheet | 0.25 | Millimeter |  | Nb |  |  | Plate | 31.61 | Millimeter |  | 0 | 0 | 0 |  |  |  | 6 | 332 | -7 | 20 | 200 | 25 | 538 | 50 | [7 empty] | First short leg didn't melt in |  |  |  |  | DLWindow-WP | A329925D-C682-1FB0-479294E65E917A45 | DLWindow-We | A32B0B6C-A92C-4C41-2E1E9EFDA1220A67 | A333599B-C36D-ED09-7976B7B2F26089A7 | A334F0AC-E8B8-6826-8F8D8C4378CE08D0 | DL-201_Window Weld
417 | AOBRIEN | 2021-06-25 10:14 | C7503W | DL-201 | Window Repair 1 | Step-Butt | Complete |  |  |  |  | Nb |  |  | Stamped Sheet | 0.25 | Millimeter |  | Nb |  |  | Plate | 31.61 | Millimeter |  | 0 | 0 | 0 |  |  |  | 6 | 332 | -7 | 20 | 200 | 25 | 538 | 50 |  |  |  | 0 | 9 | 43 | [6 empty] | DLWindow-WP | A3475E9F-AB31-31C2-FF6F90E4240E3FC0 | DLWindow-We | A34AB2ED-A751-B713-C1C72E6D4207F526 | A34C401B-B025-0131-EC3BBE50D6917713 | A34E1D78-BBF6-F18A-29D2D3B501EA6762 | DL-201_Window Repair 1
418 | AOBRIEN | 2021-06-25 10:53 | C7503W | DL-213 | Window Repair 3 | Step-Butt | Complete |  |  |  |  | Nb |  |  | Stamped Sheet | 0.25 | Millimeter |  | Nb |  |  | Plate | 31.61 | Millimeter |  | 0 | 0 | 0 |  |  |  | 6 | 332 | -7 | 20 | 200 | 25 | 538 | 50 |  |  |  | 0 | 10 | 25 | [6 empty] | DLWindow-WP |  | DLWindow-We |  |  |  | DL-213_Window Repair 3
419 | AOBRIEN | 2021-06-25 13:00 | C7503W | DL-144 | Window Repair 5 | Step-Butt | Complete |  |  |  |  | Nb |  |  | Stamped Sheet | 0.25 | Millimeter |  | Nb |  |  | Plate | 31.61 | Millimeter |  | 0 | 0 | 0 |  |  |  | 6 | 332 | -7 | 20 | 200 | 25 | 538 | 50 |  |  |  | 0 | 11 | 8 | [6 empty] | DLWindowRepair-WP | A9832DB9-C66A-B419-367730212E0B04AB | DLWindowRepair-We | A984C8B9-B7ED-72E0-0A1F5CA8BDAB30B9 | A986C7CA-D535-2C3E-F24BFD7F639FEFC6 | A98F9E12-EA21-E74C-74DE6D527EFCCE03 | DL-144_Window Repair 5
447 | AOBRIEN | 2021-07-06 16:18 | C7503W | DL-144 | Window Repair 6 | Step-Butt | Complete |  |  |  | Fixture detatched. Ceramic shield in place over window. | Nb |  | >300 RRR | Stamped Sheet | 0.25 | Millimeter |  | Nb |  |  | Plate | 31.61 | Millimeter |  | 0 |  | 0 |  |  |  | 6 | 332 | -7 | 20 | 200 | 25 | 538 | 50 |  |  |  | 0 | 27 | 16 | Repair pass 6. Aligned weld such that edge of melt should lineup with edge of machined recess in flange (using DLWindow-WP/DLWindow-We, lineup with edge of recess, jog single axis towards centerline 0.080") | [6 empty] | E6FA045A-93B7-B0F1-300C4A12BFCB8CA3 |  | E6FB57CD-D172-C272-8571937F60522230 | E6FCB53C-DE39-E148-8A166FC1619EECAB | E6FE159F-C992-7201-9B5D550420228630 | DL-144_Window Repair 6
448 | FOLLKIEJ | 2021-07-07 10:59 | C7503W | DL-144 | Window Repair 7 | Butt | Complete |  |  |  | Fixture detached. Ceramic shield in place over window. | Nb |  | >300 RRR | Stamped Sheet | 0.25 | Millimeter |  | Nb |  |  | Plate | 31.61 | Millimeter |  | 0 |  | 0 |  |  |  | 6 | 332 | -7 | 20 | 200 | 25 | 537 | 50 |  |  |  | 0 | 28 | 7 | [7 empty] | 0F2E4988-A3E9-E466-D3CB4C9F19E54006 |  | 0F329C0D-B98A-4B6D-C3FF39E8FBBA660E | 0F371214-D229-5D3B-089BD984E8B3D37D | 0F3A4B39-0A2E-890B-6EE832278C950E1E | DL-144_Window Repair 7
519 | AOBRIEN | 2021-07-28 16:58 | C7503W | DL-144 | 052521-02 Weld 1 | Step-Butt | Partial |  |  |  |  | Nb |  | >300 RRR | Stamped Sheet | 0.25 | Millimeter |  | Nb |  |  | Machined Plate | 20 | Millimeter |  | 0 |  | 0 |  |  |  | 6 | 332 | -7 | 20 | 200 | 25 | 533 | 50 |  |  |  | 1 | 39 | 10 |  | Part didn't clamp properly on first corner, repair weld needed. |  |  |  |  | DLWindow-WP | 553DDCC5-0210-1ACB-3FDB3B2DC553F102 | DLWindow-We | 553F0EB7-9869-595E-E691916060E225F4 | 55404E82-A044-00EA-E9A9897E0246F796 | 55418ADC-BCF3-AB38-75CEBAFDA2B1BF1C | DL-144_052521-02 Weld 1
520 | AOBRIEN | 2021-07-29 10:28 | C7503W | DL-144 | 052521-02 Repair 1 | Step-Butt | Partial |  |  |  |  | Nb |  |  | Stamped Sheet | 0.25 | Millimeter |  | Nb |  |  | Machined Plate | 20 | Millimeter |  | 0 |  | 0 |  |  |  | 6 | 332 | -7 | 20 | 200 | 25 | 534 | 50 |  |  |  | 1 | 40 | 1 |  | Visual appearance is acceptable and part passed leak check. | 7FFA6BF2-DE5E-B0E9-CA18B3013610F7B5 |  |  |  | DLWindowRepair-WP | 7AB9C91F-F104-C25D-689FAAEBA87ABD80 | DLWindowRepair-We | 7ABB29D9-0824-959B-313D9530F18AEBDE | 7ABC5F96-DA28-3B8D-32399EB6721930D9 | 7ABDAA9C-F028-E5B6-A21A9D91E0F5CE97 | DL-144_052521-02 Repair 1
521 | AOBRIEN | 2021-08-03 15:12 | C7503W | Pre-Dogleg | Tack | Step-Butt | Partial |  |  | 86996217-0DA0-50ED-37508A7DE20268A2 | Bespoke Fixture | Nb |  |  | Welded Dogleg | 1.58 | Millimeter |  | Nb |  |  | Machined Plate | 1.58 | Millimeter |  | 90 | 0 |  |  |  |  | 6 | 338 | -1 | 16 | 160 | 19 | 534 | 50 |  |  |  | 1 | 43 | 13 |  | Good. Very slightly melted through, reduce amperage ~2mA | 869D4381-D57B-7C87-8F6A8A7DADB743F6 | 888CF747-C3D7-8FA6-7FBFD04026775666 |  |  | DLFlangeTP | 86904DD3-08F2-8302-697E84905E8232E3 | DLFlangeTa | 8691AD77-9B86-9E4B-254E059A2CA0C987 | 8692F2F0-9675-07DF-E6D98CCD9DBFCB2A | 8693ECD9-0F6F-54AE-739396B882FB8A69 | Pre-Dogleg_Tack
522 | AOBRIEN | 2021-08-03 15:45 | C7503W | Pre-Dogleg | Window Flange | Step-Butt | Complete |  |  | B5E604B8-E2FB-0ADC-1A239F0E397D3579 | Fixture is the same as the tack fixture, with the outer plate and rods removed. 2x bolts hold the window flange to the main plate. | Nb |  |  | Welded Dogleg | 1.58 | Millimeter |  | Nb |  |  | Machined Plate | 1.58 | Millimeter |  | 90 | 0 |  | 1000 | 150 | 400 | 6 | 338 | -1 | 6 | 20 | 33 | 534 | 50 |  |  |  | 1 | 45 | 53 |  | Great! | 888F716D-0C6C-2ADD-8BCEA07FE65BE6B4 | 8891830D-991C-42D5-A51A5C1B0913CDEC |  |  | DLFlangeWP | 877CAE0D-D1BD-84C2-FBD4FB84DBDCD5FE | DLFlangeWe | 877F0CD8-914D-985A-45E4AD16D8EA851A | 87807625-A642-EE14-024D3E0244D9D174 | 8781C565-F232-16F1-628345F0B46177B1 | Pre-Dogleg_Window Flange
523 | AOBRIEN | 2021-08-03 17:05 | C7503W | Pre-Dogleg | Waveguide Flange | Step-Butt | Complete |  |  | B5E8C9CE-ECFC-6236-CFC76287F4D6DF37 |  | Nb |  |  | Welded Dogleg | 1.58 | Millimeter |  | Nb |  |  | Machined Plate | 1.58 | Millimeter |  | 90 | 0 |  | 1000 | 150 | 400 | 6 | 338 | -1 | 6 | 20 | 33 | 534 | 50 |  |  |  | 1 | 48 | 47 |  | Hole formed in seam. | AE9F05B4-D829-7551-21C915538403D6AC | AEA063A2-A7BD-E33A-9C80FB765930E390 | AEA235E6-B5BA-37C7-7B1143BF342A8F01 |  | DLFlangeWP | 8A6B767D-E928-3577-1E2C5FAC07E9AABE | DLFlangeWe | 8A6D0DD5-C4BC-0497-C978CBC69A2AD9E5 | 8A6E3A54-C156-9FDE-2A18A631E12EC7AE | 8A6F5FCF-92EF-184D-49B473439150F697 | Pre-Dogleg_Waveguide Flange
524 | FOLLKIEJ | 2021-08-04 13:27 | C7503W | Pre-Dogleg | Tack | Step-Butt | Partial |  |  | B6932052-D6A1-0DFE-0D6695EA3AEAB991 | Bespoke Fixture | Nb |  |  | Welded Dogleg | 1.58 | Millimeter |  | Nb |  |  | Machined Plate | 1.58 | Millimeter |  | 90 | 0 |  |  |  |  | 6 | 338 |  | 16 | 160 | 19 | 533 | 50 |  |  |  | 1 | 51 | 15 |  | Good | B69CD33A-FA4E-EF11-E514B32D2D712074 | B69F9807-0CFB-5AEA-097D7FEF053B63DD |  |  |  | B6D94294-F53E-0BF2-8C7B2083492FC2FF |  | B6DCC234-DA33-B135-2CFC2D43871F1588 | B6E00616-A26B-4495-4D7ECF53709D6C2C | B6E4621E-A99E-ACB5-01B29AB04DBCFCA8 | Pre-Dogleg _Tack
525 | FOLLKIEJ | 2021-08-04 14:15 | C7503W | Pre-Dogleg | Window Flange | Step-Butt | Complete |  |  | B998B7D4-991F-5C53-562FC4398E549C32 | Fixture is the same as the tack fixture, with the outer plate and rods removed. 2x bolts hold the window flange to the main plate. | Nb |  |  | Welded Dogleg | 1.58 | Millimeter |  | Nb |  |  | Machined Plate | 1.58 | Millimeter |  | 90 | 0 |  | 1000 | 150 | 400 | 6 | 338 |  | 6 | 20 | 33 | 533 | 50 |  |  |  | 1 | 54 | 11 |  |  | B99D9CBF-F693-0322-50535E5C9FAC7BD2 |  |  |  |  | B9AD4868-C10F-37F5-1505ED1B8850C2CB |  | B9AF5FA9-99D4-2E51-29CADBA16B293FA2 | B9B1E713-9F40-D6DD-436A9600D4F9591D | B9B61046-D88A-D4BB-B85CDDAE48FFC462 | Pre-Dogleg_Window Flange
526 | FOLLKIEJ | 2021-08-04 15:30 | C7503W | Pre-Dogleg | Waveguide Flange | Step-Butt | Complete |  |  |  |  | Nb |  |  | Welded Dogleg | 1.58 | Millimeter |  | Nb |  |  | Machined Plate | 1.58 | Millimeter |  | 90 | 0 |  | 1000 | 150 | 400 | 600 | 338 |  | 6 | 20 | 33 | 533 | 50 |  |  |  | 1 | 57 | 10 |  | Hole formed in seam. | DC4C041A-EE08-3C79-8D86013BF47A5223 | DC4E63F5-F812-6772-137EFB6950D81C29 |  |  |  | BADFDE1C-E59B-B1AF-404ECE021EDA7A25 |  | BAE1D67E-0CC1-4CDC-080BCC2B04106ABC | BAE551B9-9497-9770-94C03AD6C40E782D | BAE81914-C7EF-F756-EBBF6E5948FF2809 | Pre-Dogleg_Waveguide Flange
527 | AOBRIEN | 2021-08-04 16:40 | C7503W | Pre-Dogleg | Waveguide Flange Repair | Step-Butt | Complete | Welding over previous pass to repair hole, see entry 523 for details. |  |  |  | Nb |  |  | Welded Dogleg | 1.258 | Millimeter |  | Nb |  |  | Wire | 2.54 | Millimeter | 0.100" Niobium wire, ~0.100" long | 90 | 0 | 0 | 1000 | 150 | 400 | 6 | 338 | -1 | 6 | 60 | 31 | 533 | 50 |  |  |  | 1 | 57 | 59 | Hole left on waveguide flange weld. Used small piece of 0.100" Nb rod to fill hole, tacked in place using Spot6, and then welded with these parameters | Inside surface did not fully melt. Additional passes needed. | E955C874-D329-D119-BD2BE9ACC2BA5698 |  |  |  | Linear4pt-APTandWeld | BD22DB06-E9EB-0D73-507FE9B6DBF28774 | Linear4Pt-APTandWeld | BD23E624-CBE4-C84C-9ACA8AF3E8D166D5 | BD24EF31-E3FF-B015-B72470CF6223B277 | BD261A41-BF51-A9B3-C2EC66A277C8CE26 | Pre-Dogleg_Waveguide Flange Repair
528 | AOBRIEN | 2021-08-05 10:47 | C7503W | Pre-Dogleg | Waveguide Flange Repair 2 | Butt | Complete |  |  |  |  | Nb |  |  | Welded Dogleg | 1.58 | Millimeter |  | Nb |  |  | Wire | 2.54 | Millimeter |  | 90 | -40 | 0 | 1000 | 150 | 400 | 6 | 338 | -1 | 6 | 60 | 31 | 534 | 50 |  |  |  | 1 | 59 | 2 | Continuing from previous repairs. Weld pass completed, and then additional smoothing pass with focus of 335 was ran immediately after |  | E9592E72-D4EE-C8FD-4FB2F19643C8F952 |  |  |  | Linear4pt-APTandWeld | E3E8C4FC-DFBA-D9EE-FE196898BC3EBC21 | Linear4Pt-APTandWeld | E3EA0BD3-01BA-F9D1-DA127E4D23FC580A | E3ECE4EB-0D97-C21C-EBD319661D7D28FA | E3EF4714-9165-F342-E23C25B2EB640916 | Pre-Dogleg_Waveguide Flange Repair 2
529 | AOBRIEN | 2021-08-05 12:01 | C7503W | Pre-Dogleg | Tack |  | Partial |  |  | EAC9541B-F33C-9421-CAA4BF96A25A7C8A | Bespoke fixture | Nb |  |  | Welded Dogleg | 1.5 | Millimeter |  | Nb |  |  | Machined Plate | 1.5 | Millimeter |  | 90 | 0 |  |  |  |  | 6 | 338 | -1 | 16 | 160 | 17 | 534 | 50 |  |  |  | 2 | 1 | 35 | [6 empty] | DLFlangeTP | E6901971-A0C7-0CCB-A3191E4219E84258 | DLFlangeTa | E6913E37-D009-BA19-C779CE4B80E8B338 | E692CD35-C493-C4F9-42FDD19EBBB8C7B4 | E693F5C9-9A78-46E8-D0D2E39EFBA8CC6A | Pre-Dogleg_Tack
530 | AOBRIEN | 2021-08-05 13:18 | C7503W | Pre-Dogleg | Window Weld | Step-Butt | Complete |  |  | EAD3E292-C77E-915F-B24AFD2CA6F53565 |  | Nb |  |  | Welded Dogleg | 1.5 | Millimeter |  | Nb |  |  | Machined Plate | 1.5 | Millimeter |  | 90 | 0 |  | 1000 | 150 | 400 | 6 | 338 | -1 | 6 | 20 | 31 | 534 | 50 |  |  |  | 2 | 4 | 51 |  | Good! | EAB67C1D-CFC9-E5EB-281080DC5B3F2A43 | EAB83C75-E96A-4783-F4D0A86DF6E02DAE | EAB9BB93-CE4D-5A82-5E75FFE7B624E61C |  | DLFlangeWP | E9643DE9-B86F-2882-29C75DD764D1F35F | DLFlangeWe | E9657F04-D6FF-C93B-040C6DE70F8A6FC4 | E966B4B7-D806-5428-2A77E20459D8C7A7 | E9680EB6-033F-CB7D-011E9A352FEEF85E | Pre-Dogleg_Window Weld
531 | AOBRIEN | 2021-08-05 14:34 | C7503W | Pre-Dogleg | Waveguide Flange | Step-Butt | Complete |  |  | EC0C470C-FC51-426E-7E1098031CD18031 |  | Nb |  |  | Welded Dogleg | 1.5 | Millimeter |  | Nb |  |  | Machined Plate | 1.4 | Millimeter |  | 90 | 0 |  | 1000 | 150 | 400 | 6 | 338 | -1 | 6 | 20 | 31 | 534 | 50 |  |  |  | 2 | 7 | 45 | Amperage turned down to 29mA through the weld to stop holes from forming. | 2 holes, otherwise great. Underbead looks good. | ED8D780E-DBA3-BCBD-69806BB85236B956 | ED8EC101-91B9-6B01-FAC67A832ECCBD90 | ED90007F-DD46-0455-CBD1CD3B203F8A91 |  | DLFlangeWP | EC25F3A0-9B78-1244-27BEE220FC30823F | DLFlangeWe | EC278C1A-0252-B36D-ADB27B7C2C47A80B | EC28E03A-ACB9-5AED-F9B57055D6266067 | EC2A1EE3-A355-D43F-C814EB5B39B9B065 | Pre-Dogleg_Waveguide Flange
532 | AOBRIEN | 2021-08-05 15:59 | C7503W | Pre-Dogleg | Waveguide Flange Repair | Step-Butt | Complete | Plugging holes left by previous weld |  |  | Niobium wire shards placed in each hole then tacked in place using Spot6 | Nb |  |  | Welded Dogleg | 1.4 | Millimeter |  | Nb |  |  | Wire | 2.54 | Millimeter |  | 90 | 0 |  | 1000 | 150 | 400 | 6 | 338 | -1 | 6 | 20 | 29 | 534 | 50 |  |  |  | 2 | 11 | 45 | Holes plugged with 0.100" niobium wire shards, tacked in place with Spot6 program, then a full weld seam was ran. | [5 empty] | DLFlangeWP | EF2B44C0-CEC4-70CF-41CF419F6543395D | DLFlangeWe | EF2C89D3-A58F-51F3-A0C05A1A6CCB41F1 | EF2F996D-09A2-FB19-343CC7DAEAC2787D | EF30F1AB-C926-23F6-7651A837780F41A5 | Pre-Dogleg_Waveguide Flange Repair
533 | FOLLKIEJ | 2021-08-11 10:06 | C7503W | Pre-Dogleg | Tack | Step-Butt | Partial |  |  | 17CCA2AA-A1B3-CC85-CFEF6F5B3E9F27ED | Bespoke Fixture | Nb |  |  | Welded Dogleg | 1.5 | Millimeter |  | Nb |  |  | Machined Plate | 1.5 | Millimeter |  | 90 | 0 | 0 |  |  |  | 6 | 338 | -1 | 16 | 160 | 17 | 532 | 50 |  |  |  | 2 | 16 | 4 |  | Tacks on window flange off .020" toward the flange. Adjusted Y0 and reran tacks | [5 empty] | 184FAECE-BA6D-F74D-87E324E658733F79 |  | 185211BF-97D7-BDCA-DA54F893FEF88CA3 | 185539F6-AADD-3EBC-B99BBF5355C211B5 | 18584098-B85C-874F-0D14B9E72451B837 | Pre-Dogleg_Tack
534 | FOLLKIEJ | 2021-08-11 13:33 | C7503W | Pre-Dogleg | Window Weld | Step-Butt | Complete |  |  |  |  | Nb |  |  | Welded Dogleg | 1.5 | Millimeter |  | Nb |  |  | Machined Plate | 1.5 | Millimeter |  | 90 | 0 |  | 1000 | 150 | 400 | 6 | 338 | -1 | 6 | 20 | 29 | 532 | 50 |  |  |  | 2 | 21 | 3 |  | Incomplete penetration at weld start for appx 5" (most of first leg) | [5 empty] | 1F24E11D-DB3B-9F9B-F0588C60A8E06DEF |  | 1F27F797-062B-A139-FDBE515E02F9F748 | 1F2C8E19-AAA7-AA42-72BB3A6EC588E911 | 1F30EC8C-E386-E229-9C71369746AEA0E8 | Pre-Dogleg_Window Weld
535 | FOLLKIEJ | 2021-08-11 14:24 | C7503W | Pre-Dogleg | Waveguide Flange | Step-Butt | Complete |  |  |  |  | Nb |  |  | Welded Dogleg | 1.5 | Millimeter |  | Nb |  |  | Machined Plate | 1.5 | Millimeter |  | 90 | 0 |  | 1000 | 150 | 400 | 6 | 338 | -1 | 6 | 20 | 29 | 532 | 50 |  |  |  | 2 | 23 | 58 |  | Incomplete penetration at weld start for appx 5" (most of first leg) | [5 empty] | 20F6B356-EEC0-0E5D-76E5CEB85A530F0D |  | 20F8E024-A733-9AD8-3F23E762C726D7C4 | 20FBDE09-DC40-80D5-783D0A46E261A6AE | 20FE8765-ADD4-DCDD-779B6FB955D741F5 | Pre-Dogleg_Waveguide Flange
536 | AOBRIEN | 2021-08-11 15:47 | C7503W | Pre-Dogleg | Waveguide Flange Repair | Step-Butt | Complete | Rewelding over previous weld, attempting to fix incomplete penetration |  |  |  | Nb |  |  | Welded Dogleg | 1.5 | Millimeter |  | Nb |  |  | Machined Plate | 1.5 | Millimeter |  | 90 | 0 |  | 1000 | 150 | 400 | 6 | 338 | -1 | 6 | 20 | 30 | 532 | 50 | [7 empty] | No additional underbead. |  |  |  |  | DLFlangeWP | 4DA49084-C708-80CF-E2A5240EA1085D26 | DLFlangeWe | 4DA6259D-D0CE-65C8-0A3EC969D3CBF16E | 4DACACA6-A9FA-73D1-522BA6018D4BE2CB | 4DAE0F07-A5FD-AB67-CDF650FC105DA538 | Pre-Dogleg_Waveguide Flange Repair
537 | AOBRIEN | 2021-08-12 11:19 | C7503W | Pre-Dogleg | Waveguide Flange Repair 2 | Step-Butt | Complete | Reweld over previous 2 passes |  |  |  | Nb |  |  | Welded Dogleg | 1.5 | Millimeter |  | Nb |  |  | Machined Plate | 1.5 | Millimeter |  | 90 | 0 |  | 1000 | 150 | 400 | 6 | 338 | -1 | 6 | 20 | 29 | 531 | 50 |  |  |  | 2 | 30 | 41 | Changed ramp-up settings. Previous was ramp up over 0.250" @ 6 IPM. New is stationary ramp-up over 1 second followed by a 3 second dwell. | Better, but still not a complete underbead |  |  |  |  | DLFlangeWP | 4D8F99D5-A1CB-7CAF-1EDAFF932E668041 | DLFlangeWe | 4D90F3E0-F4F7-14C5-CA4AE35DC9FE26F9 | 4D92952E-D399-FDA7-DE7F1F1D8FF570F6 | 4D93F97D-EC64-00AD-8753365FCFADDD31 | Pre-Dogleg_Waveguide Flange Repair 2
538 | AOBRIEN | 2021-08-12 12:32 | C7503W | Pre-Dogleg | Waveguide Flange Repair 3 | Step-Butt | Complete | Welded over previous |  |  |  | Nb |  |  | Welded Dogleg | 1.5 | Millimeter |  | Nb |  |  | Machined Plate | 1.5 | Millimeter |  | 90 | 0 |  | 1000 | 150 | 400 | 6 | 338 | -1 | 6 | 20 | 34 | 531 | 50 |  |  |  | 531 | 2 | 33 | Current adjusted manually throughout weld process (attempted to keep "flutter" appearance on root | Slightly cold but an underbead is present on the entire weld seam | 5B2A4682-9758-86CC-1F71AFC1D12259E0 | 5B2B40F4-9102-68BA-BDCC27A5AAA99B19 |  |  | DLFlangeWP | 50254F11-F97B-1719-A919504475CA1324 | DLFlangeWe | 502682F1-CCBB-0DD9-3F99D7E0AE7E497C | 50278D66-BF6C-6CFF-F6E23394FAEDE3B1 | 5028A5E0-E8DD-58A7-88D2CA985D2853E5 | Pre-Dogleg_Waveguide Flange Repair 3
539 | AOBRIEN | 2021-08-12 14:35 | C7503W | Pre-Dogleg | Window Flange Repair 1 | Step-Butt | Complete | Reweld over previous |  |  |  | Nb |  |  | Welded Dogleg | 1.5 | Millimeter |  | Nb |  |  | Machined Plate | 1.5 | Millimeter |  | 90 | 0 |  | 1000 | 150 | 400 | 6 | 338 | -1 | 6 | 20 | 36 | 531 | 50 |  |  |  | 2 | 36 | 40 |  |  | 5B2DA3BF-B61E-4E25-D99F7F034907F98A | 5B2EBE4E-DBE0-87A2-CD76C41CC429034D |  |  | DLFlangeWP | 54AF3ABC-BE97-3141-5168505C6FA800D9 | DLFlangeWe | 54B0E5F0-D240-A2F8-DFBCA0D391667654 | 54B21FDC-967C-FF8F-33230CD2650A725B | 54B31D46-A4C5-B366-9797753F8332CE37 | Pre-Dogleg_Window Flange Repair 1
540 | AOBRIEN | 2021-08-12 17:34 | C7503W | Pre-Dogleg | Tack | Step-Butt | Partial |  |  |  | Bespoke fixture | Nb |  |  | Welded Dogleg | 1.5 | Millimeter |  | Nb |  |  | Machined Plate | 1.5 | Millimeter |  | 90 | 0 |  | 1000 | 150 | 400 | 6 | 338 | -1 | 16 | 160 | 17 | 531 | 50 |  |  |  | 5 | 38 | 49 |  | Good | 5B3115AE-D539-D552-AD4CFFCF52DAE094 |  |  |  | DLFlangeTP | 5AFC31F5-D93D-5366-0DC8DBE4D34232BD | DLFlangeTa | 5B01DCBB-BF67-EA56-0338B367F2821C2C | 5B030BB4-D9AE-0A79-666C25882C18417A | 5B0448E3-AC12-D0CA-7DCC2F9B4486E8F5 | Pre-Dogleg_Tack
541 | AOBRIEN | 2021-08-12 17:38 | C7503W | Pre-Dogleg | Window Flange Weld | Step-Butt | Complete |  |  | 5B33A9BD-0E48-70BD-6CFB501ECA7960EC | Bespoke fixture | Nb |  |  | Welded Dogleg | 1.5 | Millimeter |  | Nb |  |  | Machined Plate | 1.5 | Millimeter |  | 90 | 0 |  | 1000 | 150 | 400 | 6 | 338 | -1 | 6 | 20 | 29 | 531 | 50 |  |  |  | 2 | 46 | 26 | [6 empty] | DLFlangeWP | 5B146A08-C4C0-E100-F111FF4733475436 | DLFlangeWe | 5B160061-03E4-514C-3A54A4EB5C7729AA | 5B171C70-D0D8-16F9-54396CB0CE2AF40A | 5B188363-A205-CE05-BE8FACD2A92888C4 | Pre-Dogleg_Window Flange Weld
543 | AOBRIEN | 2021-08-13 11:07 | C7503W | Pre-Dogleg | Window Flange Repair 2 | Step-Butt | Complete | Weld over previous |  |  |  | Nb |  |  | Welded Dogleg | 1.5 | Millimeter |  | Nb |  |  | Machined Plate | 1.5 | Millimeter |  | 90 | 0 |  | 1000 | 150 | 400 | 6 | 338 | -1 | 6 | 20 | 38 | 531 | 50 | [7 empty] | Small (~0.500") section without underbead. |  |  |  |  | DLFlangeWP | 809C8289-FC83-22FF-3A4B9E31A7F5746C | DLFlangeWe | 809DB4BE-FA49-4DA3-274DC42E064E0412 | 809F3347-F801-AA10-772F4C0CAC786C7C | 80A03620-AC05-F295-4E6D0B6A53014B82 | Pre-Dogleg_Window Flange Repair 2
544 | AOBRIEN | 2021-08-13 12:38 | C7503W | Pre-Dogleg | Window Flange Repair 3 | Step-Butt | Complete |  |  |  |  | Nb |  |  | Welded Dogleg | 1.5 | Millimeter |  | Nb |  |  | Machined Plate | 1.5 | Millimeter |  | 90 | 0 |  | 1000 | 150 | 400 | 6 | 338 | -1 | 6 | 60 | 45 | 531 | 50 | [7 empty] | GOOD |  |  |  |  | Linear4pt-APTandWeld | 8591F19F-93C7-2BB9-0BF8D4E81D6162ED | Linear4Pt-APTandWeld | 859B6414-A368-3D00-176F55B3444D2818 | 859CBFCF-0406-1DC0-F56E27549854A669 | 85A157D2-E19F-B9D1-027D56BB3A399CA2 | Pre-Dogleg_Window Flange Repair 3
545 | AOBRIEN | 2021-08-13 13:17 | C7503W | Pre-Dogleg | Waveguide Flange Weld | Step-Butt | Complete |  |  |  |  | Nb |  |  | Welded Dogleg | 1.5 | Millimeter |  | Nb |  |  | Machined Plate | 1.5 | Millimeter |  | 90 | 0 |  | 1000 | 150 | 400 | 6 | 338 | -1 | 6 | 20 | 29 | 531 | 50 |  |  |  | 2 | 42 | 26 |  | Good? |  |  |  |  | DLFlangeWP | 85A421D1-E52E-91A8-05B655E61EFECB68 | DLWGFlangeWe | 85A59CD7-CADE-F8C3-43A871DF75CB1E83 | 85A703DF-FA81-584C-C2AA8CC7927EB121 | 85A8442D-B295-0CFE-F278D6ECD5761C03 | Pre-Dogleg_Waveguide Flange Weld
546 | AOBRIEN | 2021-08-13 15:42 | C7503W | Pre-Dogleg | Tacks | Step-Butt | Partial |  |  |  |  | Nb |  |  | Welded Dogleg | 1.5 | Millimeter |  | Nb |  |  | Machined Plate | 1.5 | Millimeter |  | 90 | 0 |  |  |  |  | 6 | 338 | -1 | 16 | 160 | 17 | 531 | 50 | [7 empty] | Good |  |  |  |  | DLFlangeTP | 180C495C-A12A-5D07-5B328E0886189C2F | DLFlangeTa | 180DAAAD-A137-4990-8D34E47AE429C1DF | 180EEA29-0C20-3253-847194ACEAD125D8 | 18103564-D931-4BED-5046D98CD807FF6E | Pre-Dogleg_Tacks
547 | AOBRIEN | 2021-08-16 09:44 | C7503W | Pre-Dogleg | Window Flange Weld | Step-Butt | Complete |  |  |  |  | Nb |  |  | Welded Dogleg | 1.5 | Millimeter |  | Nb |  |  | Machined Plate | 1.5 | Millimeter |  | 90 | 0 |  | 1000 | 150 | 400 | 6 | 338 | -1 | 6 | 20 | 34 | 530 | 50 |  |  |  | 2 | 57 | 52 |  | Good | 1F672886-A0F8-3A88-38D5593927AB8FF1 | 1F68519A-B2EC-9387-8C4FBDDA078E0407 |  |  | DLFlangeWP | 1825ABD5-9C69-F318-67F550C876741988 | DLWinFlangeWe | 1826BCFF-A324-4168-95372276C205C681 | 1827FF97-FBB5-13CA-D37CF5AB413B3097 | 18295BC3-A9C7-8B43-8959425A53525E27 | Pre-Dogleg_Window Flange Weld
548 | AOBRIEN | 2021-08-16 11:16 | C7503W | Pre-Dogleg | Waveguide Flange Weld | Step-Butt | Complete |  |  |  |  | Nb |  |  | Welded Dogleg | 1.5 | Millimeter |  | Nb |  |  | Machined Plate | 1.5 | Millimeter |  | 90 | 0 |  | 1000 | 150 | 400 | 6 | 338 | -1 | 6 | 20 | 30 | 530 | 50 |  |  |  | 3 | 0 | 56 | Dwell increased to 4 seconds, seemed to have good result. |  | 1F6B1DCC-9A0A-D53D-6045DA5C3FD486FD | 1F6C72A1-0F5B-F014-F0714ABE1F2229CF |  |  | DLFlangeWP | 1B7BB6B7-CB6E-9C02-B998A2533A1C5F09 | DLWGFlangeWe | 1B7D0DD6-EAD2-1764-82DBB7285E3B9005 | 1B7E407C-C782-CA71-50202510B7899B34 | 1B7F36A8-9781-2C46-4E8F9C6DD1307267 | Pre-Dogleg_Waveguide Flange Weld
549 | AOBRIEN | 2021-08-16 13:10 | C7503W | Pre-Dogleg | Tacks | Step-Butt | Partial |  |  | 1F7FD612-DA16-9747-2755513EA0A206F2 | Bespoke Fixture | Nb |  |  | Welded Dogleg | 1.5 | Millimeter |  | Nb |  |  | Machined Plate | 1.5 | Millimeter |  | 90 | 0 |  |  |  |  | 6 | 338 | -1 | 16 | 160 | 17 | 530 | 50 |  |  |  | 3 | 2 | 59 |  | Good | 1F8102EA-E860-5415-74DACCF5BE3EA53A |  |  |  | DLFlangeTP | 1F82DFDB-D64B-E988-2D031596B6DB4251 | DLFlangeTa | 1F83DA27-F379-0D2B-6D49B99ED8B6D3AC | 1F84D498-B7AB-CD59-2BAA8D96EA72C9B8 | 1F860291-F63F-D197-C404F493CA39A80C | Pre-Dogleg_Tacks
550 | FOLLKIEJ | 2021-08-16 13:46 | C7503W | Pre-Dogleg | Window Flange Weld | Step-Butt | Complete |  |  | 1F948B28-C3CD-B924-29D528D07264C134 |  | Nb |  |  | Welded Dogleg | 1.5 | Millimeter |  | Nb |  |  | Machined Plate | 1.5 | Millimeter |  | 90 | 0 |  | 1000 | 150 | 400 | 6 | 338 | -1 | 6 | 20 | 34 | 530 | 50 | [12 empty] | DLFlangeWP | 20B3BA50-0217-FA82-47D1EC6744503280 | DLWinFlangeWe | 20B6B0B3-BD75-395D-FF8FCECA9177C47A | 20B99C80-D197-F755-CD7B74977381BA4B | 20BB9C55-03FA-B42A-3781FED3B30B5B52 | Pre-Dogleg_Window Flange Weld
551 | FOLLKIEJ | 2021-08-16 15:52 | C7503W | Pre-Dogleg | Waveguide Flange | Step-Butt | Complete |  |  |  |  | Nb |  |  | Welded Dogleg | 1.5 | Millimeter |  | Nb |  |  | Machined Plate | 1.5 | Millimeter |  | 90 | 0 |  | 1000 | 150 | 400 | 6 | 338 | -1 | 6 | 20 | 30 | 530 | 50 |  |  |  | 3 | 9 | 0 | [6 empty] | DLFlangeWP | 25860E50-FBBE-1BA5-CE666C1F976C5FF7 | DLWGFlangeWe | 258806E2-F256-310B-CE7C9405923E4CE7 | 258A2495-012A-1D62-FEAC68ADE296AD34 | 258C6578-D4F3-4938-9C661C77276ADB3D | Pre-Dogleg_Waveguide Flange
552 | FOLLKIEJ | 2021-08-17 10:02 | C7503W | Pre-Dogleg | Tacks | Step-Butt | Partial |  |  |  |  | Nb |  |  | Welded Dogleg | 1.5 | Millimeter |  | Nb |  |  | Machined Plate | 1.5 | Millimeter |  | 90 | 0 |  | 1000 | 150 | 400 | 6 | 338 | -1 | 6 | 160 | 17 | 529 | 50 |  |  |  | 3 | 11 | 14 | [7 empty] | 4C804D0B-F88A-B007-43DBCADB91F416FE |  | 4C880BB1-A4C3-2402-5909669FC56B0635 | 4C8D376F-D076-CAD3-71E9FA69D53B938E | 4C8F4C1C-9B63-B504-F029A99C199EFF81 | Pre-Dogleg_Tacks
553 | FOLLKIEJ | 2021-08-17 14:28 | C7503W | Pre-Dogleg | Window Flange Weld | Step-Butt | Complete |  |  |  |  | Nb |  |  | Welded Dogleg | 1.5 | Millimeter |  | Nb |  |  | Machined Plate | 1.5 |  |  | 90 | 0 |  | 1000 | 150 | 400 | 6 | 338 | -1 | 6 | 20 | 30 | 529 | 50 | [7 empty] | Program faulted on last corner due to improperly set position (when setting APTs, e-stop was triggered before part made it back home) |  |  |  |  | DLFlangeWP | 5A1C6928-AA16-6440-2C5ABC5903A22F28 | DLWinFlangeWe | 5A1D6D4C-CE23-5710-B868C369C9E6D349 | 5A1EBA06-F929-9351-A01B5A30BC9E6656 | 5A1FE861-ACD8-337E-09FCDCC9EB3D683B | Pre-Dogleg_Window Flange Weld
554 | AOBRIEN | 2021-08-17 16:31 | C7503W | Pre-Dogleg | Window Flange Repair 1 | Step-Butt | Complete | Welding over previous pass and onto fresh material to close last 20% of joint (see previous entry) |  |  |  | Nb |  |  | Welded Dogleg | 1.5 | Millimeter |  | Nb |  |  | Machined Plate | 1.5 | Millimeter |  | 90 | 0 |  | 1000 | 150 | 400 | 6 | 338 | -1 | 6 | 20 | 30 | 529 | 50 |  |  |  | 3 | 25 | 59 |  | Incomplete penetration on corners. |  |  |  |  | DLFlangeWP | 5A32EF04-94B8-7D34-6812F4498C70DBCE | DLWinFlangeWe | 5A33E975-D73E-B8BB-9E784F0EEDFEC14D | 5A3558E2-CD7C-93A1-6FDE5A626B9A0965 | 5A363A27-CFA8-5F21-21C3DEB75CBB5AB9 | Pre-Dogleg_Window Flange Repair 1
555 | AOBRIEN | 2021-08-17 17:38 | C7503W | Pre-Dogleg | Window Flange Repair 2 | Step-Butt | Complete | Rewelding to get better penetration on corners |  |  |  | Nb |  |  | Welded Dogleg | 1.5 | Millimeter |  | Nb |  |  | Machined Plate | 1.5 | Millimeter |  | 90 | 0 |  | 1000 | 150 | 400 | 6 | 338 | -1 | 6 | 20 | 41 | 529 | 50 | [6 empty] | Amperage was manually driven throughout the weld | Weld appeared to blow hole in the first corner. |  |  |  |  | DLFlangeWP | 5C93DD12-91F4-107B-79AA897E16DEF5BF | DLWinFlangeWe | 5C95F030-B6C1-FCAF-239309CF084518AF | 5C971E1C-E05F-2749-334A60A11DBE89BF | 5C9871AD-E3B4-2E19-9B2EA08FE4AFAF5B | Pre-Dogleg_Window Flange Repair 2
556 | FOLLKIEJ | 2021-08-18 09:04 | C7503W | Pre-Dogleg | Waveguide Flange | Step-Butt | Complete |  |  |  |  | Nb |  |  | Welded Dogleg | 1.5 | Millimeter |  | Nb |  |  | Machined Plate | 1.5 | Millimeter |  | 90 | 0 |  | 1000 | 150 | 400 | 6 | 338 | -1 | 6 | 20 | 30 | 528 | 50 |  |  |  | 3 | 32 | 6 |  |  | 7F6E7265-F99A-BFA1-300EFBB664363FAB | 7F712FCE-92A7-414A-D592406A5EB8F235 |  |  | DLFlangeWP | 7DF44DEB-DD96-A20D-AEF6E523196A1F92 | DLWGFlangeWe | 7DF8418C-ED80-0460-7AC9267DDF369909 | 7DFC5E04-DAB7-ABFA-A0EDCB16305C4B9C | 7DFEC234-9E6D-DDE6-BB9731550561FF9F | Pre-Dogleg_Waveguide Flange
557 | AOBRIEN | 2021-08-18 10:45 | C7503W | Pre-Dogleg | Window Flange Repair 3 | Step-Butt | Complete |  |  |  |  | Nb |  |  | Welded Dogleg | 1.5 | Millimeter |  | Nb |  |  | Machined Plate | 1.5 | Millimeter |  | 90 | 0 |  | 1000 | 150 | 400 | 6 | 338 | -1 | 6 | 20 | 41 | 529 | 50 |  |  |  | 3 | 35 | 37 | Weld repair to fix lack of penetration from previous passes. Amperage increased 20% to compensate for increased weld thickness. | 4x holes. |  |  |  |  | DLFlangeWP | 815095CA-96BE-4FE2-DA6915B40570AF89 | DLWinFlangeWe | 8151D1F0-EF6A-3342-E655229159346EC0 | 81532B97-F0C2-E309-9CCBDC6193C079B6 | 81548E2E-DA58-1035-4824B23A3D2CB4FF | Pre-Dogleg_Window Flange Repair 3
558 | AOBRIEN | 2021-08-18 13:09 | C7503W | Pre-Dogleg | Waveguide Flange Repair 1 | Step-Butt | Complete |  |  |  |  | Nb |  |  | Welded Dogleg | 1.5 | Millimeter |  | Nb |  |  | Machined Plate | 1.5 | Millimeter |  | 90 | 0 |  | 1000 | 150 | 400 | 6 | 338 | -1 | 6 | 20 | 34 | 528 | 50 | [7 empty] | One hole |  |  |  |  | DLFlangeWP | 8778A4B9-F18D-E5DE-59DD86FC4F2BDBD5 | DLWGFlangeWe | 877BBAC3-9697-9C6F-FA982482B6D9217F | 877DDFA8-E2F9-DF57-8F4E514ACCC96AD8 | 87800185-F5E0-F598-89240BFDC421D084 | Pre-Dogleg_Waveguide Flange Repair 1
559 | AOBRIEN | 2021-08-18 15:10 | C7503W | Pre-Dogleg | Tacks | Step-Butt | Partial |  |  |  |  | Nb |  |  | Welded Dogleg | 1.5 | Millimeter |  | Nb |  |  | Machined Plate | 1.5 | Millimeter |  | 90 | 0 |  |  |  |  | 6 | 338 | -1 | 16 | 160 | 17 | 528 | 50 | [7 empty] | Good |  |  |  |  | DLFlangeTP | 8AC12167-D88C-83B2-6D386763C1E9B313 | DLFlangeTa | 8AC402D9-BDAE-59D9-7FCEB8F1389C245A | 8AC5CB76-9DCB-3CAB-1FDB4C8D2BAF7811 | 8AC75625-A293-8237-5BD4793B73BB3813 | Pre-Dogleg_Tacks
560 | AOBRIEN | 2021-08-18 15:57 | C7503W | Pre-Dogleg | Window Flange Weld | Step-Butt | Complete |  |  | 8F4A8C3E-0575-FADF-F2A50BE3BEBBBF6B |  | Nb |  |  | Welded Dogleg | 1.5 | Millimeter |  | Nb |  |  | Machined Plate | 1.5 | Millimeter |  | 90 | 0 |  | 1000 | 150 | 400 | 6 | 338 | -1 | 6 | 20 | 34 | 528 | 50 | [6 empty] | Amperage adjusted throughout welding process | Good | 8F4BBFB0-C176-49F3-CE2F31FF80699D5F | B4F93AE8-B0FE-F6D4-FA9CAFE7C1D378A2 |  |  | DLFlangeWP | 8C71CAFA-0BF1-612A-E6A9C01221A17488 | DLWinFlangeWe | 8C72FC0A-BAC6-2504-BCF799BD166EBC1E | 8C744837-ABB1-25F7-3CA38DA19F107E73 | 8C7553BA-DDAC-4F55-14C218D09701C1DE | Pre-Dogleg_Window Flange Weld
561 | AOBRIEN | 2021-08-18 17:15 | C7503W | Pre-Dogleg | Waveguide Flange Weld | Step-Butt | Complete |  |  | 8F488632-D9B1-A082-EE4B64964DC500AD |  | Nb |  |  | Welded Dogleg | 1.5 | Millimeter |  | Nb |  |  | Machined Plate | 1.5 | Millimeter |  | 90 | 0 |  | 1000 | 150 | 400 | 6 | 338 | -1 | 6 | 20 | 30 | 528 | 50 | [6 empty] | Amperage adjusted throughout weld process |  | B4F4A6BE-DAEA-C0A3-D248A98BFAB3330B | B4F6004C-ACC8-2937-7FBA7552CB891982 |  |  | DLFlangeWP |  | DLWGFlangeWe |  |  |  | Pre-Dogleg_Waveguide Flange Weld
562 | AOBRIEN | 2021-08-19 10:52 | C7503W | Pre-Dogleg | Tacks | Step-Butt | Partial |  |  | B50F84DD-EE12-74A9-D05D0E33C34FD6FD |  | Nb |  |  | Welded Dogleg | 1.5 | Millimeter |  | Nb |  |  | Machined Plate | 1.5 | Millimeter |  | 90 | 0 |  | 1000 | 75 | 200 | 6 | 338 | -1 | 16 | 160 | 20 | 527 | 50 |  |  |  | 3 | 51 | 30 | Modified tack program to use a small puddler (helps with misalignment and overpenetration) | Good | B511000C-CC0A-FD8A-B0CFB7CDFA2156F7 |  |  |  | DLFlangeTP | B512D2AC-DDC1-2FA6-B69A798F9FA4B259 | DLFlangeTa | B5140704-D027-1D68-8B4B9AE4BE6633C5 | B51509E4-0C4C-08DC-2E928EF50BC77456 | B516340C-E3A1-B209-A3600E01C339A8C7 | Pre-Dogleg_Tacks
563 | AOBRIEN | 2021-08-19 11:27 | C7503W | Pre-Dogleg | Window Flange Weld | Step-Butt | Complete |  |  | B66414A9-9A2D-905C-F36A1E9984B2546C |  | Nb |  |  | Welded Dogleg | 1.5 | Millimeter |  | Nb |  |  | Machined Plate | 1.5 | Millimeter |  | 90 | 0 |  | 1000 | 150 | 400 | 6 | 338 | -1 | 6 | 20 | 34 | 527 | 50 |  |  |  | 3 | 54 | 38 |  | One hole on second long leg |  |  |  |  | DLFlangeWP | B6660D3D-98AA-F354-F4CC7694F4E4FD1E | DLWinFlangeWe | B6675A48-993D-17BF-4A415AA5AF582312 | B66857B0-BC12-723C-F7735ACDCABF7F55 | B6697974-C04C-9093-FF6B6625783A73FC | Pre-Dogleg_Window Flange Weld
564 | AOBRIEN | 2021-08-19 13:10 | C7503W | Pre-Dogleg | Waveguide Flange Weld | Step-Butt | Complete |  |  |  |  | Nb |  |  | Welded Dogleg | 1.5 | Millimeter |  | Nb |  |  | Machined Plate | 1.5 | Millimeter |  | 90 | 0 |  | 1000 | 150 | 400 | 6 | 338 | -1 | 6 | 20 | 30 | 527 | 50 | [12 empty] | DLFlangeWP | B9FAA7BB-B527-C730-FB11DAD9BCEF6E3B | DLWGFlangeWe | B9FC06B6-F002-AC50-A94A5C4B90ADBEC1 | B9FE642B-F72B-54BD-C7010362B0C6E6A7 | B9FF80BA-C2F9-4220-A7D2E4AA47201A64 | Pre-Dogleg_Waveguide Flange Weld
565 | AOBRIEN | 2021-08-30 12:36 | C7503W | Pre-Dogleg | Repairs | Other | Complete | Filling Holes in the multiple doglegs with issues |  |  |  | Nb |  |  | Welded Dogleg | 1.6 | Millimeter |  | Nb |  |  | Wire | 2.54 | Millimeter |  | 90 | 0 | 0 | 1000 | 150 | 400 | 6 | 335 | -4 | 6 | 60 | 30 |  | 50 | [6 empty] | Multiple different strategies used. Best results with the following procedure: Place filler shard in hole and tap in place using hammer + niobium spacer. Tack shard in place in 2+ locations using Spot6 program. Using the attached program, run over the plug at 25mA to fuse the weld face. Run over again at 30mA to get more penetration. Run over again at 35mA if necessary. If the root does not melt in, do an inside weld pass at 30-40mA with the B at 45 degrees to cover. | Acceptable results achieved on all holes. Process still needs refining. |  |  |  |  | Linear4pt-APT |  | Linear4pt-Weld |  | F1308605-9F6C-F3CD-76CD2CB5CCE3244A | F1320A2B-FC0F-6F7C-FE4E319E459D8D09 | Pre-Dogleg_Repairs
742 | AOBRIEN | 2022-03-09 13:38 | C7503W | DLWindow - Test | Weld 1 (On Seam) | Lap | Complete |  |  |  | New fixture, same concept as original, just made simpler and easier to use, may still need functionality revisions | Nb |  |  | Stamped Sheet | 0.254 | Millimeter |  | Nb |  |  | Machined Plate | 50 | Millimeter |  | 0 | 0 | 0 |  |  |  | 6 | 332 | -7 | 20 | 200 | 25 | 575 | 50 | [7 empty] | Two beam pops caused holes, but no other issues on the weld or seam, deemed acceptable to run on production parts. Reknee'd the machine prior to running the next weld |  |  |  |  | DLWindow-WP | 8BB29343-D68A-3DB3-6D9A1E060669DB09 | DLWindow-We | 8BB3D1BE-9E45-9690-7F4B56C1EE8E9685 | 8BB5773A-D8A9-81BC-DEBDC067DDFD8378 | 8BB872EC-9A7B-2639-B44BA4A0C5EE1927 | DLWindow - Test_Weld 1 (On Seam)
743 | AOBRIEN | 2022-03-09 16:40 | C7503W | DL-212 | Weld 1 (On Seam) | Lap | Complete |  |  |  | New bespoke fixture | Nb |  |  | Stamped Sheet | 0.254 | Millimeter | SN 021622-01 | Nb |  |  | Machined Plate | 50 | Millimeter |  | 0 | 0 | 0 | 0 | 0 | 0 | 6 | 332 | -7 | 20 | 200 | 25 | 548 | 50 |  |  |  | 3 | 24 | 50 |  | Corners 2 and 3 had similar issues to previous runs. Fixture may need additional adjustment or we may need to work on an alternative version |  |  |  |  | DLWindow-WP | 8BA27BD4-B554-936E-9313E305362E4BA7 | DLWindow-We | 8BA9E70E-03F1-A177-4FA962B26E3C2244 | 8BAB4EA2-BEFC-868F-8D26E57074583E0A | 8BAED316-AEA2-CDA5-84B8D5A9ADB67239 | DL-212_Weld 1 (On Seam)
744 | AOBRIEN | 2022-03-10 11:00 | C7503W | DL-212 | Weld 2 (On-Seam Repair) | Lap | Complete |  |  |  |  | Nb |  |  | Stamped Sheet | 0.254 | Millimeter | SN 021622-01 | Nb |  |  | Machined Plate | 50 | Millimeter |  | 0 | 0 | 0 | 0 | 0 | 0 | 6 | 332 | -7 | 20 | 200 | 25 |  | 50 | [6 empty] | Welded with fixture in place | No improvement |  |  |  |  | DLWindow-WP | 97C6FE08-F426-5655-EBEEA64A17A1CEA5 | DLWindow-We | 97C812F4-EE41-6777-4C3EDE26BC4235E0 | 97C963FF-BFD1-264D-660B93AC2A4ED8F3 | 97CB062E-C41D-30BE-F748C0B17D998C2B | DL-212_Weld 2 (On-Seam Repair)
745 | AOBRIEN | 2022-03-10 14:02 | C7503W | DL-212 | Weld 3 (On Seam Repair 2) | Lap | Complete | Welding over seam previously welded twice |  |  | Fixture removed from assembly, only ceramic shield remains. | Nb |  |  | Stamped Sheet | 0.254 | Millimeter | SN 021622-01 | Nb |  |  | Machined Plate | 50 | Millimeter |  | 0 | 0 | 0 | 0 | 0 | 0 | 6 | 332 | -7 | 20 | 200 | 25 | 548 | 50 |  |  |  | 3 | 28 | 44 |  | Weld looks OK, passing on to leak check. |  |  |  |  | DLWindowRepair-WP | 97CE3607-97D9-2107-F8988BB1470BEE89 | DLWindowRepair-We | 97D0214D-966D-EE3E-6B4B083D8074163F | 97D1889A-A7AF-8D11-5D6AC1DB00574E44 | 97D3106F-E4F7-2102-D16534A6D0B27FCA | DL-212_Weld 3 (On Seam Repair 2)
746 | AOBRIEN | 2022-03-11 09:30 | C7503W | DL-214 | Weld 1 (On-seam) | Step-Butt | Complete |  |  |  |  | Nb |  |  | Stamped Sheet | 0.254 | Millimeter | 020422-01 | Nb |  |  | Machined Plate | 50 | Millimeter |  | 0 | 0 | 0 | 0 | 0 | 0 | 6 | 332 | -7 | 20 | 200 | 25 | 548 | 50 | [7 empty] | Fusion issues corners 2 and 3 and the second long straight |  |  |  |  | DLWindow-WP | C1172129-9076-76E2-8DCD81899785D137 | DLWindow-We | C1186399-DC57-E8A0-CA2EBAF28433BCA4 | C119F360-D158-73AF-2135F87182AB3DC1 | C126A6C0-0C43-D52F-F5B111BA97CA0961 | DL-214_Weld 1 (On-seam)
747 | AOBRIEN | 2022-03-11 11:02 | C7503W | DL-214 | Weld 2 (On Seam Repair) | Lap | Complete |  |  |  |  | Nb |  |  | Stamped Sheet | 0.254 | Millimeter |  | Nb |  |  | Machined Plate | 50 | Millimeter |  | 0 | 0 | 0 | 0 | 0 | 0 | 6 | 332 | -7 | 20 | 200 | 25 | 546 | 50 |  |  |  | 3 | 30 | 51 | Repair process welded 0.010" inside of the previous pass. | [5 empty] | DLWindowRepair-WP | C13E8B2C-F7ED-4E09-7B3B9D2BC946E6B5 | DLWindowRepair-We | C13FF05F-C18E-6B23-31F1AA4D8969B7A2 | C1415811-0F8D-0C22-4A53DB48E4081541 | C1428604-0592-01B0-B1C602A6102625F1 | DL-214_Weld 2 (On Seam Repair)
748 | AOBRIEN | 2022-03-11 12:55 | C7503W | DL-214 | Weld 3 (On Seam Repair 2) | Step-Butt | Complete |  |  |  | Fixture removed | Nb |  |  | Stamped Sheet | 0.254 | Millimeter |  | Nb |  |  | Machined Plate | 50 | Millimeter |  | 0 | 0 | 0 | 0 | 0 | 0 | 6 | 332 | -7 | 20 | 200 | 25 | 546 | 50 |  |  |  | 3 | 31 | 32 | [6 empty] | DLWindowRepair2-WP | 5A8BEA15-C19A-7EAA-238FFB3D678F1F5B | DLWindowRepair2-We | 5A8D643C-CC47-05D0-E4B9D517FD2ABF78 | 5A8F0D29-0DFB-F674-E32524B372F02224 | 5A907515-E5AA-CD99-38D95D248FEDDE05 | DL-214_Weld 3 (On Seam Repair 2)
749 | AOBRIEN | 2022-03-11 15:05 | C7503W | DL-216 | Weld 1 (On-Seam) | Lap | Complete |  |  |  |  | Nb |  |  | Stamped Sheet | 0.254 | Millimeter |  | Nb |  |  | Machined Plate | 50 | Millimeter |  | 0 | 0 | 0 | 0 | 0 | 0 | 6 | 332 | -7 | 20 | 200 | 25 | 546 | 50 |  |  |  | 3 | 32 | 11 |  | Lack of fusion in corners 2 and 3. Removed fixture and tapped down raised regions for reweld. |  |  |  |  | DLWindow-WP | 5A9335CF-AEBA-279C-FD08A901675B4F01 | DLWindow-We | 5A94778F-B8D6-BC5B-B652972E5FFE2A9B | 5A979335-C71D-1501-52625FF360C7840D | 5A990BF0-DE27-192F-7960739575986557 | DL-216_Weld 1 (On-Seam)
750 | AOBRIEN | 2022-03-14 11:22 | C7503W | DL-216 | Weld 2 (On Seam Repair 1) | Lap | Complete |  |  |  | Fixture removed for repair weld | Nb |  |  | Stamped Sheet | 0.254 | Millimeter |  | Nb |  |  | Machined Plate | 50 | Millimeter |  | 0 | 0 | 0 | 0 | 0 | 0 | 6 | 332 | -7 | 20 | 200 | 25 | 550 | 50 |  |  |  | 3 | 33 | 4 |  | Good. | 606F4FD5-9F2A-238C-E4FA2E8B8B69BA92 | 60709A63-A8D0-7B8C-6BB17AF461C42378 |  |  | DLWindowRepair-WP | 5A9D8777-B32E-26D6-BFF9939BBFDAE78A | DLWindowRepair-We | 5A9EAFF3-F7E5-2541-27A845E81E3C659B | 5AA36E5D-9834-544A-E829052DAC531CE6 | 5AA51113-DC62-94C7-420F518B9E1F062B | DL-216_Weld 2 (On Seam Repair 1)
751 | AOBRIEN | 2022-03-14 13:37 | C7503W | DL-217 | Weld 1 (On-seam) | Lap | Complete |  |  |  | Fixture in place | Nb |  |  | Stamped Sheet | 0.254 | Millimeter |  | Nb |  |  | Machined Plate | 50 | Millimeter |  | 0 | 0 | 0 | 0 | 0 | 0 | 6 | 332 | -7 | 20 | 200 | 25 | 550 | 50 |  |  |  | 3 | 33 | 56 |  | Second long straight has multiple small openings. | 608C06EF-C87A-20BD-32E8F2DEFA4DD22C | 609E6D93-9F4E-02C1-74539FA019D113C0 |  |  | DLWindow-WP | 5F3321F7-DAB2-DCDE-5E4EDB93BBB8981E | DLWindow-We | 5F349B9F-D817-0ACF-98CCE5CB21D869D2 | 5F35BA41-9BCF-7253-6A27D5FC83532612 | 5F36C9CF-E556-F532-47A5F5410AD5A087 | DL-217_Weld 1 (On-seam)
752 | AOBRIEN | 2022-03-14 14:46 | C7503W | DL-217 | Weld 2 (On Seam Repair 1) | Lap | Complete |  |  |  | Fixture removed, ceramic shield left in place | Nb |  |  | Stamped Sheet | 0.254 | Millimeter |  | Nb |  |  | Machined Plate | 50 | Millimeter |  | 0 | 0 | 0 | 0 | 0 | 0 | 6 | 332 | -7 | 20 | 200 | 25 | 550 | 50 |  |  |  | 3 | 34 | 36 | [6 empty] | DLWindowRepair-WP | 61A866C5-C834-6AD0-FFD8EEE7A0B5FFD6 | DLWindowRepair-We | 61A96E73-F3F2-CBE4-C5369E5ADE0CA96B | 61AAAB65-B1A6-6288-780A7E730CB36B11 | 61ABC102-F7AA-FEA7-EB7F3034E081F48A | DL-217_Weld 2 (On Seam Repair 1)
815 | AOBRIEN | 2022-04-27 16:13 | C7503W | DL-218 | Weld 1 | Lap | Complete |  |  |  |  | Nb |  |  | Stamped Sheet | 0.254 | Millimeter |  | Nb |  |  | Machined Plate | 50 | Millimeter |  | 90 | 0 |  |  |  |  | 6 | 332 | -7 | 20 | 200 | 25 | 584 | 50 |  |  |  | 0 | 1 | 8 |  | Beam had a few pops during the run. As this was the end of the shift, part was cooled then evacuated in preparation for a reweld on the same seam center with identical parameters after morning gun clear. |  |  |  |  | DLWindow-WP | 3ED1C714-A4D9-DFC6-7B8F3051D28E7C07 | DLWindow-We | 3ED344F6-FB21-E8BA-0BD3C8F131260B52 | 3ED4A9EA-F805-F0DF-1E401AF8E69D2FC5 | 3ED5CDEF-A7B3-500E-F380443D395A9BAB | DL-218_Weld 1
816 | AOBRIEN | 2022-04-28 09:30 | C7503W | DL-218 | Weld 2 | Lap | Complete |  |  |  |  | Nb |  |  | Stamped Sheet | 0.254 | Millimeter |  | Nb |  |  | Machined Plate | 50 | Millimeter |  | 90 | 0 |  |  |  |  | 6 | 332 | -7 | 20 | 200 | 25 | 587 | 50 |  |  |  | 0 | 1 | 49 | [6 empty] | DLWindow-WP | 675F5A5A-A906-037D-E9E007590B7CB55E | DLWindow-We | 6760E448-ED5A-BA4B-EE397D70980DDBCC | 6762AFF4-FBD9-F236-B61875E5A2F28A0C | 6763F8C7-D95B-6F1E-FC12CB3988689D4B | DL-218_Weld 2
817 | AOBRIEN | 2022-04-28 11:16 | C7503W | DL-219 | Weld 1 | Lap | Complete |  |  |  |  | Nb |  |  | Stamped Sheet | 0.254 | Millimeter |  | Nb |  |  | Machined Plate | 50 | Millimeter |  | 90 | 0 |  |  |  |  | 6 | 332 | -7 | 200 | 20 | 25 | 587 | 50 |  |  |  | 0 | 1 | 55 |  | Looks good. Single spot on second corner that looks like it might leak but we are going to leak check it first. | 6ADF1A4E-0FAE-A765-F71D52CCAC8EFD06 | 6AE0A312-FE39-15DA-074AB7B2B9B5086C |  |  | DLWindow-WP | 6769EF2A-E6B5-4B78-338DBE5E6BC66E79 | DLWindow-We | 676B1F70-AB61-847C-1DC2518D00F8C6FB | 676F7B3B-FECD-AFB7-0C41222F8EB22ADB | 67722AA0-D601-A7B4-281D4EBCD823D9FE | DL-219_Weld 1
818 | AOBRIEN | 2022-04-28 14:00 | C7503W | DL-221 | Weld 1 | Step-Butt | Complete |  |  |  |  | Nb |  |  | Stamped Sheet | 0.254 | Millimeter |  | Nb |  |  | Machined Plate | 50 | Millimeter |  | 90 | 0 |  |  |  |  | 6 | 332 | -7 | 20 | 200 | 25 | 587 | 50 |  |  |  | 0 | 2 | 5 |  | Good | 6F2985E9-C234-5B12-9F366776CC728856 | 6F2B5049-E22A-94F7-233238A917EAF065 |  |  | DLWindow-WP | 6EBF8C0B-B190-5951-A0E61F74474FEAB9 | DLWindow-We | 6EC0B608-C3C2-1D12-2339DE49CD6E16AB | 6EC227D6-C978-140A-59C4E9751829DFB4 | 6EC41CEB-D48A-90BE-EF723EEB0D1915A1 | DL-221_Weld 1
819 | AOBRIEN | 2022-04-28 15:09 | C7503W | DL-222 | Weld 1 | Lap | Complete |  |  |  |  | Nb |  |  | Stamped Sheet | 0.254 | Millimeter |  | Nb |  |  | Machined Plate | 50 | Millimeter |  | 90 | 0 |  |  |  |  | 6 | 332 | -7 | 20 | 200 | 25 | 587 | 50 |  |  |  | 0 | 2 | 24 |  | Good | 71EAA423-C249-0FAC-43FF564EA79E1957 | 71EBF4D8-CF71-6C61-FE01C5E5D03EFFB6 |  |  | DLWindow-WP | 71C99DB0-A155-1C2D-DED6ECC5E724ECEC | DLWindow-We | 71CAD5FD-B63E-9597-890F929F79E31B7C | 71CBEDC9-D193-2F78-030DA1BD790EC143 | 71CD537E-A4F2-2E7A-664809879C60AEEA | DL-222_Weld 1
864 | AOBRIEN | 2022-05-31 15:16 | C7503W | DL-140/042722-04 | Weld 1 | Lap | Complete |  |  |  |  | Nb |  |  | Stamped Sheet | 0.25 | Millimeter |  | Nb |  |  | Machined Plate | 20 | Millimeter |  | 0 |  | 0 |  |  |  | 6 | 332 | -7 | 20 | 200 | 25 | 575 | 50 |  |  |  | 0 | 30 | 26 |  | Start to turn 1 didn't fuse, as well as turn 3. Long straight 2 had a hole about 1" from corner 2. |  |  |  |  | DLWindow-WP | 15BC91BD-E574-340B-45F2E2367A5265BD | DLWindow-We | 15BDC2D7-E86E-AE55-37DB13D32E151548 | 15BF5017-D48F-9C79-97CC802295AE5C14 | 15C06D9D-B657-1081-30D6C54F3B825629 | DL-140/042722-04_Weld 1
865 | AOBRIEN | 2022-05-31 15:35 | C7503W | DL-140/042722-04 | Weld 2 | Step-Butt | Complete |  |  |  |  | Nb |  |  | Stamped Sheet | 0.25 | Millimeter |  | Nb |  |  | Machined Plate | 20 | Millimeter |  | 0 |  | 0 |  |  |  | 6 | 332 | -7 | 20 | 200 | 25 | 575 | 50 |  |  |  | 0 | 31 | 6 | Weld track 0.010" inside of previous. | Cleaned up for the most part but corner 3 still looks rough. The cable was rubbing at this location so the RT table was moved for the next pass. |  |  |  |  | DLWindowRepair-WP | 15C2BF62-A0F7-1A5D-C0F7E00AC4300C54 | DLWindowRepair-We | 15C3EA98-FBE7-9936-73ED0AC8D0D6BDFF | 15C540F3-EEBE-B15C-4B80A38BAB65FB11 | 15C66DFF-C8CE-BB2B-86D1117F30230146 | DL-140/042722-04_Weld 2
866 | AOBRIEN | 2022-06-01 10:14 | C7503W | DL-140/042722-04 | Weld 3 | Step-Butt | Complete |  |  |  |  | Nb |  |  | Stamped Sheet | 0.25 | Millimeter |  | Nb |  |  | Machined Plate | 20 | Millimeter |  | 0 |  | 0 |  |  |  | 6 | 332 | -7 | 20 | 200 | 25 | 575 | 50 |  |  |  | 0 | 32 | 15 |  | Surface doesn't look great but the seam has no visible openings so we're passing this to leak check. |  |  |  |  | DLWindowRepair-WP | 474A79E8-99EB-D890-CCF49FD7001A44ED | DLWindowRepair-We | 474BBA81-06F7-1FA2-DDDE61965111F9E2 | 474E3CAD-0E73-F547-20C9F2885E747A78 | 474FBAC8-ABF1-4757-B66337B77C4E5615 | DL-140/042722-04_Weld 3
867 | AOBRIEN | 2022-06-01 13:10 | C7503W | DL-201/042722-03 | Weld 1 | Step-Butt | Complete |  |  |  | Bespoke Fixture | Nb |  |  | Stamped Sheet | 0.25 | Millimeter |  | Nb |  |  | Machined Plate | 20 | Millimeter |  | 0 |  | 0 |  |  |  | 6 | 332 | -7 | 20 | 200 | 25 | 575 | 50 |  |  |  | 0 | 33 | 0 | [6 empty] | DLWindow-WP | 47535385-CA81-7DCA-27C8C7B39883C0DF | DLWindow-We | 4754C304-9CE1-0D79-D10E451D7126A7CC | 4756559F-DEF3-F6DB-B644D523B5CDBD12 | 47579D18-0D21-5642-DFC8EECF9C68A31B | DL-201/042722-03_Weld 1
868 | AOBRIEN | 2022-06-01 14:45 | C7503W | DL-201/042722-03 | Weld 2 | Step-Butt | Complete |  |  |  | Bespoke fixture | Nb |  |  | Stamped Sheet | 0.25 | Millimeter |  | Nb |  |  | Machined Plate | 20 | Millimeter | [7 empty] | 6 | 332 | -7 | 20 | 200 | 25 | 575 | 50 |  |  |  | 0 | 33 | 38 |  | Small section (~0.25") without good fusion right after the first corner. |  |  |  |  | DLWindowRepair-WP | 476103F8-9277-7993-635C3F3617B7DAF4 | DLWindowRepair-We | 476236AE-C951-D0BA-9BBCDCFDF5552F8C | 4763BDC5-DDAD-F077-D274B8018FCF3AC4 | 4764E472-96E7-7607-E9968347BED73AB5 | DL-201/042722-03_Weld 2
869 | AOBRIEN | 2022-06-01 15:21 | C7503W | DL-201/042722-03 | Weld 3 | Step-Butt | Complete |  |  |  | Bespoke fixture | Nb |  |  | Stamped Sheet | 0.25 | Millimeter |  | Nb |  |  | Machined Plate | 20 | Millimeter | [7 empty] | 6 | 332 | -7 | 20 | 200 | 25 | 575 | 50 |  |  |  | 0 | 34 | 14 | [6 empty] | DLWindowRepair-WP | 476763F7-D9D6-42D0-F73332CA934BFB7F | DLWindowRepair-We | 4768F744-054C-D72A-61AF6C4463DB99A7 | 476A38ED-9F54-BAE9-93B673253011B7B3 | 476B60C5-EFFD-93CB-4F1B85356EE71FF0 | DL-201/042722-03_Weld 3
870 | AOBRIEN | 2022-06-02 09:30 | C7503W | DL-212/042922-04 | Weld 1 | Step-Butt | Complete |  |  |  | Bespoke Fixture | Nb |  |  | Stamped Sheet | 0.25 | Millimeter |  | Nb |  |  | Machined Plate | 20 | Millimeter | [7 empty] | 6 | 332 | -7 | 20 | 200 | 25 | 575 | 50 |  |  |  | 0 | 35 | 10 |  | Last two corners appear to not have fused properly. |  |  |  |  | DLWindow-WP | 6E4657A4-0829-0150-FE67D1797AE905E4 | DLWindow-We | 6E47CE69-B34E-D2CB-A6BFE14ADB39C313 | 6E49813E-BF41-DBC6-F6D11A59C595B3E2 | 6E4A9EAC-986D-CA76-03027403AB129111 | DL-216/042922-04_Weld 1
871 | AOBRIEN | 2022-06-02 10:48 | C7503W | DL-212/042922-04 | Weld 2 | Step-Butt | Complete |  |  |  |  | Nb |  |  | Stamped Sheet | 0.25 | Millimeter |  | Nb |  |  | Machined Plate | 20 | Millimeter | [7 empty] | 6 | 332 | -7 | 20 | 200 | 25 | 575 | 50 |  |  |  | 0 | 36 | 14 | [6 empty] | DLWindowRepair-WP | 71149325-A772-C786-F69001A53F2E2545 | DLWindowRepair-We | 71187EEA-B413-2D28-3FD7EEA8161F4EB8 | 711ACBFD-DB62-9C78-2781C414F4751B35 | 711C5374-A46E-5475-C0264CBB43D3E3D0 | DL-216/042922-04_Weld 2
872 | AOBRIEN | 2022-06-02 13:58 | C7503W | DL-216/042922-03 | Weld 1 | Step-Butt | Complete |  |  |  | Bespoke fixture | Nb |  |  | Stamped Sheet | 0.25 | Millimeter |  | Nb |  |  | Machined Plate | 20 | Millimeter | [7 empty] | 6 | 332 | -7 | 20 | 200 | 25 | 573 | 50 |  |  |  | 0 | 36 | 55 |  | Bad fusion in corners 1, 2 and 3 |  |  |  |  | DLWindow-WP | 77C530C8-E016-0DE5-CBE300C6888C84DA | DLWindow-We | 77C688A0-0271-653A-C418834CC9680A82 | 77C7AF7B-9FF6-A21D-9262FA3B61647D8B | 77C8C02F-AD1B-5754-CCD58C5D5A833DBD | DL-216/042922-03_Weld 1
873 | AOBRIEN | 2022-06-02 15:20 | C7503W | DL-216/042922-03 | Weld 2 | Step-Butt | Complete |  |  |  | Bespoke Fixture | Nb |  |  | Stamped Sheet | 0.25 | Millimeter |  | Nb |  |  | Machined Plate | 20 | Millimeter | [7 empty] | 6 | 332 | -7 | 20 | 200 | 25 | 575 | 50 |  |  |  | 0 | 37 | 32 |  | 3 pores remain (2 on turn 3, 1 on turn 2) |  |  |  |  | DLWindowRepair-WP | 7D2D2485-FFAE-4766-3568794D987A97CC | DLWindowRepair-We | 7D2E5B6B-AEF6-6B97-224F0C6A06EB7957 | 7D2F9CDE-F711-BBE2-88813D9D937CEEEE | 7D30FED4-DB08-FFA6-EC28271DF809775F | DL-216/042922-03_Weld 2
874 | AOBRIEN | 2022-06-02 16:28 | C7503W | DL-216/042922-03 | Weld 3 | Step-Butt | Complete |  |  |  |  | Nb |  |  | Stamped Sheet | 0.25 | Millimeter |  | Nb |  |  | Machined Plate | 20 | Millimeter | [7 empty] | 6 | 332 | -7 | 20 | 200 | 25 | 575 | 50 |  |  |  | 0 | 38 | 10 | [6 empty] | DLWindowRepair2-WP | 7D3A2425-96EF-A905-BF06B000C0E42D0D | DLWindowRepair2-We | 7D3BA222-9194-03CE-CCF04F3CB730075F | 7D330B39-0133-C8D9-44735B36B4F22B8D | 7D341094-B4D7-FD5F-052E88EC3F51F0BD | DL-216/042922-03_Weld 3
1950 | AOBRIEN | 2024-02-21 14:27 | C7503W | C75 U-Waveguide | Flange to Stub Waveguide (End 1) Repair | Other | Partial | Hole filling |  |  |  | Nb |  |  | Stamped Sheet | 1.6 | Millimeter |  | Nb |  |  | Wire | 2.54 | Millimeter | 0.100" Nb wire | 90 | 0 |  | 1000 | 75 | 200 | 12 | 308 | -2 | 6 | 60 | 24 | 535 | 50 | [7 empty] | Short run over the holes to see if they fill, also to provide a fresh-pump outgassing sample. First few issues resolved, last hole did not. Did have significant vacuum rise for the length of travel. | [8 empty] | 3C579A78-9066-C6FA-F6C5736001D06823 | 3C591D99-C06C-771B-45DA2C62BD95184F | C75 U-Waveguide_Flange to Stub Waveguide (End 1) Repair
207 | follkiej | 2021-04-21 | C7504W | Dogleg Body | Weld 1 | Butt | Complete |  |  |  |  | Nb |  |  | Stamped Sheet | 3.18 | Millimeter |  | Nb |  |  | Stamped Sheet | 3.18 | Millimeter |  | 0 | 0 | 0 | 1000 | 500 | 500 | 6 | 339 | 0 | 6 | 60 | 50 | 547 | 50 |  |  |  | 0 | 3 | 19 | [6 empty] | DLBody-WP |  | DLBody-We |  |  |  | Dogleg Body_Weld 1
208 | follkiej | 2021-04-21 | C7504W | Dogleg Body | Weld 2 | Butt | Complete |  |  |  |  | Nb |  |  | Stamped Sheet | 3.18 | Millimeter |  | Nb |  |  | Stamped Sheet | 3.18 | Millimeter |  | 0 | 0 | 0 | 1000 | 500 | 500 | 6 | 339 | 0 | 6 | 60 | 50 | 547 | 50 |  |  |  | 0 | 4 | 47 | [6 empty] | DLBody-WP |  | DLBody-We |  |  |  | Dogleg Body_Weld 2
209 | follkiej | 2021-04-22 | C7504W | Dogleg Body | Weld 1 | Butt | Complete |  |  |  |  | Nb |  |  | Stamped Sheet | 3.18 | Millimeter |  | Nb |  |  | Stamped Sheet | 3.18 | Millimeter |  | 0 | 0 | 0 | 1000 | 500 | 500 | 6 | 339 | 0 | 6 | 60 | 50 | 539 | 50 | [12 empty] | DLBody-WP |  | DLBody-We |  |  |  | Dogleg Body_Weld 1
210 | follkiej | 2021-04-22 | C7504W | Dogleg Body | Weld 2 | Butt | Complete |  |  |  |  | Nb |  |  | Stamped Sheet | 3.18 | Millimeter |  | Nb |  |  | Stamped Sheet | 3.18 | Millimeter |  | 0 | 0 | 0 | 1000 | 500 | 500 | 6 | 339 | 0 | 6 | 60 | 50 | 539 | 50 |  |  |  | 0 | 7 | 55 | [6 empty] | DLBody-WP |  | DLBody-We |  |  |  | Dogleg Body_Weld 2
211 | follkiej | 2021-04-22 | C7504W | Dogleg Body | Weld 1 | Butt | Complete |  |  |  |  | Nb |  |  | Stamped Sheet | 3.18 | Millimeter |  | Nb |  |  | Stamped Sheet | 3.18 | Millimeter |  | 0 | 0 | 0 | 1000 | 500 | 500 | 6 | 339 | 0 | 6 | 60 | 50 | 539 | 50 |  |  |  | 0 | 9 | 19 | [6 empty] | DLBody-WP |  | DLBody-We |  |  |  | Dogleg Body_Weld 1
212 | follkiej | 2021-04-22 | C7504W | Dogleg Body | Weld 2 | Butt | Complete |  |  |  |  | Nb |  |  | Stamped Sheet | 3.18 | Millimeter |  | Nb |  |  | Stamped Sheet | 3.18 | Millimeter |  | 0 | 0 | 0 | 1000 | 500 | 500 | 6 | 339 | 0 | 6 | 60 | 50 | 539 | 50 |  |  |  | 0 | 12 | 10 | [6 empty] | DLBody-WP |  | DLBody-We |  |  |  | Dogleg Body_Weld 2
213 | follkiej | 2021-04-22 | C7504W | Dogleg Body | Weld 1 | Butt | Complete |  |  |  |  | Nb |  |  | Stamped Sheet | 3.18 | Millimeter |  | Nb |  |  | Stamped Sheet | 3.18 | Millimeter |  | 0 | 0 | 0 | 1000 | 500 | 500 | 6 | 339 | 0 | 6 | 60 | 50 | 539 | 50 |  |  |  | 0 | 13 | 35 | [6 empty] | DLBody-WP |  | DLBody-We |  |  |  | Dogleg Body_Weld 1
214 | follkiej | 2021-04-22 | C7504W | Dogleg Body | Weld 2 | Butt | Complete |  |  |  |  | Nb |  |  | Stamped Sheet | 3.18 | Millimeter |  | Nb |  |  | Stamped Sheet | 3.18 | Millimeter |  | 0 | 0 | 0 | 1000 | 500 | 500 | 6 | 339 | 0 | 6 | 60 | 50 | 539 | 50 |  |  |  | 0 | 13 | 35 | [6 empty] | DLBody-WP |  | DLBody-We |  |  |  | Dogleg Body_Weld 2
215 | follkiej | 2021-04-22 | C7504W | Dogleg Body | Weld 1 | Butt | Complete |  |  |  |  | Nb |  |  | Stamped Sheet | 3.18 | Millimeter |  | Nb |  |  | Stamped Sheet | 3.18 | Millimeter |  | 0 | 0 | 0 | 1000 | 500 | 500 | 6 | 339 | 0 | 6 | 60 | 50 | 539 | 50 |  |  |  | 0 | 16 | 29 | [6 empty] | DLBody-WP |  | DLBody-We |  |  |  | Dogleg Body_Weld 1
216 | follkiej | 2021-04-23 | C7504W | Dogleg Body | Weld 2 | Butt | Complete |  |  |  |  | Nb |  |  | Stamped Sheet | 3.18 | Millimeter |  | Nb |  |  | Stamped Sheet | 3.18 | Millimeter |  | 0 | 0 | 0 | 1000 | 500 | 500 | 6 | 339 | 0 | 6 | 60 | 50 | 539 | 50 |  |  |  | 0 | 18 | 2 | [6 empty] | DLBody-WP |  | DLBody-We |  |  |  | Dogleg Body_Weld 2
217 | follkiej | 2021-04-23 | C7504W | Dogleg Body | Weld 1 | Butt | Complete |  |  |  |  | Nb |  |  | Stamped Sheet | 3.18 | Millimeter |  | Nb |  |  | Stamped Sheet | 3.18 | Millimeter |  | 0 | 0 | 0 | 1000 | 500 | 500 | 6 | 339 | 0 | 6 | 60 | 50 | 539 | 50 | [12 empty] | DLBody-WP |  | DLBody-We |  |  |  | Dogleg Body_Weld 1
218 | follkiej | 2021-04-23 | C7504W | Dogleg Body | Weld 2 | Butt | Complete |  |  |  |  | Nb |  |  | Stamped Sheet | 3.18 | Millimeter |  | Nb |  |  | Stamped Sheet | 3.18 | Millimeter |  | 0 | 0 | 0 | 1000 | 500 | 500 | 6 | 339 | 0 | 6 | 60 | 50 | 539 | 50 |  |  |  | 0 | 20 | 50 |  | Current raised in an attempt to smooth the outer weld |  |  |  |  | DLBody-WP |  | DLBody-We |  |  |  | Dogleg Body_Weld 2
219 | follkiej | 2021-04-23 | C7504W | Dogleg Body | Weld 1 | Butt | Complete |  |  |  |  | Nb |  |  | Stamped Sheet | 3.18 | Millimeter |  | Nb |  |  | Stamped Sheet | 3.18 | Millimeter |  | 0 | 0 | 0 | 1000 | 500 | 500 | 6 | 339 | 0 | 6 | 60 | 50 | 539 | 50 |  |  |  | 0 | 22 | 13 |  | Current raised in an attempt to smooth the outer weld |  |  |  |  | DLBody-WP |  | DLBody-We |  |  |  | Dogleg Body_Weld 1
220 | follkiej | 2021-04-23 | C7504W | Dogleg Body | Weld 2 | Butt | Complete |  |  |  |  | Nb |  |  | Stamped Sheet | 3.18 | Millimeter |  | Nb |  |  | Stamped Sheet | 3.18 | Millimeter |  | 0 | 0 | 0 | 1000 | 500 | 500 | 6 | 339 | 0 | 6 | 60 | 50 | 539 | 50 |  |  |  | 0 | 23 | 37 | [6 empty] | DLBody-WP |  | DLBody-We |  |  |  | Dogleg Body_Weld 2
221 | follkiej | 2021-04-23 | C7504W | Dogleg Body | Weld 1 | Butt | Complete |  |  |  |  | Nb |  |  | Stamped Sheet | 3.18 | Millimeter |  | Nb |  |  | Stamped Sheet | 3.18 | Millimeter |  | 0 | 0 | 0 | 1000 | 500 | 500 | 6 | 339 | 0 | 6 | 60 | 50 | 539 | 50 |  |  |  | 0 | 25 | 0 | [6 empty] | DLBody-WP |  | DLBody-We |  |  |  | Dogleg Body_Weld 1
222 | follkiej | 2021-04-23 | C7504W | Dogleg Body | Weld 2 | Butt | Complete |  |  |  |  | Nb |  |  | Stamped Sheet | 3.18 | Millimeter |  | Nb |  |  | Stamped Sheet | 3.18 | Millimeter |  | 0 | 0 | 0 | 1000 | 500 | 500 | 6 | 339 | 0 | 6 | 60 | 50 | 539 | 50 |  |  |  | 0 | 26 | 24 | [6 empty] | DLBody-WP |  | DLBody-We |  |  |  | Dogleg Body_Weld 2
223 | aobrien | 2021-04-26 | C7504W | Dogleg Body | Weld 1 | Butt | Complete |  |  |  |  | Nb |  |  | Stamped Sheet | 3.18 | Millimeter |  | Nb |  |  | Stamped Sheet | 3.18 | Millimeter |  | 0 | 0 | 0 | 1000 | 500 | 500 | 6 | 338 | -1 | 6 | 60 | 50 | 538 | 50 |  |  |  | 0 | 27 | 53 |  | Focus reduced by 1 to help smooth weld. Weld appears good |  |  |  |  | DLBody-WP |  | DLBody-We |  |  |  | Dogleg Body_Weld 1
224 | aobrien | 2021-04-26 | C7504W | Dogleg Body | Weld 2 | Butt | Complete |  |  |  |  | Nb |  |  | Stamped Sheet | 3.18 | Millimeter |  | Nb |  |  | Stamped Sheet | 3.18 | Millimeter |  | 0 | 0 | 0 | 1000 | 500 | 500 | 6 | 338 | -1 | 6 | 60 | 48 | 538 | 50 |  |  |  | 0 | 29 | 15 |  | Amperage reduced to 48mA back to nominal value. Weld appearance worsened (fitup wasnt as good on this side) |  |  |  |  | DLBody-WP |  | DLBody-We |  |  |  | Dogleg Body_Weld 2
225 | aobrien | 2021-04-26 | C7504W | Dogleg Body | Weld 1 | Butt | Complete |  |  |  |  | Nb |  |  | Stamped Sheet | 3.18 | Millimeter |  | Nb |  |  | Stamped Sheet | 3.18 | Millimeter |  | 0 | 0 | 0 | 1000 | 500 | 500 | 6 | 338 | -1 | 6 | 60 | 50 | 538 | 50 |  |  |  | 0 | 31 | 29 |  | Amperage incresed to 50mA. |  |  |  |  | DLBody-WP |  | DLBody-We |  |  |  | Dogleg Body_Weld 1
226 | follkiej | 2021-04-27 | C7504W | Dogleg Body | Weld 2 | Butt | Complete |  |  |  |  | Nb |  |  | Stamped Sheet | 3.18 | Millimeter |  | Nb |  |  | Stamped Sheet | 3.18 | Millimeter |  | 0 | 0 | 0 | 1000 | 500 | 500 | 6 | 338 | -1 | 6 | 60 | 50 | 538 | 50 |  |  |  | 0 | 32 | 55 | [6 empty] | DLBody-WP |  | DLBody-We |  |  |  | Dogleg Body_Weld 2
1080 | AOBRIEN | 2022-10-03 11:37 | C7504W | DL-217/042922-06 | Weld 1 | Lap | Complete |  |  | 93DDF223-0E36-3721-B56EA7BDD148A52F | Bespoke fixture | Nb |  |  | Stamped Sheet | 0.254 | Millimeter |  | Nb |  |  | Machined Plate | 19.05 | Millimeter |  | 0 |  | 0 |  |  |  | 6 | 332 | -7 | 20 | 200 | 25 | 544 | 50 |  |  |  | 6 | 17 | 8 |  | Outside half of window didn't fuse into flange properly. |  |  |  |  | DLWindow-WP | 3937B1CC-9344-F5C8-94A72492FFFDCAD2 | DLWindow-We | 3938FBE6-0F81-DE14-D6379CCF9F97C195 | 393A6F7D-AE78-9400-72ED18A875478A72 | 39BBCE60-05FB-D401-05C8634FC97D2CBD | DL-217/042922-06_Weld 1
1081 | AOBRIEN | 2022-10-03 13:13 | C7504W | DL-217/042922-06 | (Repair) Weld 1 | Lap | Complete |  |  | 95F89941-FD32-7295-DD5C9B084A0B4B40 | Removed all fixture components except ceramic shield. | Nb |  |  | Stamped Sheet | 0.254 | Millimeter |  | Nb |  |  | Machined Plate | 19.05 | Millimeter |  | 0 |  | 0 |  |  |  | 6 | 332 | -7 | 20 | 200 | 25 | 544 | 50 |  |  |  | 6 | 17 | 8 | Used Nb bar to tap unfused portions down to flange. Weld path is 0.010" inside of previous. | Two small sections that did not fuse |  |  |  |  | DLWindowRepair-WP | 39431B3A-AD66-AC93-C1B802601211789E | DLWindowRepair-We | 3944C43D-A783-19BD-6AD7523DEAA22322 | 3946393D-DB92-2CAF-BE93F401FE6D1F78 | 394831FE-C648-B41A-0D6450DCC725CAFF | DL-217/042922-06_(Repair) Weld 1
1082 | AOBRIEN | 2022-10-03 14:46 | C7504W | DL-217/042922-06 | (Repair) Weld 2 | Lap | Complete |  |  | 95FA5C36-95A1-346D-D5C5ED1B90AE6026 | Removed all fixture parts except ceramic shield | Nb |  |  | Stamped Sheet | 0.254 | Millimeter |  | Nb |  |  | Machined Plate | 19.05 | Millimeter |  | 0 |  | 0 |  |  |  | 6 | 332 | -7 | 20 | 200 | 25 | 544 | 50 |  |  |  | 6 | 17 | 8 | Weld path is 0.010" towards the centerline from previous (0.020" towards centerline from original) | Appears good. | 39BF4A17-0EE7-5209-C648FD34741ADB83 |  |  |  | DLWindowRepair2-WP | 393C9F56-C208-6A44-43802B54731837BB | DLWindowRepair2-We | 393DD603-F54E-27F7-E317DB4A65A6274B | 393FC554-BBA3-257D-B0575AAFCF09ABD4 | 3940F715-D307-C41F-FB17ABCD32D360D9 | DL-217/042922-06_(Repair) Weld 2
1083 | AOBRIEN | 2022-10-03 15:53 | C7504W | DL-223/042822-03 | Weld 1 | Lap | Complete |  |  | 94335B05-BA58-0E4D-A48D79DF15B316B7 | Bespoke fixture | Nb |  |  | Stamped Sheet | 0.254 | Millimeter |  | Nb |  |  | Machined Plate | 19.05 | Millimeter |  | 0 |  | 0 |  |  |  | 6 | 332 | -7 | 20 | 200 | 25 | 544 | 50 |  |  |  | 6 | 17 | 48 |  | Front edge didn't seal. |  |  |  |  | DLWindow-WP | 3A99863B-C7D1-1937-CCC88834CBF32CA1 | DLWindow-We | 3A9C03A2-CAFB-6F88-511BB626CFB8D52F | 3AA06958-DFD9-C2DB-5E1A0354B1E9C386 | 3AA1CE78-C8B0-4820-46DB4A2A0F48CAF7 | DL-223/042822-03_Weld 1
1084 | AOBRIEN | 2022-10-04 10:41 | C7504W | DL-223/042822-03 | (Repair) Weld 1 | Lap | Complete |  |  | 95FCA210-D946-F477-0EAB50F175286C71 | All fixture components except ceramic shield removed. | Nb |  |  | Stamped Sheet | 0.254 | Millimeter |  | Nb |  |  | Machined Plate | 19.05 | Millimeter |  | 0 |  | 0 |  |  |  | 6 | 332 | -7 | 20 | 200 | 25 | 562 | 50 |  |  |  | 0 | 6 | 22 | Repair programs run 0.010" towards the part centerline compared to nominal | No openings visible, accept. | 93DBE16B-F431-B0D7-478577B488624C7E |  |  |  | DLWindowRepair-WP | 643DC085-B918-F366-FAF32AD557984ABB | DLWindowRepair-We | 643EF9FF-D8B0-0276-DCD757ED6CF8B13B | 644033CC-D425-0829-708E326F9DFBBA07 | 644150DE-C007-28A4-E2FDBA7FED370696 | DL-223/042822-03_(Repair) Weld 1
1085 | AOBRIEN | 2022-10-04 11:39 | C7504W | DL-144/042722-01 | Weld 1 | Lap | Complete |  |  | 943520E5-C081-A8B9-D1EFEAAA86CE5937 | Bespoke Fixture | Nb |  |  | Stamped Sheet | 0.254 | Millimeter |  | Nb |  |  | Machined Plate | 19.05 | Millimeter |  | 0 |  | 0 |  |  |  | 6 | 332 | -7 | 20 | 200 | 25 | 562 | 50 |  |  |  | 0 | 6 | 59 |  | Did not fuse in various locations around turn 3. |  |  |  |  | DLWindow-WP | 64A7858F-AFD6-FBBC-ECEF249F70C8A588 | DLWindow-We | 64A8D6B3-BEF6-8796-A09C5537A56DC869 | 64AA7D22-AA23-217E-639BC91CFA1A24C1 | 64ABB579-EB1F-2480-410846AD03E67621 | DL-144/042722-01_Weld 1
1086 | AOBRIEN | 2022-10-04 13:06 | C7504W | DL-144/042722-01 | (Repair) Weld 1 | Lap | Complete |  |  | 95FF2D5C-CAEE-79F8-C22FF7FF33EC80AF | Remove all parts of fixture except ceramic shield | Nb |  |  | Stamped Sheet | 0.254 | Millimeter |  | Nb |  |  | Machined Plate | 19.05 | Millimeter |  | 0 |  | 0 |  |  |  | 6 | 332 | -7 | 20 | 200 | 25 | 562 | 50 |  |  |  | 0 | 7 | 40 | Weld path 0.010" towards assembly centerline from previous. | Still has unfused regions |  |  |  |  | DLWindowRepair-WP | 67B03F01-BAB4-ACB5-CA354B0C113B6C4F | DLWindowRepair-We | 67B1D57A-B409-3137-6606A9D5A237A2E7 | 67B350A1-E8BA-B48D-862FAED75DF9F0A2 | 67B4470D-027B-524E-9F938DA1A80A03F9 | DL-144/042722-01_(Repair) Weld 1
1087 | AOBRIEN | 2022-10-04 13:51 | C7504W | DL-144/042722-01 | (Repair) Weld 2 | Lap | Complete |  |  | 9601235F-C251-9453-405036469917DCCE | Removed all fixture components except ceramic shield | Nb |  |  | Stamped Sheet | 0.254 | Millimeter |  | Nb |  |  | Machined Plate | 19.05 | Millimeter |  | 0 |  | 0 |  |  |  | 6 | 332 | -7 | 20 | 200 | 25 | 562 | 50 |  |  |  | 0 | 8 | 17 | Offset 0.010" towards centerline from previous (0.020" from original) | Good! | 94276976-EE8B-8421-22D8A74C86BB0290 | 94289165-0696-5D07-0362F5A809B1C190 |  |  | DLWindowRepair2-WP | 939D6CBF-97C5-B275-4CDAF78E4EFBB675 | DLWindowRepair2-We | 939EB4DB-B7B4-38D0-22D41FA7C7A51342 | 939FCF67-9C08-1D48-C264F8466518365D | 93A10656-A7C4-8C7D-5F50C01F519135C5 | DL-144/042722-01_(Repair) Weld 2
1088 | AOBRIEN | 2022-10-04 15:56 | C7504W | DL-120/042722-05 | Weld 1 | Lap | Complete |  |  | 942E0765-012E-8B91-CA30A04A47A4BAA7 | Bespoke fixture. | Nb |  |  | Stamped Sheet | 0.254 | Millimeter |  | Nb |  |  | Machined Plate | 19.05 | Millimeter |  | 0 |  | 0 |  |  |  | 6 | 332 | -7 | 20 | 200 | 25 | 562 | 50 |  |  |  | 0 | 8 | 55 |  | Many regions of LOF. |  |  |  |  | DLWindow-WP | 93A33E77-0BCF-C7A3-CAF9F374975BD5C3 | DLWindow-We | 93A48313-BBCC-C044-9B3E83582870B8E0 | 93A5D1BE-BDDE-9F95-C7C6243178A82865 | 93A6FA3E-F83F-C1C9-1460C4F31EDBD259 | DL-120/042722-05_Weld 1
1089 | AOBRIEN | 2022-10-05 09:31 | C7504W | DL-120/042722-05 | (Repair) Weld 1 | Lap | Complete |  |  | 95F2A13B-B920-6EEB-3E3045EAB2F15DDA | All fixture components removed except ceramic shield | Nb |  |  | Stamped Sheet | 0.254 | Millimeter |  | Nb |  |  | Machined Plate | 19.05 | Millimeter |  | 0 |  | 0 |  |  |  | 6 | 332 | -7 | 20 | 200 | 25 | 569 | 50 |  |  |  | 0 | 10 | 13 | Path 0.010" towards assembly centerline from previous. | Two small sections of LOF. | 95F3F607-097D-3B8C-E4474DFB70EBC77B | 95F50AF8-BC65-93C6-84602C837EB287E6 |  |  | DLWindowRepair-WP | 93A936E5-F8BE-0EB1-3E1FD4CBE1888C05 | DLWindowRepair-We | 93AAC13B-AECC-FD0B-74FF0329AAE470ED | 93AD0394-E0BA-64CE-DB645AE07C66C626 | 93AE110C-C2FC-2390-C37EA2223E0FE952 | DL-120/042722-05_(Repair) Weld 1
1090 | AOBRIEN | 2022-10-05 10:20 | C7504W | DL-120/042722-05 | (Repair) Weld 2 | Lap | Complete |  |  | 9603FA2A-0078-BD96-40A9D9C75E9E2737 | All fixture components removes except ceramic shield | Nb |  |  | Stamped Sheet | 0.254 | Millimeter |  | Nb |  |  | Machined Plate | 19.05 | Millimeter |  | 0 |  | 0 |  |  |  | 6 | 332 | -7 | 20 | 200 | 25 | 569 | 50 | [6 empty] | Weld path 0.010" towards part centerline from previous (0.020" total) | One small section that looks suspect. |  |  |  |  | DLWindowRepair2-WP | 95CBE3F2-CF73-E29F-63F0F8F2BBA07E1C | DLWindowRepair2-We | 95CD40EB-9CA5-BC79-EAA92A857AABA039 | 95CE8877-D3DE-F02A-EA0ACAE1FA528A0D | 95CF952B-ABAC-9FA1-D8C9318083564FAA | DL-120/042722-05_(Repair) Weld 2
1091 | AOBRIEN | 2022-10-05 10:34 | C7504W | DL-120/042722-05 | (Repair) Weld 3 | Lap | Complete |  |  | 95EFA853-9577-F24C-3890716EEEA0849E | All fixture components removed except ceramic shield | Nb |  |  | Stamped Sheet | 0.254 | Millimeter |  | Nb |  |  | Machined Plate | 19.05 | Millimeter |  | 0 |  | 0 |  |  |  | 6 | 332 | -7 | 20 | 200 | 25 | 569 | 50 |  |  |  | 0 | 11 | 50 | Welded on same path as previous (0.020" inside from original seam) | [5 empty] | DLWindowRepair2-WP | 95D22296-B937-0FCD-2ED79FE2E9E7F88C | DLWindowRepair2-We | 95D33F2B-E6DA-94DD-82D95A881A136896 | 95D48016-F01B-0312-CE27FA9C32E27133 | 95D57CD6-D1BC-296F-F487403D063AC9E0 | DL-120/042722-05_(Repair) Weld 3
1092 | AOBRIEN | 2022-10-05 11:43 | C7504W | DL-120/042722-05 | (Repair) Weld 4 | Lap | Complete |  |  |  | Bespoke fixture. | Nb |  |  | Stamped Sheet | 0.254 | Millimeter |  | Nb |  |  | Machined Plate | 19.05 | Millimeter |  | 0 |  | 0 |  |  |  | 6 | 332 | -7 | 20 | 200 | 25 | 569 | 50 | [6 empty] | Shifted entire program Y+005 to hit the small spot of LOF remaining | Good | C7C155C3-FE83-02F3-CE67563BD0438231 | C7C26ACE-C97C-2172-41000F77ED6C8BE9 |  |  | DLWindowRepair2-WP | C76E64DD-9243-F6E2-C51C3D181B5A6A08 | DLWindowRepair2-We | C76FCE56-D732-D301-8128D2A2BE9B092F | C770ED5C-A40A-D156-0D70FD68BA8AC3A5 | C789296E-9C03-035D-A02695B943FD77FE | DL-120/042722-05_(Repair) Weld 4
1093 | AOBRIEN | 2022-10-05 14:36 | C7504W | DL-205/042822-01 | Weld 1 | Lap | Complete |  |  | D12336A0-D9F0-5AB5-1C4FD70ECFFD3945 | Bespoke fixture. Forgot to put macor shield between ceramic window and copper plate | Nb |  |  | Stamped Sheet | 0.254 | Millimeter |  | Nb |  |  | Machined Plate | 19.05 | Millimeter |  | 0 |  | 0 |  |  |  | 6 | 332 | -7 | 20 | 200 | 25 | 569 | 50 | [7 empty] | Good. Suspect lack of MACOR shield allowed the copper plate to seat the window properly. | C7C8E074-CF6C-76E9-21CC335D332B8774 | C7C9FA96-A6C0-8442-E1C5483EC22F69F9 |  |  | DLWindow-WP | C7786D13-FBC5-ED64-407D11E2B62E3A9F | DLWindow-We | C779B0DF-F1B9-C780-594842B038FF0EEA | C77B8837-A27E-0AC2-CF8333DDD937C60C | C77CBFBF-0EB2-8787-DD8214A500F73FC6 | DL-205/042822-01_Weld 1
1094 | AOBRIEN | 2022-10-06 09:38 | C7504W | DL-183/042722-02 | Weld 1 | Lap | Complete |  |  | D12096A1-0D85-1E53-F6813A54D1D368A7 | Bespoke fixture. Replaced MACOR shield with a layer of kapton tape on the bottom of the copper plate. Allowed the fixture to seat the window properly. | Nb |  |  | Stamped Sheet | 0.254 | Millimeter |  | Nb |  |  | Machined Plate | 19.05 | Millimeter |  | 0 |  | 0 |  |  |  | 6 | 332 | -7 | 20 | 200 | 25 | 568 | 50 |  |  |  | 0 | 14 | 19 |  | Kapton did not melt. Weld looks great. | C8D0FA76-A3CA-872B-837FADF40F94B2F2 | C8D2A957-9E11-5228-D5974AB2398998D4 |  |  | DLWindow-WP | C77EFE4C-A72A-9510-543A9B83118285E8 | DLWindow-We | C7800DD9-F83A-AC0B-C4FBA19E5E482B1A | C781C03C-A51C-BD8A-EB7A6E4D3A17AE3D | C782D25F-F7B1-F6FE-BD84516DA28C1B08 | DL-183/042722-02_Weld 1
1095 | AOBRIEN | 2022-10-06 10:50 | C7504W | DL-214/042922-01 | Weld 1 | Lap | Complete |  |  | D11E9233-B1A8-028B-E215517C073A5697 | Bespoke fixture. MACOR shield replaced with kapton liner on copper plate | Nb |  |  | Stamped Sheet | 0.254 | Millimeter |  | Nb |  |  | Machined Plate | 19.05 | Millimeter |  | 0 |  | 0 |  |  |  | 6 | 332 | -7 | 20 | 200 | 25 | 568 | 50 |  |  |  | 0 | 14 | 54 | Beam flicked off twice during weld. | Good | CE398666-0F9E-759B-51AED8C2D37C6AC6 | CE3ABD33-D582-0043-8D4BEFDC47FAA6BF |  |  | DLWindow-WP | C9DE7ABB-0DBC-3672-7ABA1ABE3F29923B | DLWindow-We | C9DFD097-EBA6-8C05-896B8B102D212CE8 | C9E136C2-E253-6A38-0867681CE37226C4 | C9E279E2-D511-2BB8-2AE1CEB3FD0DA211 | DL-214/042922-01_Weld 1
1096 | AOBRIEN | 2022-10-06 12:58 | C7504W | DL-213/042922-05 | Weld 1 | Lap | Complete |  |  | D11C0D9F-EDD7-C096-15E939D57E3240C7 | Bespoke fixture. MACOR shield replaced with kapton lining on bottom of copper plate. | Nb |  |  | Stamped Sheet | 0.254 | Millimeter |  | Nb |  |  | Machined Plate | 19.05 | Millimeter |  | 0 |  | 0 |  |  |  | 6 | 332 | -7 | 20 | 200 | 25 | 572 | 50 |  |  |  | 0 | 16 | 45 | Gun momentarily turned off during turn 3, area appears to be sealed still. | Good. | D11816C9-A841-AAA8-EB9F9332656C4BE2 | D1195571-F7EC-E023-AF4048C8358B6ACE |  |  | DLWindow-WP | CE800730-F972-61BD-AC23D829C442F7A2 | DLWindow-We | CE8144C5-BA34-4707-DC242FDC4B34F0C7 | CE828A42-B970-943E-14297C427A5110FE | CE83964A-9101-44D0-7A0F3A523B029CE6 | DL-213/042922-05_Weld 1
1104 | AOBRIEN | 2022-10-10 12:05 | C7504W | Pre-Dogleg | Tacks | Step-Butt | Partial |  |  | 09E1C21C-D438-88E9-41C8F13AA5582C7C | Bespoke fixture | Nb |  |  | Stamped Sheet | 1.6 | Millimeter |  | Nb |  |  | Machined Plate | 1.6 | Millimeter |  | 90 | 0 |  | 1000 | 75 | 200 | 6 | 338 | -1 | 16 | 160 | 20 | 580 | 50 | [6 empty] | 8 tacks, 4 per end | Good | 09E3AA70-B258-AFC8-B1B9D54B43500279 |  |  |  | DLFlangeTP | A41D04E7-EA93-BAF4-93440D184360898E | DLFlangeTa | A41E2CE7-DE3B-302D-3C278DCEAF06D8EE | A41F7FBB-C87F-AEE7-9D0D71A7DD2E2EF7 | A4216B69-0A7C-4757-38361BD52CB0DE9B | Pre-Dogleg_Tacks
1105 | AOBRIEN | 2022-10-10 14:10 | C7504W | Pre-Dogleg | Window Flange Weld | Step-Butt | Complete |  |  | 09EBBEDD-A6A7-3E99-108DB5C75F11092B | Bespoke fixture. | Nb |  |  | Stamped Sheet | 1.6 | Millimeter |  | Nb |  |  | Machined Plate | 1.6 | Millimeter |  | 90 | 0 |  | 1000 | 150 | 400 | 6 | 338 | -1 | 6 | 60 | 33 | 580 | 50 |  |  |  | 0 | 29 | 4 |  | Holes from start to end of first short leg. Amperage downtuned slowly to acceptable parameter (29mA). Focus value should have been lower. | 09E7B166-B9E3-9BF2-63EAF76FF75C5E21 | 09EA199C-BC44-6021-B1782318F8EDE065 |  |  | DLFLangeWP | A424BADC-E259-5601-5C483C3E90D14F40 | DLFlangeWe | A426283B-F617-56A9-6705E328D8028A2F | A42777F1-DE2C-46E8-54D5119044F8ADF6 | A428D6E0-EC60-D59E-A5A92390CD5C8B5E | Pre-Dogleg_Window Flange Weld
1106 | AOBRIEN | 2022-10-10 17:15 | C7504W | Pre-Dogleg | Waveguide Flange Weld | Lap | Complete |  |  |  | Clamped waveguide flange into C axis to center that pattern on C | Nb |  |  | Stamped Sheet | 1.6 | Millimeter |  | Nb |  |  | Machined Plate | 1.6 | Millimeter |  | 90 | 0 |  | 1000 | 150 | 400 | 6 | 335 | -4 | 6 | 60 | 31 | 580 | 50 | [7 empty] | Weld appeared good through program. Underbead small in most places, one small area of LOP. |  |  |  |  | DLFLangeWP | CB9A2951-C303-596D-7CFF617EB8EA6A45 | DLFlangeWe | CB9B501B-05FB-EE36-9343C9B4AC45D256 | CB9CCF94-E22E-CB73-C65E3021A7E7DB60 | CB9EB702-0181-A6D3-3729E2B93C1A80EC | Pre-Dogleg_Waveguide Flange Weld
1107 | AOBRIEN | 2022-10-11 10:57 | C7504W | Pre-Dogleg | Waveguide Flange Weld Repair | Lap | Complete |  |  |  |  | Nb |  |  | Stamped Sheet | 1.6 | Millimeter |  | Nb |  |  | Machined Plate | 1.6 | Millimeter |  | 90 | 0 |  | 1000 | 150 | 400 | 6 | 335 | -4 | 6 | 60 | 33 | 575 | 50 |  |  |  | 0 | 34 | 50 |  | Section of LOP cleaned up partially, still exists but should be acceptable for future work. Window flange is still in bad shape. | 09F30E96-ED66-E369-56F37236599D1C01 | 09F49E5C-EB08-5FC1-A2C9F6AAE3CE609D |  |  | DLFLangeWP | CBA2B331-D34D-6E4A-19F3D44F67815F53 | DLFlangeWe | CBA3CF55-E40C-A765-112A2895673FDD1E | CBA4FB52-DC33-CC91-1F28977C54B7525B | CBA5F2BF-AD48-79EE-34D22EB085539926 | Pre-Dogleg_Waveguide Flange Weld Repair
1108 | AOBRIEN | 2022-10-11 14:49 | C7504W | Pre-Dogleg | Tacks | Step-Butt | Partial |  |  | 09F76083-E76D-3210-2109615F60B31048 | Bespoke fixture | Nb |  |  | Stamped Sheet | 1.6 | Millimeter |  | Nb |  |  | Machined Plate | 1.6 | Millimeter |  | 90 | 0 |  | 1000 | 75 | 200 | 6 | 338 | -1 | 160 | 16 | 20 | 574 | 50 |  |  |  | 0 | 37 | 27 | 8 tacks in single program. This is DL-224. | Good | 09F8E75A-EF55-2914-5CE5CA6290CBE717 |  |  |  | DLFlangeTP | D72819B3-C7D4-6D0F-3388B385419E40AC | DLFlangeTa | D7294221-FAD1-CC9F-4BFFB21BC0D03B43 | D72A6A10-9EED-50C7-6CC71F202B75812C | D72B68E8-F32B-F4D8-470860A7046BC62F | Pre-Dogleg_Tacks
1109 | AOBRIEN | 2022-10-11 16:05 | C7504W | Pre-Dogleg | Window Flange Weld | Step-Butt | Complete |  |  | 75E4074B-0D53-2E93-C471381FE3498BE7 |  | Nb |  |  | Stamped Sheet | 1.6 | Millimeter |  | Nb |  |  | Machined Plate | 1.6 | Millimeter |  | 90 | 0 |  | 1000 | 150 | 400 | 6 | 335 | -4 | 6 | 60 | 33 | 574 | 50 |  |  |  | 0 | 40 | 32 | This is DL-224. | Good face/root. | 09FC249C-D65A-F906-C271114FB1A6D4D6 | 09FD96B7-CFD5-A9E1-9341D793DCA99716 |  |  | DLFLangeWP | D748215A-F20F-633A-528B2789556C15EA | DLFlangeWe | D74936FE-C5F4-A3EE-B4BDBE3FC35BBE37 | D74A5CEE-B07D-CFC7-DDA11997B058FA8C | D74B5A65-C23F-4FBD-54F692C3E822F253 | Pre-Dogleg_Window Flange Weld
1110 | AOBRIEN | 2022-10-12 10:57 | C7504W | Pre-Dogleg | Waveguide Flange Weld | Step-Butt | Complete |  |  |  | Waveguide flange directly mounted to scroll 4-jaw chuck | Nb |  |  | Stamped Sheet | 1.6 | Millimeter |  | Nb |  |  | Machined Plate | 1.6 | Millimeter |  | 90 | 0 |  | 1000 | 113 | 300 | 8 | 323 | -4 | 6 | 60 | 33 | 569 | 50 |  |  |  | 0 | 45 | 36 | GTW increased to 8" to avoid clamps for new chuck. This is DL-224. | Good face/root. | 09FF8A61-C685-12AE-E762A27A866E377F | 0A00C6F7-A129-38EC-F1054C2EABF4FE28 |  |  | DLFLangeWP | FF880B37-CB33-A64D-EC6BF7ADA309D1A5 | DLFlangeWe-8 | FF89442D-F0A5-979C-8C87939463445C03 | FF8AA03E-BA8C-F3E0-5048A8FD83B8F079 | FF8BD4F2-BEB3-50BA-02DE06552BEF4B4B | Pre-Dogleg_Waveguide Flange Weld
1115 | AOBRIEN | 2022-10-24 15:01 | C7504W | Pre-DL-225 | Flange Tacks | Step-Butt | Complete |  |  | 764E0322-DB08-6B6A-C315BA7F3CF22661 | Bespoke Fixture | Nb |  |  | Stamped Sheet | 1.6 | Millimeter |  | Nb |  |  | Machined Plate | 1.6 | Millimeter |  | 90 | 0 |  | 1000 | 75 | 200 | 6 | 338 | -1 | 16 | 160 | 20 | 579 | 50 | [6 empty] | 8 tacks in one program | Look good. | 7650806C-A031-7935-50D9650292E099F7 |  |  |  | DLFlangeTP | 76432686-DC9C-5B8B-271F6FAB157A81D0 | DLFlangeTa | 76444A67-F60D-0A72-C427B9598B047895 |  | 76476EBA-97B4-D717-F40E5F571DCB5CFD | Pre-DL-225_Flange Tacks
1116 | AOBRIEN | 2022-10-24 17:05 | C7504W | Pre-DL-225 | Window Flange Weld | Step-Butt | Complete |  |  |  | Window flange bolted to main plate of fixture | Nb |  |  | Stamped Sheet | 1.6 | Millimeter |  | Nb |  |  | Machined Plate | 1.6 | Millimeter |  | 90 | 0 |  | 1000 | 150 | 400 | 6 | 335 | -4 | 6 | 20 | 34 | 579 | 50 |  |  |  | 0 | 55 | 24 | Amperage increased to 34 to help root coverage | Good | 765F1009-A100-0452-00D47DB381ED8A03 | 7660BF95-A30F-6D49-2D7400B2C753A0A3 |  |  | DLFLangeWP | 76499366-93C7-795F-924082089837EE16 | DLFlangeWe | 764AB7E1-EE3A-138A-C80842093213CAB9 |  | 764C02BC-9D0C-4880-A556918EE2B73EC2 | Pre-DL-225_Window Flange Weld
1117 | AOBRIEN | 2022-10-25 11:40 | C7504W | Pre-DL-225 | Waveguide Flange Weld | Step-Butt | Complete |  |  |  | Waveguide flange clamped in 4-jaw | Nb |  |  | Stamped Sheet | 1.6 | Millimeter |  | Nb |  |  | Machined Plate | 1.6 | Millimeter |  | 90 | 0 |  | 1000 | 113 | 300 | 8 | 323 | -4 | 6 | 20 | 34 | 568 | 50 |  |  |  | 0 | 59 | 39 | 8" GTW used. | Face and root look good. | 76661697-E5A7-DE33-C8F32645C43F5B26 | 7668B8FE-E1C0-19D4-E34799C801F07B55 |  |  | DLFLangeWP | 9E1AD911-0FB4-B48C-677C74B2BD875D42 | DLFlangeWe-8 | 9E1C2C32-9F10-95EE-D4AF7707517A13D4 | 9E1D8C16-F766-6C71-910596B86DD2A4CF | 9E1EAEF4-BF42-AB1E-ADF0B36778F2E987 | Pre-DL-225_Waveguide Flange Weld
1124 | AOBRIEN | 2022-10-26 14:52 | C7504W | Pre-DL-226 | Tacks | Step-Butt | Partial |  |  | 766B4B01-08A6-F79C-87429CD2CFC43E2F | Bespoke fixture | Nb |  |  | Stamped Sheet | 1.6 | Millimeter |  | Nb |  |  | Machined Plate | 1.6 | Millimeter |  | 90 | 0 |  | 1000 | 56 | 150 | 8 | 326 | -1 | 16 | 160 | 20 | 587 | 50 |  |  |  | 1 | 5 | 6 | 8 tacks on single program | Good | 766D3F41-CA7F-42EC-EE19FC293148D3EA |  |  |  | DLFlangeTP | DBB0E169-0DA5-CC7A-193D2D7205F8BA4B | DLFlangeTa | DBB20BCA-DE8F-A312-8D4CE37C8ECAC89E | DBB38F54-E998-0291-FE2CCFBD53ACBD58 | DBB4C7AC-FB59-FEEE-4BE07CEB9909AAD3 | Pre-DL-226_Tacks
1125 | AOBRIEN | 2022-10-26 16:19 | C7504W | Pre-DL-226 | Window Flange Weld | Step-Butt | Complete |  |  |  | Window flange bolted into main plate of fixture | Nb |  |  | Stamped Sheet | 1.6 | Millimeter |  | Nb |  |  | Machined Plate | 1.6 | Millimeter |  | 90 | 0 |  | 1000 | 113 | 300 | 8 | 323 | -4 | 6 | 60 | 34 | 587 | 50 |  |  |  | 1 | 7 | 25 |  | Good | 7676D648-F178-4AA5-6D5354E4B916FD4F | 7685BDB2-0CB0-F92D-1855530443880E86 |  |  | DLFLangeWP | DBB6C1CF-BB30-0710-C27D04024E21A747 | DLFlangeWe-8 | DBB7F786-F628-657B-F2B01D1B3FEAD172 | DBB94B1B-D676-4DD9-022881EAB0911906 | DBBAA8CD-C8AF-8441-55844A495AAD1754 | Pre-DL-226_Window Flange Weld
1126 | AOBRIEN | 2022-10-27 11:44 | C7504W | Pre-DL-226 | Waveguide Flange Weld | Step-Butt | Complete |  |  |  | Waveguide flange clamped directly into 4-jaw. | Nb |  |  | Stamped Sheet | 1.6 | Millimeter |  | Nb |  |  | Machined Plate | 1.6 | Millimeter |  | 90 | 0 |  | 1000 | 113 | 300 | 8 | 323 | -4 | 6 | 60 | 34 | 568 | 50 |  |  |  | 1 | 11 | 18 |  | Good | 768F3DF6-B259-B198-8F50CE7EC19CFF2C | 76904A61-D274-AF93-C08A38B0471F81C2 |  |  | DLFLangeWP | 0548DCF4-FEFA-E693-CCD5D425452B9754 | DLFlangeWe-8 | 054A36C4-DB81-9C4D-D5FBA778F6CEC691 | 054B68FF-01B7-9C88-158412B9AC622500 | 054C8318-BCE4-935F-84FFD9AC15F10A83 | Pre-DL-226_Waveguide Flange Weld
1127 | AOBRIEN | 2022-10-27 15:15 | C7504W | Pre-DL-227 | Tacks | Step-Butt | Partial |  |  | 75CFEC44-0276-479A-786C95661C36C622 |  | Nb |  |  | Stamped Sheet | 1.6 | Millimeter |  | Nb |  |  | Machined Plate | 1.6 | Millimeter |  | 90 | 0 |  | 1000 | 113 | 300 | 8 | 323 | -4 | 6 | 60 | 34 | 568 | 50 |  |  |  | 1 | 16 | 43 |  | Good | 75D1BC99-96F3-EF78-52C0903C211BABE0 |  |  |  | DLFlangeTP | 0D746156-B668-1DFF-392399DCA2E0E218 | DLFlangeTa | 0D7581B6-E8D5-F091-B6E07F2B6804B2DB | 0D77F3EC-AF64-7B49-F183E3A8A0D1CA50 | 0D798B0C-C8AE-7B87-C83699FFF8D76D68 | Pre-DL-227_Tacks
1128 | AOBRIEN | 2022-10-27 15:31 | C7504W | Pre-DL-227 | Window Flange Weld | Step-Butt | Complete |  |  |  | Remove outer plate and allthreads, leave dogleg attached to main plate. | Nb |  |  | Stamped Sheet | 1.6 | Millimeter |  | Nb |  |  | Machined Plate | 1.6 | Millimeter |  | 90 | 0 |  | 1000 | 113 | 300 | 8 | 323 | -4 | 6 | 60 | 34 | 568 | 50 |  |  |  | 1 | 16 | 43 |  | Single Hole near tail-out. | 75E05F8B-DF06-F2F5-735317AF355AF391 | 75E2A839-0846-B343-92DF4B15721B422A | 75E48702-97E7-7E38-C156887B1210EC99 | 75E603BF-C67C-F5D4-9391376631DB2721 | DLFlangeWP | 0D7BEDFD-D2B9-96F4-0362868EB99689CC | DLFlangeWe-8 | 0D7D16F7-92A4-AD50-7BD34E61724FEC3F | 0D7E6FFE-C494-A2D5-CDA3C032182F030E | 0D7FA2BB-0B73-37CE-6187483CC091F44B | PRe-DL-227_Window Flange Weld
1129 | AOBRIEN | 2022-10-27 16:44 | C7504W | Pre-DL-227 | Waveguide Flange Weld | Step-Butt | Complete |  |  |  | Clamp waveguide flange directly into chuck on RT table. | Nb |  |  | Stamped Sheet | 1.6 | Millimeter |  | Nb |  |  | Machined Plate | 1.6 | Millimeter |  | 90 | 0 |  | 1000 | 113 | 300 | 8 | 323 | -4 | 6 | 60 | 34 | 568 | 50 |  |  |  | 1 | 19 | 53 |  | Good | 75F0B959-0E11-4163-B5963F0065101F11 | 75F394DE-990A-C91E-90CD6604D151FD52 |  |  | DLFLangeWP | 0FF6059A-C46A-EBA2-64023DBBCF40043B | DLFlangeWe-8 | 0FF75357-98AF-8871-D4FB1E8651AC7D9A | 0FF8703B-03CE-6202-E45BC3FE9935FE24 | 0FF9759D-B865-8CB0-7964C47DE5D9F516 | Pre-DL-227_Waveguide Flange Weld
1130 | AOBRIEN | 2022-10-28 11:05 | C7504W | Pre-DL-228 | Tacks | Step-Butt | Partial |  |  | 76458F7E-019D-BF7D-45271AF71C5283C3 |  | Nb |  |  | Stamped Sheet | 1.6 | Millimeter |  | Nb |  |  | Machined Plate | 1.6 | Millimeter |  | 90 | 0 |  | 1000 | 56 | 150 | 8 | 326 | -1 | 16 | 160 | 20 | 568 | 50 |  |  |  | 1 | 22 | 22 | 8 tacks in single progam | Good | 76510948-D9A4-C029-44A5D3A0B0948592 |  |  |  | DLFlangeTP | 3E4B828C-DDAA-9283-FA5DD52F7530A27C | DLFlangeTa | 3E4CAF8C-BE5E-0AC4-D4BA970A5085A832 | 3E4E39F5-B2D1-2D87-BD471112D3E57453 | 3E4F8A96-BF63-1BF5-59B89E04081B8C58 | Pre-DL-228_Tacks
1131 | AOBRIEN | 2022-10-28 12:56 | C7504W | Pre-DL-228 | Window Flange Weld | Step-Butt | Complete |  |  |  | Remove outer plate and allthreads, leave dogleg attached to main plate. | Nb |  |  | Stamped Sheet | 1.6 | Millimeter |  | Nb |  |  | Machined Plate | 1.6 | Millimeter |  | 90 | 0 |  | 1000 | 113 | 300 | 8 | 323 | -4 | 6 | 60 | 34 | 568 | 50 |  |  |  | 1 | 25 | 13 |  | Good | 76595870-9775-6211-1957DC2CE8B0C4FB | 765B3022-A411-9E1D-1DDCF4751DC8D5CE |  |  | DLFlangeWP | 3E51C50D-B1E9-19A0-467B4C4581F80FF8 | DLFlangeWe-8 | 3E52E85E-BD1D-85C1-D82D9C5AA6717AEB | 3E542BED-A481-A3E4-FFE7024694958394 | 3E554D6E-0F91-299C-2FED720EE7119721 | Pre-DL-228_Window Flange Weld
1132 | AOBRIEN | 2022-10-28 14:59 | C7504W | Pre-DL-228 | Waveguide Flange Weld | Step-Butt | Complete |  |  |  | Clamp waveguide flange directly into jaw on RT table. | Nb |  |  | Stamped Sheet | 1.6 | Millimeter |  | Nb |  |  | Machined Plate | 1.6 | Millimeter |  | 90 | 0 |  | 1000 | 113 | 300 | 8 | 323 | -4 | 6 | 60 | 34 | 568 | 50 |  |  |  | 1 | 29 | 47 |  | Good | 76675E7D-0259-E2EA-F53B7B28C6D200AF | 76695C2A-A193-1526-291857F6B7E5B1E2 |  |  | DLFLangeWP | 422EBE98-B3D7-0E19-114D7EEFD6D45646 | DLFlangeWe-8 | 422FD9E9-A480-E4C9-9AA74179C3981FE8 | 4231098F-E51C-4358-02BE030FB5C4EF83 | 42325035-C501-9A67-DD296FCB7A7A118F | Pre-DL-228_Waveguide Flange Weld
1133 | AOBRIEN | 2022-10-31 14:07 | C7504W | Pre-DL-229 | Tacks | Step-Butt | Complete |  |  | 76793684-C3CC-FF63-A088364F5E5E8D61 |  | Nb |  |  | Stamped Sheet | 1.6 | Millimeter |  | Nb |  |  | Machined Plate | 1.6 | Millimeter |  | 90 | 0 |  | 1000 | 56 | 150 | 8 | 326 | -1 | 16 | 160 | 34 | 576 | 50 | [6 empty] | 8 tacks in single program | Looks good | 767BAFE3-EDCA-8051-777A6C3D6CEF5569 |  |  |  | DLFLangeTP | D9056873-CA42-2105-2EFA4D0D88977F83 | DLFlangeTa | D9092ABA-D2E4-5D4C-CE5FD55C43A303C4 | D9208201-0741-0AB7-D0FC71705AEAF804 | D923A810-9528-C8F9-29447987FE397E64 | Pre-DL-229_Tacks
1134 | AOBRIEN | 2022-10-31 14:15 | C7504W | Pre-DL-229 | Window Flange Weld | Step-Butt | Complete |  |  |  | Remove outer plate and allthreads, leave dogleg attached to main plate. | Nb |  |  | Stamped Sheet | 1.6 | Millimeter |  | Nb |  |  | Machined Plate | 1.6 | Millimeter |  | 90 | 0 |  | 1000 | 113 | 300 | 8 | 323 | -4 | 6 | 60 | 34 | 576 | 50 |  |  |  | 1 | 34 | 58 |  | Weld has single hole near start point. | 76847C27-DD1F-0636-CDCE78730F7B5E4E | 769248CA-D04F-FB64-BD5CA2482F88FA3C | 769468E6-0E6C-21B1-36016D7FD80996C4 | 769646BB-07FE-2848-C3ED0D4E08C6C1DD | DLFLangeWP | D9284322-BB50-2EEB-E7BDCB564E0BCF6B | DLFlangeWe-8 | D92A5DF7-9515-00F6-D552EC78E144C503 | D92DF613-9D56-F382-7F4F74C5A6B551F9 | D92F3D5B-A2D5-541B-43A156D013F6B2AB | Pre-DL-229_Window Flange Weld
1135 | AOBRIEN | 2022-10-31 15:30 | C7504W | Pre-DL-229 | Waveguide Flange Weld | Step-Butt | Complete |  |  |  | Clamp waveguide flange directly into chuck on RT table. | Nb |  |  | Stamped Sheet | 1.6 | Millimeter |  | Nb |  |  | Machined Plate | 1.6 | Millimeter |  | 90 | 0 |  | 1000 | 113 | 300 | 8 | 323 | -4 | 6 | 60 | 34 | 576 | 50 |  |  |  | 1 | 37 | 56 |  | Good | 76B4C603-DB22-8989-F3E926596617009F | 76B6AF5A-E972-A46B-E3EE9B4552096AB6 |  |  | DLFLangeWP | DC882ABA-025E-4036-0F59A75D5E787FA1 | DLFlangeWe-8 | DC895599-B0BF-5A4D-32CFD475477CD132 | DC8A5F49-ED6B-1DC8-0B9BC2CC15DC143E | DC8B73C6-ADCF-8918-381410F13611B5BA | Pre-DL-229_Waveguide Flange Weld
1136 | AOBRIEN | 2022-11-01 15:27 | C7504W | Pre-DL-230 | Tacks | Step-Butt | Partial |  |  | 76D5503C-9726-941D-2A7C40B882659F97 |  | Nb |  |  | Stamped Sheet | 1.6 | Millimeter |  | Nb |  |  | Machined Plate | 1.6 | Millimeter |  | 90 | 0 |  | 1000 | 56 | 150 | 8 | 326 | -1 | 16 | 160 | 20 | 575 | 50 | [6 empty] | 8 tacks in single program | Look good. | 76D8AA26-BC51-21D2-B2A2569FA391E7AD |  |  |  | DLFlangeTP | 0EE60740-9F11-B320-46B32642C9CB6C7D | DLFlangeTa | 0EE75404-0A78-5A5F-A65A4FEED3583716 | 0EEA2D77-B023-6177-0DFBB1EACB803382 | 0EEB94D5-0D38-A07C-E8DBC111AE05B975 | Pre-DL-230_Tacks
1137 | AOBRIEN | 2022-11-01 15:29 | C7504W | Pre-DL-230 | Window Flange Weld | Step-Butt | Complete |  |  |  | Remove outer plate and allthreads, leave dogleg attached to main plate. | Nb |  |  | Stamped Sheet | 1.6 | Millimeter |  | Nb |  |  | Machined Plate | 1.6 | Millimeter |  | 90 | 0 |  | 1000 | 113 | 300 | 8 | 323 | -4 | 6 | 60 | 34 | 575 | 50 |  |  |  | 1 | 44 | 25 |  | Good | 76E41C71-97F0-8E4B-4B214E45ED8EC56B | 76E715AD-AEC7-3ED3-ED3D54CB25303B84 |  |  | DLFLangeWP | 0EEDE4AE-ADF8-C237-F8701F75C1E3AC8D | DLFlangeWe-8 | 0EEEFF13-D3E9-6FBE-5C12FE08D6D65E81 | 0EF0171C-062B-7894-A27A4E15EB883141 | 0EF13C1C-9AF9-3290-4F24AE4D17C488C5 | Pre-DL-230_Window Flange Weld
1138 | AOBRIEN | 2022-11-01 16:33 | C7504W | Pre-DL-230 | Waveguide Flange Weld | Step-Butt | Complete |  |  |  | Clamp waveguide flange directly into chuck on RT table. | Nb |  |  | Stamped Sheet | 1.6 | Millimeter |  | Nb |  |  | Machined Plate | 1.6 | Millimeter |  | 90 | 0 |  | 1000 | 113 | 300 | 8 | 323 | -4 | 6 | 60 | 34 | 575 | 50 |  |  |  | 1 | 47 | 36 |  | One hole near tail out | 76EE2896-F901-8D6B-221D73FCF3D09DD1 | 76F0A312-D069-B482-1FA5555323020688 | 76F2AB0A-995A-26FE-9764BFF40FEF6FEE | 76F4A895-F85C-E8AA-ED16398E8C31AC47 | DLFLangeWP |  | DLFlangeWe-8 |  |  |  | Pre-DL-230_Waveguide Flange Weld
1139 | AOBRIEN | 2022-11-02 12:44 | C7504W | Pre-DL-231 | Tacks | Step-Butt | Partial |  |  | 76FC8DFF-98C1-1CF7-17936FE74E2566D6 | Bespoke fixture. | Nb |  |  | Stamped Sheet | 1.6 | Millimeter |  | Nb |  |  | Machined Plate | 1.6 | Millimeter |  | 90 | 0 |  | 1000 | 113 | 300 | 8 | 323 | -4 | 16 | 160 | 20 | 579 | 50 |  |  |  | 1 | 50 | 11 | 8 tacks in single program | Good | 7700BFAF-B88F-CCD9-F5A8390E69244C8F |  |  |  | DLFLangeTP | 3CC25C18-D537-EF1A-6BCF59FB5462BC54 | DLFlangeTa | 3CC4986B-D877-5B00-A13CDC18F355F26B | 3CC5B46C-AE72-3AB1-2C1447E5E806A3C8 | 3CC71327-A914-1AEB-F36FCEE74D8CCE74 | Pre-DL-231_Tacks
1140 | AOBRIEN | 2022-11-02 13:16 | C7504W | Pre-DL-231 | Window Flange Weld | Step-Butt | Complete |  |  |  |  | Nb |  |  | Stamped Sheet | 1.6 | Millimeter |  | Nb |  |  | Machined Plate | 1.6 | Millimeter |  | 90 | 0 |  | 1000 | 113 | 300 | 8 | 323 | -4 | 6 | 60 | 33 | 579 | 50 |  |  |  | 1 | 53 | 10 |  | Good | 770EDA3F-F033-4B77-F926159472E2AEC4 | 771077D4-AE9C-C488-8B4CECAE85EA2DDC |  |  | DLFLangeWP | 3DA9294A-D9F3-0B8A-0324BB57430D3F87 | DLFlangeWe-8 | 3DAD9473-C25F-7249-C7821AB4E7924859 | 3DB0E34D-91F1-A2E7-2BF5CE751C1D2C58 | 3DB4B41E-D6F8-848A-16A8D950A53EBCA5 | Pre-DL-231_Window Flange Weld
1141 | AOBRIEN | 2022-11-02 16:35 | C7504W | Pre-DL-231 | Waveguide Flange Weld | Step-Butt | Complete |  |  |  | Clamp waveguide flange directly into chuck on RT table. | Nb |  |  | Stamped Sheet | 1.6 | Millimeter |  | Nb |  |  | Machined Plate | 1.6 | Millimeter |  | 90 | 0 |  | 1000 | 113 | 300 | 8 | 323 | -4 | 6 | 60 | 33 | 575 | 50 |  |  |  | 1 | 56 | 19 |  | Minimal penetration at start overlap section but still acceptable | 771859C0-09B9-57D9-00F6DE85AE9AA696 | 771A16FF-CFE7-68A9-B18CC9F206E0F7AD |  |  | DLFLangeWP | 69BA94E9-9FF0-E8E9-8E25C91E289C646A | DLFlangeWe-8 | 69BBD25B-F01E-F092-2C420FDB79949629 | 69BD1955-CFCB-D2E9-E7F67621C7CD1427 | 69BE36D4-E523-8EE4-A72CC359CEFF70EC | Pre-DL-231_Waveguide Flange Weld
1142 | AOBRIEN | 2022-11-03 10:37 | C7504W | Pre-DL-232 | Tacks | Step-Butt | Partial |  |  | 771F34F3-DB89-AAD1-544C5E875E8DE184 | Bespoke fixture. | Nb |  |  | Stamped Sheet | 1.6 | Millimeter |  | Nb |  |  | Machined Plate | 1.6 | Millimeter |  | 90 | 0 |  | 1000 | 56 | 150 | 8 | 326 | -1 | 16 | 160 | 20 | 576 | 50 | [6 empty] | 8 tacks in single program | Good | 772413D5-DE6F-0108-BA3E9D23015EE625 |  |  |  | DLFlangeTP | 7526ABD4-C838-2D4E-F08554F385A85D9C | DLFlangeTa | 75280F99-E61C-4A0C-6E9377916099DCF2 | 75298E35-C68E-3962-198ED21DE9723D56 | 752B1D40-A036-44CA-44FC62C59662D917 | Pre-DL-232_Tacks
1143 | AOBRIEN | 2022-11-03 12:45 | C7504W | Pre-DL-232 | Window Flange Weld | Step-Butt | Complete |  |  |  | Remove outer plate and allthreads, leave dogleg attached to main plate. | Nb |  |  | Stamped Sheet | 1.6 | Millimeter |  | Nb |  |  | Machined Plate | 1.6 | Millimeter |  | 90 | 0 |  | 1000 | 113 | 300 | 8 | 323 | -4 | 6 | 60 | 33 | 576 | 50 |  |  |  | 2 | 1 | 54 |  | Good | 772A023B-E725-F29F-2BBBB874871096D4 | 772BA2D7-D40C-C2E5-A9AEBD7CB5A32FBC |  |  | DLFLangeWP | 752CE288-EBBB-0898-F90687F2BC619B38 | DLFlangeWe-8 | 752DFD07-9205-FF9F-4352C414725030F9 | 75306018-0B20-7F9F-F59C4EFF1FE31052 | 7532BE12-E36B-1802-D30539170B3DB3A9 | Pre-DL-232_Window Flange Weld
1144 | AOBRIEN | 2022-11-03 15:16 | C7504W | Pre-DL-232 | Waveguide Flange Weld | Step-Butt | Complete |  |  |  | Clamp waveguide flange directly into chuck on RT table. | Nb |  |  | Stamped Sheet | 1.6 | Millimeter |  | Nb |  |  | Machined Plate | 1.6 | Millimeter |  | 90 | 0 |  | 1000 | 113 | 300 | 8 | 323 | -4 | 6 | 60 | 33 | 576 | 50 |  |  |  | 2 | 4 | 49 |  | Good | 77339851-AFCA-D8FD-9CF0F452E75ABBB9 | 77353D6C-FBE4-8A6C-BBBF23018F8D708E |  |  | DLFLangeWP | 754A0208-90AB-820B-00E703DB66127622 | DLFlangeWe-8 | 754B2962-E706-C1E2-B1E1E1EF141B6FB3 | 754C525B-9F34-1BC1-AEAEBB64D66D5898 | 754D4B9F-B830-AF8A-ECDB7139CC590AEB | Pre-DL-232_Waveguide Flange Weld
1205 | AOBRIEN | 2022-12-16 13:58 | C7504W | DL-120/042722-05 | (Repair) Weld 5 | Step-Butt | Complete |  |  |  |  | Nb |  |  | Stamped Sheet | 0.254 | Millimeter |  | Nb |  |  | Machined Plate | 19.05 | Millimeter |  | 0 | 0 | 0 |  |  |  | 6 | 332 | -7 | 20 | 200 | 25 | 563 | 50 | [7 empty] | Lost beam momentarily on third edge. |  |  |  |  | DLWindowRepair2-WP | 1F071624-D0FF-9408-BF4A17665EE6E41F | DLWindowRepair2-We | 1F083E01-F6FA-F2E2-5BEBB3048E17ECD2 |  | 1F2E6B86-D364-AC9E-0D7457D8DD1A5A39 | DL-120/042722-05_(Repair) Weld 5
1206 | AOBRIEN | 2022-12-16 14:18 | C7504W | DL-120/042722-05 | (Repair) Weld 6 | Step-Butt | Complete |  |  |  |  | Nb |  |  | Stamped Sheet | 0.254 | Millimeter |  | Nb |  |  | Machined Plate | 20 | Millimeter |  | 0 | 0 | 0 |  |  |  | 6 | 332 | -7 | 20 | 200 | 25 | 563 | 50 | [7 empty] | Lost beam twice during weld |  |  |  |  | DLWindowRepair2-WP |  | DLWindowRepair2-We |  |  | 1F306DA2-A1AB-EDC1-BD78342B863FE63D | DL-120/042722-05_(Repair) Weld 6
1207 | AOBRIEN | 2022-12-16 14:45 | C7504W | DL-120/042722-05 | (Repair) Weld 7 | Step-Butt | Complete |  |  |  |  | Nb |  |  | Stamped Sheet | 0.254 | Millimeter |  | Nb |  |  | Machined Plate | 20 | Millimeter |  | 0 | 0 | 0 |  |  |  | 6 | 332 | -7 | 20 | 200 | 25 | 563 | 50 |  |  |  | 0 | 41 | 36 |  | Single small expulsion during weld. All surfaces appear to be sealed, sending for leak check. |  |  |  |  | DLWindowRepair2-WP |  | DLWindowRepair2-We |  |  | 1F32B88D-0995-07AA-3A19C2ED9A98EE12 | DL-120/042722-05_(Repair) Weld 7
1270 | AOBRIEN | 2023-02-09 15:55 | C7504W | DL-145 | Window Eyelet Repair Weld | Lap | Complete |  |  |  |  | Nb |  |  | Stamped Sheet | 0.254 | Millimeter |  | Nb |  |  | Machined Plate | 20 | Millimeter |  | 0 |  | 0 |  |  |  | 6 | 332 | -7 | 20 | 200 | 25 | 548 | 50 |  |  |  | 0 | 5 | 1 | Full path with overlaps. Gun tilts from +12 to -12 during the starts and stops to avoid the fixture arm | [5 empty] | DLWindowRepair-WP | 2FD1AECC-E56D-B05A-16A31E56C51877A6 | DLWindowRepair-We | 2FD2B96D-E68F-260E-D8654F9B6789DD23 | 2FD3ED4D-EE16-A39C-A5917570B7B86226 | 2FD4F7BB-055C-076E-78A732E806C83F55 | DL-145_Window Eyelet Repair Weld
1271 | AOBRIEN | 2023-02-10 13:49 | C7504W | DL-230 | Window Flange Repair | Other | Partial | Top layer seal pass (failed leak check) |  |  |  | Nb |  |  | Stamped Sheet | 1.6 | Millimeter |  | Nb |  |  | Machined Plate | 1.6 | Millimeter |  | 90 | 0 |  | 1000 | 150 | 500 | 6 | 332 | -7 | 6 | 60 | 33 | 555 | 50 |  |  |  | 0 | 4 | 12 |  | Repair looks good, minus one section near area that was previously filled. |  |  |  |  | DLFlangeWP | 60760993-F1BB-828B-5E3A41FAB7BE4DD2 | DLFlangeWe-Rep | 60775631-F6BD-74D3-A69B0151FC95ADB2 | 608986FB-B266-7115-1856B3998E8C2554 | 608ABD61-0FAB-7DFC-36DF40AEC342D28F | DL-230_Window Flange Repair
1272 | AOBRIEN | 2023-02-10 14:27 | C7504W | DL-230 | Window Flange Repair | Other | Partial | Additional pass to fuse near the flange face |  |  |  | Nb |  |  | Stamped Sheet | 1.6 | Millimeter |  | Nb |  |  | Machined Plate | 1.6 | Millimeter |  | 90 | -30 | 0 | 1000 | 150 | 500 | 6 | 332 | -7 | 6 | 60 | 33 | 555 | 50 |  |  |  | 0 | 6 | 23 | [8 empty] | Linear4pt-Weld | 608CD63C-AA9F-6D57-E2AC9937A397F91B | 608E3D4C-F3F7-F20F-60A72E13C9C9888E | 608F70AA-D576-A5BE-7C5E7077BB7ED204 | DL-230_Window Flange Repair
1273 | AOBRIEN | 2023-02-14 11:03 | C7504W | DL-230 | Window Flange Inside Repair | Other | Partial | Fusing in surface |  |  |  | Nb |  |  | Stamped Sheet | 1.6 | Millimeter |  | Nb |  |  | Machined Plate | 1.6 | Millimeter |  | 90 | -45 | 0 | 1000 | 150 | 500 | 6 | 332 | -7 | 6 | 60 | 33 | 557 | 50 |  |  |  | 0 | 15 | 35 | Smoothing of inside profile | Path not long enough, need to extend another 25mm and run again, then offset 0.080" and run again. Sections hit look good. | [6 empty] | Linear4pt-Weld | 2AA3F190-A5B3-15B7-CE3CCD39A427D1F7 | 2AA5D1C4-AFBA-3834-4B5A6AA8173781AF | 2AA7D0CA-EF96-20D4-85494064A7D4508C | DL-230_Window Flange Inside Repair
1274 | AOBRIEN | 2023-02-14 12:45 | C7504W | DL-230 | Window Flange Inside Repair 2 | Other | Partial | Surface repair of inside of dogleg |  |  |  | Nb |  |  | Stamped Sheet | 1.6 | Millimeter |  | Nb |  |  | Machined Plate | 1.6 | Millimeter |  | 90 | -45 | 0 | 1000 | 150 | 500 | 6 | 332 | -7 | 6 | 60 | 33 | 557 | 50 |  |  |  | 1 | 15 | 35 | Smoothing of inside profile. Path extended ~25mm | Areas hit look good. More passes required. | [6 empty] | Linear4pt-Weld | 2AAA05F6-D41A-C1D3-147D5D5AA2A04595 | 2AAB40DF-9B34-3E57-4171619B995D58D4 | 2AAC8F9D-C24F-2D69-7A7E8B3B5DA326E1 | DL-230_Window Flange Inside Repair 2
1275 | AOBRIEN | 2023-02-14 13:13 | C7504W | DL-230 | Window Flange Inside Repair 3 | Other | Partial | Surface smoothing/fusing from previous repairs |  |  |  | Nb |  |  | Stamped Sheet | 1.6 | Millimeter |  | Nb |  |  | Machined Plate | 1.6 | Millimeter |  | 90 | -45 | 0 | 1000 | 150 | 500 | 6 | 332 | -7 | 6 | 60 | 33 | 557 | 50 |  |  |  | 0 | 16 | 17 | Offset Y-0.080" from previous | One pore in the middle of the weld remains, likely the cause of the initial leak. | [6 empty] | Linear4pt-Weld | 2C05E387-CAC8-43DB-AE2D37C50EFCEED6 | 2C0751E8-F5BF-890E-A4FFB2CF2DEA62BA | 2C085165-D1D9-3387-3DFAE784E799FC88 | DL-230_Window Flange Inside Repair 3
1276 | AOBRIEN | 2023-02-14 14:01 | C7504W | DL-230 | Window Flange Inside Repair 4 | Other | Partial | Surface smoothing/fusing |  |  |  | Nb |  |  | Stamped Sheet | 1.6 | Millimeter |  | Nb |  |  | Machined Plate | 1.6 | Millimeter |  | 90 | -45 | 0 | 1000 | 150 | 500 | 6 | 332 | -7 | 6 | 60 | 33 | 557 | 50 |  |  |  | 0 | 17 | 15 |  | Pore still visible via camera. Additional pass required. | [6 empty] | Linear4pt-Weld |  |  |  | DL-230_Window Flange Inside Repair 4
1277 | AOBRIEN | 2023-02-14 17:18 | C7504W | DL-230 | Waveguide Flange Outside Repair 2 | Other | Partial | Surface melting to close any small open pores or cracks (unknown cause of leaking) |  |  |  | Nb |  |  | Stamped Sheet | 1.6 | Millimeter |  | Nb |  |  | Machined Plate | 1.6 | Millimeter |  | 90 | 0 |  | 1000 | 113 | 375 | 8 | 322 | -5 | 6 | 60 | 33 | 557 | 50 | [7 empty] | Beam hit machine clamps in two spots, need to add angle to travel |  |  |  |  | DLFLangeWP |  | DLFlangeWe-8 |  |  |  | DL-230_Waveguide Flange Outside Repair 2
1278 | AOBRIEN | 2023-02-14 17:19 | C7504W | DL-230 | Waveguide Flange Outside Repair 3 | Other | Partial | Surface smoothing/sealing |  |  |  | Nb |  |  | Stamped Sheet | 1.6 | Millimeter |  | Nb |  |  | Machined Plate | 1.6 | Millimeter |  | 90 | -5 |  | 1000 | 113 | 375 | 8 | 321 | -6 | 6 | 60 | 35 | 557 | 50 | [7 empty] | Looks good. |  |  |  |  | DLFLangeWP |  | DLFlangeWe-8 |  |  |  | DL-230_Waveguide Flange Outside Repair 3
1279 | AOBRIEN | 2023-02-14 17:21 | C7504W | DL-230 | Waveguide Flange Outside Repair 4 | Other | Partial | Surface smoothing/sealing |  |  |  | Nb |  |  | Stamped Sheet | 1.6 | Millimeter |  | Nb |  |  | Machined Plate | 1.6 | Millimeter |  | 90 | -5 |  | 1000 | 113 | 375 | 8 | 321 | -6 | 6 | 60 | 35 | 557 | 50 |  |  |  | 0 | 29 | 22 | Offset Y-050 from previous | [5 empty] | DLFLangeWP |  | DLFlangeWe-8 |  |  |  | DL-230_Waveguide Flange Outside Repair 4
1379 | AOBRIEN | 2023-03-28 15:59 | C7504W | DL-232/042822-02 | Window Eyelet Weld | Lap | Complete | Penetrating through upper part into lower |  |  |  | Nb |  |  | Stamped Sheet | 0.254 | Millimeter |  | Nb |  |  | Machined Plate | 23.114 | Millimeter |  | 0 |  | 0 |  |  |  | 6 | 332 | -7 | 20 | 200 | 25 | 559 | 50 |  |  |  | 1 | 24 | 54 | Weld starts with a 12 degree pull angle and ends with 12 degree push | Good! Weld surface is slightly concave but no visible openings are present. |  |  |  |  | DLWindow-WP | A34DA6F5-9FC3-9C2B-C14E97D455F0B3CF | DLWindow-We | A34F1127-01CC-5400-02B5771D11153E0D | A350CAC4-9B97-A20E-98F05F188553D2D0 | A3523C37-AD63-310F-68747259EB4738E9 | DL-232/042822-02_Window Eyelet Weld
1380 | FOLLKIEJ | 2023-03-30 11:15 | C7504W | DL-145/042822-06 | Window Eyelet Weld | Lap | Complete | Penetrating through upper part into lower |  |  |  | Nb |  |  | Stamped Sheet | 0.254 | Millimeter |  | Nb |  |  | Machined Plate | 23.114 | Millimeter |  | 0 |  | 0 |  |  |  | 6 | 332 | -7 | 20 | 200 | 25 | 558 | 50 |  |  |  | 1 | 26 | 36 |  | Weld failed leak check on the second half of the seam. No visual indications noted. | 002662BB-C4A5-6ED5-CAA2140418AB0DE3 |  |  |  |  | 00102A4D-9D62-AFE8-2FB47186C3069126 |  | 00136BE3-EA0F-CF55-9568B4291C87DA01 | 00178BF5-ED78-4610-474FC96F34E5CB24 | 001AA791-AF8A-71BC-17667045A6B34233 | DL-145/042822-06_Window Eyelet Weld
1381 | AOBRIEN | 2023-03-31 13:36 | C7504W | DL-145/042822-06 | Window Eyelet Repair | Lap | Complete | Penetrating through 0.010" part into flange |  |  |  | Nb |  |  | Stamped Sheet | 0.254 | Millimeter |  | Nb |  |  | Machined Plate | 23.114 | Millimeter |  | 0 |  | 0 |  |  |  | 6 | 332 | -7 | 20 | 200 | 25 | 562 | 50 | [7 empty] | Lost beam around 3/4 of the way along the second long leg. Another repair needed. |  |  |  |  | DLWindowRepair-WP | 3B9D8032-0520-BB9B-7FAF4C164BEDC06B | DLWindowRepair-We | 3B9ECB4E-D013-B6D7-727B5DC20D704E1F | 3BAD382E-BBC3-0DFF-C0BF53C7F4B5FC17 | 3BB071F7-F45A-F134-BC8984F383937838 | DL-145/042822-06_Window Eyelet Repair
1382 | AOBRIEN | 2023-03-31 13:41 | C7504W | DL-145/042822-06 | Window Eyelet Repair | Lap | Complete | Penetration through 0.010" part into flange |  |  |  | Nb |  |  | Stamped Sheet | 0.254 | Millimeter |  | Nb |  |  | Machined Plate | 23.114 | Millimeter |  | 0 |  | 0 |  |  |  | 6 | 332 | -7 | 20 | 200 | 25 | 562 | 50 | [7 empty] | Another beam flicker at the beginning of the last leg. |  |  |  |  | DLWindowRepair-WP | 3BB2A34A-D0D6-85F5-9DE4CC83D854D3C2 | DLWindowRepair-We | 3BC9DEAF-9A4F-F82C-489D1D969C88FB26 | 3BCB61A2-F52C-A79E-EABB4576A674082E | 3BCE9BFB-EF2E-F416-B51D6F6F8DE272C7 | DL-145/042822-06_Window Eyelet Repair
1383 | AOBRIEN | 2023-03-31 13:42 | C7504W | DL-145/042822-06 | Window Eyelet Repair | Lap | Complete |  |  |  |  | Nb |  |  | Stamped Sheet | 0.254 | Millimeter |  | Nb |  |  | Machined Plate | 23.114 | Millimeter |  | 0 |  | 0 |  |  |  | 6 | 332 | -7 | 20 | 200 | 25 | 562 | 50 | [7 empty] | Good. | 1807C62C-0CC5-B4C3-FC07945C7BFC7EDE |  |  |  | DLWindowRepair-WP | 3BD0B269-BC87-C653-F6D9C76144424893 | DLWindowRepair-We | 3BD1F785-DC53-AB28-668F4CA1DCCCE401 | 3BD3B468-0E58-19D9-AF7008EBA906E212 | 3BD4E070-0419-240F-EBCD0CC5F4F9E5C1 | DL-145/042822-06_Window Eyelet Repair
1390 | AOBRIEN | 2023-04-05 15:57 | C7505W | Pre-Dogleg | Body Weld 1 | Butt | Complete |  |  |  |  | Nb |  |  | Stamped Sheet | 2.9 | Millimeter |  | Nb |  |  | Stamped Sheet | 2.9 |  |  | 0 | 0 | 0 | 1000 | 500 | 500 | 6 | 335 | -4 | 6 | 60 | 50 | 567 | 50 |  |  |  | 1 | 52 | 7 |  | Two minor expulsions during weld, no weld defects noted. Exterior surface is rough but acceptable, interior surface looks fantastic. | CE8498C3-B3F2-9D85-93C499915FAD850A | CE869089-AD85-7F89-3C895B390C4D3C11 |  |  | DLBody-WP | 3EF03506-E3C3-4A83-4BBDB4AAB8BF143A | DLBody-We | 3EF17199-DEEC-F54C-42C8649A7E27AA43 | 3EF2DD93-AA28-8A57-4F7E22F58D24819F | 3EF41D57-CD7B-F50A-0EC6B9EC11CA6642 | Pre-Dogleg_Body Weld 1
1391 | FOLLKIEJ | 2023-04-06 11:04 | C7505W | Pre-Dogleg | Body Weld 2 | Butt | Complete |  |  |  |  | Nb |  |  | Stamped Sheet | 2.9 | Millimeter |  | Nb |  |  | Stamped sheet | 2.9 | Millimeter |  | 0 | 0 | 0 | 1000 | 500 | 500 | 6 | 335 | -4 | 6 | 60 | 50 | 570 | 50 |  |  |  | 1 | 54 | 12 |  |  | 69655727-AE4E-4AF6-3CF6D22584A5A52B | 6967B9C0-9F00-57CF-EBAFA9CAD072B54E | CE8A89BC-A695-C417-3FF3EC720B030303 |  | DLBody-WP.fnc | 673E825B-A853-E925-A898ED4CA21963B9 | DLBody-We.fnc | 67458F35-CF3F-CFA8-BA3E874204D07E71 | 674FFAFF-A5F6-57A0-F693AC1285702E24 | 67531DC4-B228-A775-5CAF773FB59FE247 | Pre-Dogleg_Body Weld 2
1392 | FOLLKIEJ | 2023-04-06 13:26 | C7505W | Pre-Dogleg | Body Weld 1 | Butt | Complete |  |  |  |  | Nb |  |  | Stamped Sheet | 2.9 | Millimeter |  | Nb |  |  | Stamped sheet | 2.9 | Millimeter |  | 0 | 0 | 0 | 1000 | 500 | 500 | 6 | 335 | -4 | 6 | 60 | 50 | 570 | 50 |  |  |  | 1 | 55 | 44 |  | Good. | CE8DE27F-9ADB-6244-22CE78B2711B1CA5 | CE8FBA8E-C173-E508-2BB58F6E60A4AF66 |  |  | DLBody-WP.fnc | 6C42E5B5-069E-CC0D-ACFB30DB03BF9C77 | DLBody-We.fnc | 6C47EC58-A95B-6AD1-C68F4466E35837C2 | 6C5514FE-FF28-3836-594EB2571C187F94 | 6C56FDA4-9BCF-468E-6022D09798F559C1 | Pre-Dogleg_Body Weld 1
1399 | AOBRIEN | 2023-04-11 11:05 | C7505W | Pre-Dogleg | Body Weld 2 | Butt | Complete |  |  |  | Bespoke fixture | Nb |  |  | Stamped Sheet | 2.9 | Millimeter |  | Nb |  |  | Stamped Sheet | 2.9 | Millimeter |  | 0 | 0 | 0 | 1000 | 500 | 500 | 6 | 335 | -4 | 6 | 60 | 50 | 562 | 50 |  |  |  | 2 | 7 | 52 |  | Good. | CFB1C6BE-E436-43EE-418B53FA60D342A3 | CFB2EF07-C436-0593-8F8DAA1A0621BA89 |  |  | DLBody-WP | 68C0B6F4-C3CC-B413-8EDE5BF5B136220A | DLBody-We | 68C1E42C-070B-5CDF-9640A2C3ED4D1575 | 68C30F73-BC02-5597-95988752E1A83870 | 68C44518-BBE5-AE6E-7F3A72D5018F9524 | Pre-Dogleg_Body Weld 2
1400 | AOBRIEN | 2023-04-11 15:17 | C7505W | Pre-Dogleg | Body Weld 1 | Butt | Complete |  |  |  |  | Nb |  |  | Stamped Sheet | 2.9 | Millimeter |  | Nb |  |  | Stamped Sheet | 2.9 | Millimeter |  | 0 | 0 | 0 | 1000 | 500 | 500 | 6 | 335 | -4 | 6 | 60 | 50 | 562 | 50 |  |  |  | 2 | 9 | 21 |  | Small expulsion, weld is still good. | CF899097-DF35-FB80-C7E34C602456391C | CF8AFA9C-AE8D-6FED-29DDC84CCDD5BA43 |  |  | DLBody-WP | 71A74962-9C90-C4BF-79169828B6F35518 | DLBody-We | 71A8610B-99FE-3158-F2F4D6491A838CBF | 71A96FBB-9795-CF2A-17F93789B476CE83 | 71AA9314-A085-00A0-BBCA1279328A60C3 | Pre-Dogleg_Body Weld 1
1401 | AOBRIEN | 2023-04-11 16:36 | C7505W | Pre-Dogleg | Body Weld 2 | Butt | Complete |  |  |  |  | Nb |  |  | Stamped Sheet | 2.9 | Millimeter |  | Nb |  |  | Stamped Sheet | 2.9 | Millimeter |  | 0 | 0 | 0 | 1000 | 500 | 500 | 6 | 335 | -4 | 6 | 60 | 50 | 562 | 50 |  |  |  | 2 | 10 | 42 |  | Single expulsion near end of curve. | CF8D4A57-BB46-3715-1133929F2D440868 | CF8EC9C7-C068-5BAF-F4C1E8C40310838C |  |  | DLBody-WP | 7461AE2F-9EB9-0FA7-DBB29DD416576339 | DLBody-We | 7462E450-E184-0695-79BC508875754A28 | 74646345-AB52-4668-A4A14429A20E4B18 | 7465B02A-D9CF-4859-6E4B7156925E8227 | Pre-Dogleg_Body Weld 2
1402 | AOBRIEN | 2023-04-13 14:21 | C7505W | Pre-Dogleg | Body Weld 1 | Butt | Complete |  |  |  |  | Nb |  |  | Stamped Sheet | 2.9 | Millimeter |  | Nb |  |  | Stamped Sheet | 2.9 | Millimeter |  | 0 | 0 | 0 | 1000 | 500 | 500 | 6 | 335 | -4 | 6 | 60 | 50 | 565 | 50 |  |  |  | 3 | 13 | 26 | [6 empty] | DLBody-WP | D7C474D4-B604-703B-5E62321A1821837D | DLBody-We | D7C599F6-CB9D-587E-C2122C510E3F5DF6 | D7C70F10-A6A7-7628-7EB60C8064020A40 | D7C83E5F-E28B-F9D2-2BD07E051A82521D | Pre-Dogleg_Body Weld 1
1553 | AOBRIEN | 2023-06-08 15:27 | C7505W | DL-224/031523-04 | Weld | Lap | Complete |  |  |  | Bespoke fixture without ceramic shield. | Nb |  |  | Stamped Sheet | 0.254 | Millimeter |  | Nb |  |  | Machined Plate | 20 | Millimeter |  | 0 | 0 | 0 |  |  |  | 6 | 332 | -7 | 20 | 200 | 25 | 547 | 50 |  |  |  | 2 | 10 | 13 | [6 empty] | DLWindow-WP | 1D5647EB-A927-EB28-C0289FA36A9C74AD | DLWindow-We | 1D578FF1-F63A-815B-8747CBF3F496E4F1 | 1D58E75E-C9E1-DC3B-4AC7EC0409A418A8 | 1D5A40D1-C948-33F9-A526BB632276772B | DL-224/031523-04_Weld
1554 | AOBRIEN | 2023-06-09 09:30 | C7505W | DL-224/031523-04 | Weld 2 | Lap | Complete |  |  |  | Fixture removed, ceramic shield placed over window | Nb |  |  | Stamped Sheet | 0.254 | Millimeter |  | Nb |  |  | Machined Plate | 20 | Millimeter |  | 0 | 0 | 0 |  |  |  | 6 | 332 | -7 | 20 | 200 | 25 | 544 | 50 |  |  |  | 2 | 11 | 10 | Welded a second time due to two small indications on previous weld. | Good. |  |  |  |  | DLWindow-WP | 510C1955-0FD4-1270-351F34999EEDCC56 | DLWindow-We | 510D52D8-0900-18F2-3A150FC85D8BE3B8 | 510EB70E-DC19-1866-ADE37992146A25CE | 510FECB5-9986-20FA-F64DE9F7A78246FA | DL-224/031523-04_Weld 2
1596 | AOBRIEN | 2023-07-14 10:45 | C7505W | DL-225/031523-01 | Weld | Step-Butt | Complete | Lap penetration into flange |  | E876E6D7-07D4-8ABD-53CDD9E22A75ACA6 |  | Nb |  |  | Stamped Sheet | 0.254 | Millimeter |  | Nb |  |  | Machined Plate | 20 | Millimeter |  | 0 |  | 0 |  |  |  | 6 | 332 | -7 | 20 | 200 | 25 | 538 | 50 |  |  |  | 3 | 10 | 12 |  | Small expulsion in 4th corner, repair required (reweld with same program/parameters) | E8785E98-BB91-4835-38BECCB8A92ED5B0 |  |  |  | DLWindow-WP | 50C0496D-C5EC-7F69-F0026EF6DAF0F8EA | DLWindow-We | 50C170F8-AAEA-0160-03F3AF23AF9CC6D6 | 50C2BF6F-AC74-428C-D97794B53B6AFE98 | 50C3F9D6-BAA1-D072-CFA359E5F206CEE1 | DL-225/031523-01_Weld
1597 | AOBRIEN | 2023-07-14 13:17 | C7505W | DL-225/031523-01 | Weld Repair | Step-Butt | Complete | Lap penetration weld |  | E87A91D4-D26E-299B-AC10121E65E361F7 |  | Nb |  |  | Stamped Sheet | 0.254 | Millimeter |  | Nb |  |  | Machined Plate | 20 | Millimeter |  | 0 |  | 0 |  |  |  | 6 | 332 | -7 | 20 | 200 | 25 | 538 | 50 |  |  |  | 3 | 10 | 54 |  | First spot repaired, second spot appeared. |  |  |  |  | DLWindow-WP | 56455E4C-D85E-7478-78AE5F6F862C9375 | DLWindow-We | 5646BA19-B426-78FA-104ADBBF0C65525C | 56492114-B6C5-E8CA-B5DF5F7747380065 | 5651149E-D9F8-6CBE-438260513C5130B1 | DL-225/031523-01_Weld Repair
1598 | AOBRIEN | 2023-07-14 15:12 | C7505W | DL-225/031523-01 | Weld Repair 2 | Step-Butt | Complete | Lap penetration |  | E87D54ED-C3BE-D6C2-42BFE3080AA1C8A1 |  | Nb |  |  | Stamped Sheet | 0.254 | Millimeter |  | Nb |  |  | Machined Plate | 20 | Millimeter |  | 0 |  | 0 |  |  |  | 6 | 332 | -7 | 20 | 200 | 25 | 538 | 50 |  |  |  | 3 | 11 | 37 |  | Repair successful. Passed leak check. | E87FBBBD-E67C-4BA4-460681ACF6E26FDE | E880F589-0625-9FCF-7798DF384CA1DCB0 |  |  | DLWindow-WP | 5A430F32-FC09-300E-38258F152D639CE1 | DLWindow-We | 5A44743B-E2CC-80C6-4E4DE5B83BBF001B | 5A45B540-D2A6-8590-A347351728F24E2A | 5A46EDFF-C0C2-17CF-665416812C45BB4C | DL-225/031523-01_Weld Repair 2
1618 | AOBRIEN | 2023-07-24 11:30 | C7505W | DL-226/032323-04 | Weld | Step-Butt | Complete |  |  |  | Bespoke fixture | Nb |  |  | Stamped Sheet | 0.254 | Millimeter |  | Nb |  |  | Machined Plate | 20 | Millimeter |  | 0 |  | 0 |  |  |  | 6 | 332 | -7 | 20 | 200 | 25 | 535 | 50 |  |  |  | 3 | 34 | 37 |  | No issues, weld looks good with no visible LOF. Third corner is slightly raised, if issues with leak check suspect that to be the location. Passed leak check 7/25. | 5EC8EC45-9121-FC48-AADE25D19CF05AF0 |  |  |  | DLWindow-WP | 5C7A3533-F9ED-0D27-CE266045FBC9DBCE | DLWindow-We | 5C7B6CE1-FAFD-61FA-301C82FB63DF8EF8 | 5C7C7759-E3AE-D5CD-7A9F3EBCFE04BFD0 | 5C7DD606-021C-1B8F-B45675A2F7931C1D | DL-228/032323-04_Weld
1619 | AOBRIEN | 2023-07-24 14:04 | C7505W | DL-228/032323-01 | Weld | Step-Butt | Complete |  |  |  | Bespoke fixture. | Nb |  |  | Stamped Sheet | 0.254 | Millimeter |  | Nb |  |  | Machined Plate | 20 | Millimeter |  | 0 |  | 0 |  |  |  | 6 | 332 | -7 | 20 | 200 | 25 | 535 | 50 |  |  |  | 3 | 35 | 17 |  | Good. Passed leak check 7/25 | 5ECA8D76-0E46-8936-AD1596708EC7FF05 |  |  |  | DLWindow-WP | 5C80CACF-DFEC-A739-6C24AA1AB8482141 | DLWindow-We | 5C82003B-CC4B-26A1-F904DB456B0C846A | 5C837C18-E542-94F4-449254C8404AE099 | 5C84CF3A-F1B7-694F-3F210182CB357C2F | DL-228/032323-01_Weld
1620 | AOBRIEN | 2023-07-24 15:36 | C7505W | DL-229/031523-05 | Weld | Step-Butt | Complete |  |  |  |  | Nb |  |  | Stamped Sheet | 0.254 | Millimeter |  | Nb |  |  | Machined Plate | 20 | Millimeter |  | 0 |  | 0 |  |  |  | 6 | 332 | -7 | 20 | 200 | 25 | 535 | 50 |  |  |  | 3 | 35 | 59 |  | Good. Passed leak check 7/25 | 5ECDDA52-FA5C-0E4B-0D8F33055E948C0C |  |  |  | DLWindow-WP | 5ED0A131-BEDC-1E35-943EDBD4F474600A | DLWindow-We | 5ED1AA7C-DA98-AA9B-9EBEE36B9D63171D | 5ED2EFA2-9905-9D9A-8720ABD3C0ACB294 | 5ED3F6E2-E002-760F-80FC1A1333F79EBA | DL-229/031523-05_Weld
1621 | AOBRIEN | 2023-07-25 09:21 | C7505W | DL-230/042822-04 | Weld | Step-Butt | Complete |  |  |  | Bespoke fixture | Nb |  |  | Stamped Sheet | 0.254 | Millimeter |  | Nb |  |  | Machined Plate | 20 | Millimeter |  | 0 |  | 0 |  |  |  | 6 | 332 | -7 | 20 | 200 | 25 | 543 | 50 |  |  |  | 3 | 37 | 44 |  | Passed leak check. | 8EEFCB03-96C8-CC0C-27F1F84109B9548A |  |  |  | DLWindow-WP | 8EE1DE67-C2F4-0C3D-11C25703A2F56D07 | DLWindow-We | 8EE314A2-A0EF-6730-CAD6E3A0A07065FB | 8EE46D99-D117-1F1B-D1D4EF3062A62057 | 8EE59BEC-B994-B941-DC1F27DAFB236453 | DL-230/042822-04_Weld
1622 | AOBRIEN | 2023-07-25 12:59 | C7505W | DL-231/032323-05 | Weld | Step-Butt | Complete |  |  |  | Bespoke fixture | Nb |  |  | Stamped Sheet | 0.254 | Millimeter |  | Nb |  |  | Machined Plate | 20 | Millimeter |  | 0 |  | 0 |  |  |  | 6 | 332 | -7 | 20 | 200 | 25 | 543 | 50 |  |  |  | 3 | 37 | 27 |  | Good. (Passed leak check) | 8EF28980-0E06-B87F-C0DE56A3874E9D40 |  |  |  | DLWindow-WP | 8EE812DE-C71C-16C5-99530CC8C9538FB2 | DLWindow-We | 8EE9704E-0F3B-7877-69B4D5E72446D331 | 8EEAE06C-B1ED-257F-400C0E3224596AB0 | 8EEC40AA-A948-66C1-35B1C71415FB1379 | DL-231/032323-05_Weld
1646 | AOBRIEN | 2023-08-16 11:26 | C7505W | DL-234 | Flange to Body Tacks | Step-Butt | Partial |  |  | 27E63331-AC5C-517A-7451EF161B20436D |  | Nb |  |  | Machined Plate | 1.6 | Millimeter |  | Nb |  |  | Machined Plate | 1.6 | Millimeter |  | 90 | 0 |  | 1000 | 56 | 150 | 8 | 326 | -1 | 16 | 160 | 20 | 534 | 50 |  |  |  | 4 | 47 | 27 | 8 tacks in single program (2x per side per flange) | Good. | 27E78514-9236-02BA-9452A736AAAA3FA6 |  |  |  | DLFlangeTP | 27610930-9A0A-A45A-19525595B75C1C7C | DLFlangeTa | 276257CC-0282-67DF-5BF7E0F901B99666 | 27639281-FB5B-22B6-D72FC213429D2BA9 | 2764E84C-D8F3-102F-81AB0F179DCBABD4 | DL-234_Flange to Body Tacks
1647 | AOBRIEN | 2023-08-16 14:35 | C7505W | DL-234 | Body to Window Flange | Step-Butt | Complete |  |  | 27EAE1C1-D122-CCF6-2685AF4D1A56A9D9 |  | Nb |  |  | Machined Plate | 1.6 | Millimeter |  | Nb |  |  | Machined Plate | 1.6 | Millimeter |  | 90 | 0 |  | 1000 | 113 | 300 | 8 | 323 | -4 | 6 | 60 | 33 | 534 | 50 |  |  |  | 4 | 47 | 27 | Upramps over 1 second, dwells 3 seconds, overlap from X+800 to X-1500 | Root and face are good. Underbead in corners is smaller than ideal, need to check that the travel speed is correct and if it is, reduce by some amount (~10%?) | 27F318F8-D8BE-FDDF-131F92D9DF28AD79 | 27F46A01-EAFF-84DD-1536C04955B910F7 |  |  | DLFlangeWP | 276E12AF-EF31-B927-3EC2C0C3ADACFB8D | DLFlangeWe-8 | 276F22D1-9505-BD23-AB119490E74EB33A | 2770C5DC-CD0F-506B-BE59ADB3E63197A9 | 2772231E-DDBA-528A-9F18A1BB6F54CED3 | DL-234_Body to Window Flange
1648 | AOBRIEN | 2023-08-17 10:30 | C7505W | DL-234 | Body to Waveguide Flange | Step-Butt | Complete |  |  | 27F72F49-0939-CC85-E6A1D8040CD57879 |  | Nb |  |  | Machined Plate | 1.6 | Millimeter |  | Nb |  |  | Machined Plate | 1.6 | Millimeter |  | 90 | 0 |  | 1000 | 113 | 300 | 8 | 323 | -4 | 6 | 60 | 33 | 534 | 50 |  |  |  | 4 | 47 | 27 |  | Weld face and root good. Underbead in corners is smaller than ideal, need to check that the travel speed is correct and if it is, reduce by some amount (~10%?) | 27F88E12-0503-EDF5-2A0473B7EEF9A1D5 | 27F9D4F1-CEA9-CC6C-B94685F78F776395 |  |  | DLFlangeWP | 27795C21-D1B0-258E-305254F359A3812A | DLFlangeWe-8 | 277C26FC-F726-C11B-B790138B0923942D | 277D5ACD-E237-FC0F-2CD79D711618C194 | 277E75D8-D0E8-F31A-F9CCBF12D5338FB8 | DL-234_Body to Waveguide Flange
1701 | AOBRIEN | 2023-10-03 11:03 | C7505W | DL-226/032323-04 | Eyelet Repair | Lap | Complete | Penetration through 0.010" eyelet into flange |  | 7B6D42F1-96F3-DBF0-ACCAFFA7875ACC9F | Fixture not needed as this is a repair. MACOR shield placed over ceramic to protect from overspray | Nb |  |  | Stamped Sheet | 0.254 | Millimeter |  | Nb |  |  | Machined Plate | 20 | Millimeter |  | 0 |  | 0 |  |  |  | 6 | 332 | -7 | 20 | 200 | 25 | 528 | 50 |  |  |  | 6 | 39 | 2 | Repair procedure runs ~0.010" inside of previous pass to help cover any openings (assumption is that leaks are on the inner edge of the eyelet | Weld looks good visually. Passed leak check. | 7B6E7E56-9D2C-2BA0-2CD57D5BC5BD75FA | 7B721AA7-EB4B-C564-E74DB26C247A0D70 |  |  | DLWindowRepair-WP | 0AF33A8E-C2B9-AF11-F29DA8CC26833707 | DLWindowRepair-We | 0AF4E46B-0FCB-8EA3-69FB99EF0394A9EB | 0AF814C1-BD58-445C-172407EF2A0C4CC5 | 0AF920D6-DA2F-6694-29DC78B04D845CA9 | DL-226/032323-04_Eyelet Repair
1749 | AOBRIEN | 2023-11-03 15:01 | C7505W | C75 Inner Adapter 001 | Flange to Tube Tacks | Step-Butt | Partial |  |  |  |  | Nb |  |  | Machined Plate | 1.65 | Millimeter |  | Nb |  |  | Machined Tube | 1.65 | Millimeter |  | 90 | 5 |  | 1000 | 100 | 100 | 8 | 335 | 8 | 10 | 196 | 23 | 525 | 50 | [6 empty] | 4 tacks in single program spaced 90 degrees (0, 180, 90, 270) | Tacks are fully fused and show no indications. |  |  |  |  | C75-InnerConn-WP |  | C75-InnerConn-Ta |  | 458F2F43-A89D-8001-E635DEB0B3DEF859 | 459162A3-C5F5-A3F4-E09014D2DF0CEAD7 | C75 Inner Adapter 001_Flange to Tube Tacks
1750 | AOBRIEN | 2023-11-03 15:06 | C7505W | C75 Inner Adapter 001 | Flange to Tube Weld | Step-Butt | Complete |  |  |  |  | Nb |  |  | Machined Plate | 1.65 | Millimeter |  | Nb |  |  | Machined Plate | 1.65 | Millimeter |  | 90 | 5 |  | 1000 | 350 | 113 | 8 | 323 | -4 | 8 | 157 | 33 | 525 | 50 |  |  |  | 9 | 6 | 59 | Weld begins at -25 degrees, upramps over 0.5 seconds, dwells 1.5 seconds, travels to 370, downramps to 390 | Weld is fully fused, inside seam is smooth and flat | 1D300C56-B688-2BD3-1B9BF2F120D552C0 | 1D3218A4-F531-907A-DE409C39A70A1E7D |  |  | C75-InnerConn-WP |  | C75-InnerConn-We |  | 4EE7B90F-0AB3-8BC0-F6AA0433B7379FC0 | 4EE5F700-F54D-FDC3-64F7FFAEC8D5A3E6 | C75 Inner Adapter 001_Flange to Tube Weld
1751 | AOBRIEN | 2023-11-03 16:17 | C7505W | C75 Inner Adapter 001 | Flange to Tube Tacks+Weld | Step-Butt | Complete |  |  |  |  | Nb |  |  | Machined Plate | 1.65 | Millimeter |  | Nb |  |  | Machined Tube | 1.65 | Millimeter |  | 90 | -5 |  | 1000 | 113 | 350 | 8 | 323 | -4 | 8 | 157 | 33 | 525 | 50 |  |  |  | 9 | 8 | 55 | 4 Tacks and weld in single program. Listed parameters are for the weld pass. Tack parameters: 100/100 puddler, 23mA, 10IPM, all other parameters are the same. 4 tacks (0, 180, 90, 270) | Weld root is flat, smooth, and fully fused. Face appearance is slightly raised. | 1D350629-0FF5-213B-880D053B76D8A65F | 1D370440-A5E1-39CE-9E242308580D4A80 |  |  | C75-InnerAdptr-WP | 4ED65619-A153-C339-953DF24F3D5EFD68 | C75-InnerAdptr-We | 4ED790A9-91EA-8AF7-980F1D24678BD39D | 4ED9550E-9BA5-4F56-0BFF13FD7AD740BE | 4EDCD10B-914A-38C2-7798E23ACAC677FF | C75 Inner Adapter 001_Flange to Tube Tacks+Weld
1868 | AOBRIEN | 2024-01-18 15:48 | C7505W | DL-235 | Flange to Body Tacks | Step-Butt | Partial | Tacking |  |  | Bespoke fixture, newly modified with chuck mounting shafts on both plates | Nb |  |  | Machined Plate | 1.6 | Millimeter |  | Nb |  |  | Machined Plate | 1.6 | Millimeter |  | 90 | 0 |  | 1000 | 56 | 150 | 8 | 322 | -5 | 16 | 160 | 20 | 583 | 50 |  |  |  | 5 | 30 | 26 | 8 tacks in single program. Upramp and downramp both over 0.400" | All tacks fused, good |  |  |  |  | DLFlangeTP | 586EF7D0-9646-7DCD-4A966E2DC9E6D1A4 | DLFlangeTa | 587293D4-D914-C77D-BE880A46B2C710DA | 58749EBA-DF6F-EAA9-CA670DA8473EECB5 | 5875F946-B033-F269-A74543521DF1311F | DL-235_Flange to Body Tacks
1869 | AOBRIEN | 2024-01-19 10:37 | C7505W | DL-235 | Body to Window Flange Weld | Step-Butt | Complete |  |  |  |  | Nb |  |  | Machined Plate | 1.6 | Millimeter |  | Nb |  |  | Machined Plate | 1.6 | Millimeter |  | 90 | 0 |  | 1000 | 113 | 350 | 8 | 320 | -7 | 6 | 60 | 33 | 553 | 50 |  |  |  | 5 | 35 | 35 | Upramp over 1 second, dwell 3 seconds, downramp over 2" | Weld face and root are both good. Root is flat and smooth, face could use some additional smoothing. | 5F2B6025-B9D6-0DAC-B1112531A49E34B8 | 5F2CF85B-A809-655E-B41E1551ACE2A420 |  |  | DLFlangeWP | 58879E18-06ED-5690-FF6A630B99498AF9 | DLFlangeWe-8 | 5889331D-B570-EF3D-A34EDE56EF78C24D | 588A880E-C702-6C45-18901CD68FD1500E | 588D978F-E674-A106-E23C89E833432379 | DL-235_Body to Window Flange Weld
1870 | AOBRIEN | 2024-01-19 12:41 | C7505W | DL-235 | Body to Waveguide Flange Weld | Step-Butt | Complete |  |  |  |  | Nb |  |  | Machined Plate | 1.6 | Millimeter |  | Nb |  |  | Machined Plate | 1.6 | Millimeter |  | 90 | 0 |  | 1000 | 113 | 300 | 8 | 320 | -7 | 6 | 60 | 33 | 553 | 50 |  |  |  | 5 | 39 | 19 | Upramp over 1 second, dwell 3 seconds, downramp over 2" | Single hole formed at the end of the last corner. Flange face has some marks from the new fixture plate screws, CS holes will be modified after this fabrication run. Screws removed in the mean time. |  |  |  |  | DLFlangeWP | 5C5924E7-A95A-CCC8-CDE9FD9EB891F1E6 | DLFlangeWe-8 | 5C5A4244-CA65-B769-8C1175CCA16F8545 | 5C5BE8A2-92A8-5B46-3328069A0DD2676D | 5C5D6319-9403-28FE-A505B4365E5C297D | DL-235_Body to Waveguide Flange Weld
1871 | AOBRIEN | 2024-01-19 14:13 | C7505W | DL-235 | Body to WG Flange Repair #1 | Other | Complete | Hole plug repair |  |  |  | Nb |  |  | Machined Plate | 1.6 | Millimeter |  | Nb |  |  | Machined Plate | 1.6 | Millimeter |  | 90 | 0 |  | 1000 | 113 | 300 | 8 | 320 | -7 | 6 | 60 | 23 | 555 | 50 | [6 empty] | Repair on outside of seam | Smooth fill, covered the plug nicely. | [6 empty] | 0500_X_Plug | 5FAD5806-DFD0-1EFE-1827F34212253A02 | 5FAFBC8A-AE8B-DF5D-417BF99F32941466 | 5FBC3950-C6E7-F77E-39A481433288FE10 | DL-235_Body to WG Flange Repair #1
1872 | AOBRIEN | 2024-01-22 13:10 | C7505W | DL-235 | Body to WG Flange Repair #2 | Other | Complete | Filling/smoothing of inside surface of plug |  |  |  | Nb |  |  | Machined Plate | 1.6 | Millimeter |  | Nb |  |  | Machined Plate | 1.6 | Millimeter |  | 90 | 0 |  | 1000 | 113 | 300 | 8 | 320 | -7 | 6 | 60 | 25 | 555 | 50 | [6 empty] | Three passes on inside to get plug to melt in. | [7 empty] | 0500_X_Plug |  |  |  | DL-235_Body to WG Flange Repair #2
1873 | AOBRIEN | 2024-01-22 13:12 | C7505W | DL-235 | Body to WG Flange Repair #3 | Other | Complete | Re-running exterior seam |  |  |  | Nb |  |  | Machined Plate | 1.6 | Millimeter |  | Nb |  |  | Machined Plate | 1.6 | Millimeter |  | 90 | 0 |  | 1000 | 113 | 300 | 8 | 320 | -7 | 6 | 60 | 25 | 555 | 50 |  |  |  | 5 | 44 | 7 | [8 empty] | 0500_X_Tack | 5FC85561-EC69-E21E-68525C9C93D29ECD | 5FCB12BD-D34D-B821-0B99BCDBC02877F8 | 5FCC94DD-EB7F-71C2-FA45CA09B0AE8CCB | DL-235_Body to WG Flange Repair #3
1874 | AOBRIEN | 2024-01-22 16:07 | C7505W | DL-235 | Body to WG Flange Repair #4 (Full Seam) | Other | Complete |  |  |  |  | Nb |  |  | Machined Plate | 1.6 | Millimeter |  | Nb |  |  | Machined Plate | 1.6 | Millimeter |  | 90 | 0 |  | 1000 | 113 | 300 | 8 | 320 | -7 | 6 | 60 | 33 | 555 | 50 |  |  |  | 5 | 46 | 17 |  | Hole formed near end of first straight, chamber had a vacuum fault on the first short side. Unsure of cause. |  |  |  |  | DLFlangeWP | 5F8A2F4B-C3E5-5A64-6E7798B489E1A1F9 | DLFlangeWe-8 | 5F8BB45D-B25F-91D9-3968661AE255034B |  | 5F8E5A96-AEF1-DB65-C143F83AC7BAA255 | DL-235_Body to WG Flange Repair #4 (Full Seam)
1875 | AOBRIEN | 2024-01-24 09:09 | C7505W | DL-235 | WG Flange Repair #5 (Second Hole) | [48 empty] | 0500_X_Plug | 603229FE-99B1-52F5-D9A83EDDEB844459 | 60156624-C889-C6BA-CF28C13F1658AE17 | 6030B5F4-06D3-56B0-D759CE4203D78E2F | DL-235_WG Flange Repair #5 (Second Hole)
1876 | AOBRIEN | 2024-01-25 11:30 | C7505W | DL-236 | Body to Flanges Tacks | Step-Butt | Partial | Tacking |  | 5FCC6869-D2DE-0A53-22C33453DC343047 |  | Nb |  |  | Machined Plate | 1.6 | Millimeter |  | Nb |  |  | Machined Plate | 1.6 | Millimeter |  | 90 | 0 |  | 1000 | 56 | 150 | 8 | 322 | -5 | 16 | 160 | 20 | 562 | 50 |  |  |  | 5 | 56 | 33 | 8 tacks in single program. Upramp and downramp both 0.4" | All tacks are flat, fused, good. | 5FCDF412-F8C6-8218-6055AE08ED1203B0 |  |  |  | DLFlangeTP | 5C17558D-E606-C925-258AEF0A8B823FD2 | DLFlangeTa | 5C18B64E-EB27-C6CB-8FA64B0863936399 | 5C1A3BBA-A8F6-9979-D5719633C6147623 | 5C1B9F51-B8C0-CC08-7D17A9AF40ECD8A0 | DL-236_Body to Flanges Tacks
1877 | AOBRIEN | 2024-01-25 15:12 | C7505W | DL-236 | Body to Window Flange Weld | Step-Butt | Complete |  |  | 6375605B-92DE-3647-40499B852C99D538 |  | Nb |  |  | Machined Plate | 1.6 | Millimeter |  | Nb |  |  | Machined Plate | 1.6 | Millimeter |  | 90 | 0 |  | 1000 | 113 | 300 | 8 | 320 | -7 | 6.5 | 65 | 33 | 562 | 50 | [6 empty] | Upramp over 1 second, dwell 3 seconds, downramp over 2" | Weld face and root are flat, smooth. | 027653B7-D669-2086-D9CB211E5BD80330 | 0277DEF2-AB0C-3FE7-22C840A959248048 |  |  | DLFlangeWP | 5C0DCC29-BA86-2A2B-3353C7A6AF7222DA | DLFlangeWe-8 | 601C390D-BA5E-2940-03A37741D540A476 | 5C107870-987A-F2A9-1CA2E25839722A3D | 5C11D693-C032-D501-0AF92A93F521CBEC | DL-236_Body to Window Flange Weld
1878 | AOBRIEN | 2024-01-25 16:54 | C7505W | DL-236 | Body to WG Flange Weld | Step-Butt | Complete |  |  | 601F75C5-0811-F885-5680269F9A9CC8E6 |  | Nb |  |  | Machined Plate | 1.6 | Millimeter |  | Nb |  |  | Machined Plate | 1.6 | Millimeter |  | 90 | 0 |  | 1000 | 113 | 300 | 8 | 320 | -7 | 6.5 | 65 | 33 | 562 | 50 | [7 empty] | Vacuum fault after first short leg. | 602388B2-B6BA-45DF-21DE34F72ED60FCD |  |  |  | DLFlangeWP | 5BFDD190-DDAA-9C34-4484C2552B5AECDE | DLFlangeWe-8 | 6380EC66-96FF-57BD-80604653FB46D365 | 5C061ED0-9C30-5512-C6DD7A2CBB9B9A45 | 5C080E6B-C198-1AC8-D582B1F3DF83C0FE | DL-236_Body to WG Flange Weld
1879 | AOBRIEN | 2024-01-26 10:37 | C7505W | DL-236 | Body to WG Flange Weld #2 | Step-Butt | Complete |  |  | 636EB6F7-09D6-7D80-377C5C03FAFFD57E |  | Nb |  |  | Machined Plate | 1.6 | Millimeter |  | Nb |  |  | Machined Plate | 1.6 | Millimeter |  | 90 | 0 |  | 1000 | 113 | 300 | 8 | 320 | -7 | 6.5 | 65 | 33 | 562 | 50 |  |  |  | 6 | 4 | 7 | Rewelding due to vacuum fault during first run. | Weld face and root flat, smooth, good. | 027E2465-FA4E-EA23-A72B886C3B066619 | 027F3CFC-AED9-839D-0C6FA7733A8E2A40 |  |  | DLFlangeWP | 5BF83AA9-E981-7D27-6BBCCA3BCAE50E91 | DLFlangeWe-8 | 636BDC5D-953D-7C96-00B70489D77A8179 | 5BF58551-B628-FC67-5247620D178A293F | 5BF6CD9B-0373-FDEF-4F586947FBBB669F | DL-236_Body to WG Flange Weld #2
1880 | AOBRIEN | 2024-01-26 10:38 | C7505W | DL-237 | Body to Flanges Tacks | Step-Butt | Partial | Tacking |  | 638BAEB1-E3FC-6381-FA72D519C10A2717 |  | Nb |  |  | Machined Plate | 1.6 | Millimeter |  | Nb |  |  | Machined Plate | 1.6 | Millimeter |  | 90 | 0 |  | 1000 | 113 | 300 | 8 | 320 | -7 | 6.5 | 65 | 33 | 554 | 50 |  |  |  | 6 | 6 | 48 | 8 Tacks in single program. Upramp and downramp both 0.400" | Tacks are fused, flat, good. | 6389ED86-FAEB-C38A-12693DDFEE7EBC3B |  |  |  | DLFlangeTP | 5BDA166B-B2B5-0FEB-CB46DE478A8CBE87 | DLFlangeTa | 5BDB6FB5-BF83-776F-A4E0277959AC2139 | 5BDD0582-D396-DCDB-76A0743F62B22FAB | 5BDE4D5D-0A13-CCB9-0CCD1EE797BFFFB3 | DL-237_Body to Flanges Tacks
1881 | AOBRIEN | 2024-01-26 10:48 | C7505W | DL-237 | Body to Window Flange | Step-Butt | Complete |  |  | 63950D4A-E48B-A66B-823A025DDD64EE11 |  | Nb |  |  | Machined Plate | 1.6 | Millimeter |  | Nb |  |  | Machined Plate | 1.6 | Millimeter |  | 90 | 0 |  | 1000 | 113 | 300 | 8 | 320 | -7 | 6.5 | 19 | 33 | 555 | 50 | [6 empty] | Upramp over 1 second, dwell 3 seconds, downramp over 2" | Vacuum fault during weld. |  |  |  |  | DLFlangeWP | 5BD06B60-ECC9-1E8A-5E504F429CC334AD | DLFlangeWe-8 | 639ED98E-0102-22EE-D917B9988C3E21F0 | 5BCCD361-CA51-DC58-257DA502FAF2DF63 | 5BCE640A-FF36-4B58-4596A181A8EEF2D9 | DL-237_Body to Window Flange
1882 | AOBRIEN | 2024-01-26 10:49 | C7505W | DL-237 | Body to Window Flange Repair | Other | Complete | Rewelding previous seam due to vacuum fault |  | 63B979B4-01D7-C34D-204935F3CDEB5C69 |  | Nb |  |  | Machined Plate | 1.6 | Millimeter |  | Nb |  |  | Machined Plate | 1.6 | Millimeter |  | 90 | 0 |  | 1000 | 113 | 300 | 8 | 320 | -7 | 6.5 | 19 | 33 | 555 | 50 | [6 empty] | Repair of previous weld due to vacuum fault | Weld is good. | 63B661E7-DC73-947F-92D94F5AE14C679F | 63B808D0-B4C7-80FF-E4FD35C67B44AB6E |  |  | DLFlangeWP | 5BBEFCC0-E03B-35CB-04B81F71EE522A5E | DLFlangeWe-8 | 63BB62D7-F643-C78C-14B5C13D7CFAE59C | 5BBB1C55-DA1F-D99E-98FEF412269E0B39 | 5BBCCA31-ACC4-4F12-E9151EBFA7744F87 | DL-237_Body to Window Flange Repair
1883 | AOBRIEN | 2024-01-29 10:49 | C7505W | DL-237 | Body to Waveguide Flange Weld | Step-Butt | Complete |  |  | 63CD2FF3-0945-045B-8432C4F842EC5528 |  | Nb |  |  | Machined Plate | 1.6 | Millimeter |  | Nb |  |  | Machined Plate | 1.6 | Millimeter |  | 90 | 0 |  | 1000 | 113 | 300 | 8 | 320 | -7 | 6.5 | 19 | 33 | 555 | 50 |  |  |  | 6 | 14 | 59 | 1 Second upramp, 3 second dwell, downramp over 2". | Weld is good. | 63CF1BC6-CD3C-07D2-4F9D3F8E905FF5E3 | 63D0753E-0496-BB76-7D1F85584C325AA2 |  |  | DLFlangeWP | 5B97F01C-CC76-87CF-B736449F62BE9A1C | DLFlangeWe-8 | 63C90D8D-B6DB-C471-D77FEA7A35960372 | 5B998FD3-0A73-05A3-AF881EA0AF9651D8 | 5B9B5DE5-FCF4-E35F-864F6CE66C33C64C | DL-237_Body to Waveguide Flange Weld
1884 | AOBRIEN | 2024-01-29 13:14 | C7505W | DL-238 | Body to Flanges Tacks | Step-Butt | Partial | Tacking |  | 63EBA56E-F757-1E9F-BBA3B2DB4B8B2588 |  | Nb | m |  | Machined Plate | 1.6 | Millimeter |  | Nb |  |  | Machined Plate | 1.6 | Millimeter |  | 90 | 0 |  | 1000 | 56 | 150 | 8 | 322 | -5 | 16 | 160 | 20 | 551 | 50 | [6 empty] | Upramp and downramp over 0.400" | All tacks are fused, flat, good. | 63ED0A4E-9FA2-B086-2C3F7771476544DA |  |  |  | DLFlangeTP | C88183E1-B263-6828-7637ED58C068CA17 | DLFlangeTa | C8830F09-A7AB-725F-F01705D559D7AD9D | C8886903-D8C4-F56C-9FC75B49B5736D75 | C8E42E4D-ACE1-E923-02ACF2A9975DE12C | DL-238_Body to Flanges Tacks
1885 | AOBRIEN | 2024-01-29 14:43 | C7505W | DL-238 | Body to Window Flange Weld | Step-Butt | Complete |  |  | 640B75CC-B38D-3B18-DFF57316AB3DB1E3 |  | Nb |  |  | Machined Plate | 1.6 | Millimeter |  | Nb |  |  | Machined Plate | 1.6 | Millimeter |  | 90 | 0 |  | 1000 | 113 | 300 | 8 | 320 | -7 | 6.5 | 65 | 33 | 551 | 50 | [6 empty] | Upramp 1 second, dwell 3 seconds, downramp over 2" | Two corners did not have penetration to the root, next pass will lower corner speed to 5.5IPM |  |  |  |  | DLFlangeWP | C8A5288A-0CD0-9239-7E1D3452B654DB87 | DLFlangeWe-8 | C8C3C786-DD01-9F95-3B010209AC7817D3 | C8AF8C79-A530-485D-7731ACC173AF487F | C8B13621-E9C5-9B7D-6AE4962411D548F0 | DL-238_Body to Window Flange Weld
1886 | AOBRIEN | 2024-01-29 16:44 | C7505W | DL-238 | Body to Window Flange Weld Repair | Other | Complete | Second corner did not have CJP from previous pass, attempting repair |  |  |  | Nb |  |  | Machined Plate | 1.6 | Millimeter |  | Nb |  |  | Machined Plate | 1.6 | Millimeter |  | 90 | 0 |  | 1000 | 113 | 300 | 8 | 320 | -7 | 6.5 | 65 | 33 | 551 | 50 | [6 empty] | Upramp 1 second, dwell 3 seconds, downramp 2". | Joint remnant remains. |  |  |  |  | DLFlangeWP | C8CC70D0-DB37-EF1D-2DE4ACA014E0B0C0 | DLFlangeWe-8 | C8E1B984-0CF0-4721-0764E54A57342EDC | C8CE0C4B-06E0-C55D-6145B74E258CF92C | C8CFAD5E-EAB1-1E32-E42E7CDCA1CF965D | DL-238_Body to Window Flange Weld Repair
1887 | AOBRIEN | 2024-01-30 16:08 | C7505W | DL-238 | Body to Waveguide Flange Weld | Step-Butt | Complete |  |  | 643295B9-DE62-3D8D-6C095C692F9EAF15 |  | Nb |  |  | Machined Plate | 1.6 | Millimeter |  | Nb |  |  | Machined Plate | 1.6 | Millimeter |  | 90 | 0 |  | 1000 | 113 | 300 | 8 | 320 | -7 | 6.5 | 65 | 33 | 551 | 50 | [6 empty] | Upramp 1 second, dwell 3 seconds, downramp 2". Corner speed at 5.5IPM | Second corner does not have root penetration |  |  |  |  | DLFlangeWP | C8F74F58-E8D4-72FA-FAB4A06B671B9393 | DLFlangeWe-8 | C8F8A376-C643-62DB-6B712D2DBEA5DA2B |  | C8FB1851-C431-C296-344E063E6CBC80B7 | DL-238_Body to Waveguide Flange Weld
1888 | AOBRIEN | 2024-01-30 16:08 | C7505W | DL-238 | Body to Waveguide Flange Repair | Other | Complete |  |  |  |  | Nb |  |  | Machined Plate | 1.6 | Millimeter |  | Nb |  |  | Machined Plate | 1.6 | Millimeter |  | 90 | 0 |  | 1000 | 113 | 300 | 8 | 320 | -7 | 6.5 | 65 | 33 | 551 | 50 | [6 empty] | Repairing lack of corner fusion from previous pass. In addition to the 5.5IPM travel speed, a Y-040 offset has been added so the centerline of the beam lines up with the root seam. 1 second upramp, 3 second dwell, 2" downramp. | Joint remnant no longer present (repair successful) | 0233CAC1-BF96-CEA1-0FF632CB4B5037CD | 02353825-03C8-C31A-C95EFEDA81FF2613 |  |  | DLFlangeWP | C909CBE5-BA6B-1E84-CF44EA8CB9F709EB | DLFlangeWe-8 | C90B208A-E17B-DDED-03F47A1E1D0B4DD1 |  | C90D03C1-E47B-0E43-7A5EE7395DC0FB06 | DL-238_Body to Waveguide Flange Repair
1889 | AOBRIEN | 2024-01-30 16:09 | C7505W | DL-238 | Body to Window Flange Weld Repair 2 | Other | Complete |  |  | 642B2081-0C7D-B75E-04F74934172EA4D7 |  | Nb |  |  | Machined Plate | 1.6 | Millimeter |  | Nb |  |  |  | 1.6 | Millimeter |  | 90 | 0 |  | 1000 | 113 | 300 | 8 | 320 | -7 | 6.5 | 65 | 33 | 551 | 50 | [6 empty] | Repairing previous attempt on this flange using adjusted parameters from waveguide flange (6.5IPM on the straights, 5.5IPM on the corners, offset Y-040 to align with the root step) | Joint remnant no longer present (repair successful) | 025AE855-968A-983C-39076A262AC15126 | 025C33FA-AFB0-9342-7F696734705DE1B4 |  |  | DLFlangeWP | C9D8C6E4-A4E5-CAA7-5E4734E7034C44A1 | DLFlangeWe-8 | C9DA8505-CC67-8E0F-B276348741550FC5 |  | C9DBDF03-DDF6-8094-6E682C7269293BAD | DL-238_Body to Window Flange Weld Repair 2
1890 | AOBRIEN | 2024-01-31 13:10 | C7505W | DL-235 | Body to WG Flange Repair #6 | Other | Partial |  |  | 6463A308-CBBE-7345-6F849E3F01778CDE |  | Nb |  |  | Machined Plate | 1.6 | Millimeter |  | Nb |  |  | Machined Plate | 1.6 | Millimeter |  | 90 | 0 |  | 1000 | 113 | 300 | 8 | 320 | -7 | 6.5 | 65 | 33 | 562 | 50 | [6 empty] | Joint formed hole during initial pass and formed a second hole while attempting repair of the first. Both holes were plugged but failed leakcheck. | Rewelding entire seam using adjusted parameters (TS up to 6.5 on the straights, down to 5.5 on the corners, offset Y-040 to align with root seam). Root looks good but did not catch all of the plugged area, need to run a second weld with a Y+ offset. |  |  |  |  | DLFlangeWP | C9EBCCD4-B419-1B3C-B2B89C1486EBE9BB | DLFlangeWe-8 | C9ED5801-AFD2-D3FA-7F3C7D40583A5879 |  | C9EF393C-9F4C-1FB1-4EF24DE88E154E67 | DL-235_Body to WG Flange Repair #6
1891 | AOBRIEN | 2024-01-31 14:28 | C7505W | DL-235 | Body to WG Flange Repair #7 | Other | Complete | Continuing repair of previous holes. |  |  |  | Nb |  |  | Machined Plate | 1.6 | Millimeter |  | Nb |  |  | Machined Plate | 1.6 | Millimeter |  | 90 | 0 |  | 1000 | 113 | 300 | 8 | 320 | -7 | 6.5 | 65 | 33 | 551 | 50 |  |  |  | 7 | 17 | 48 | Weld same as previous but offset Y-.060" from the flange corner. | Weld looks good. PASSED LEAK CHECK. | 5FC08A9D-C63A-C5E5-F516D5B66E55A63F | 5FB54918-957C-6CDB-B93ADAE329858746 |  |  | DLFlangeWP | CA15E523-CB4F-41E4-2CCB87D66B5107EF | DLFlangeWe-8 | CA185C9C-92C3-3AC5-E104E56DBC2F860D | CEB3759D-CE93-1141-D63E6516578D4BB7 | CEB4F695-04AC-203B-E58D15C048FD7078 | DL-235_Body to WG Flange Repair #7
1892 | AOBRIEN | 2024-01-31 16:23 | C7505W | DL-239 | Body to Flanges Tacks | Step-Butt | Partial | Tacking |  | 646C6794-B3FC-ABB8-F4316EEA4DD342A6 |  | Nb |  |  | Machined Plate | 1.6 | Millimeter |  | Nb |  |  | Machined Plate | 1.6 | Millimeter |  | 90 | 0 |  | 1000 | 56 | 150 | 8 | 322 | -5 | 16 | 160 | 20 | 551 | 50 |  |  |  | 7 | 19 | 54 | 8 tacks in single program. 0.4" upramp and downramp. | Tacks are flat and smooth and fused. Good. | 6476DE3C-BB97-F76C-2F216B8F14785A02 |  |  |  | DLFlangeTP | CEB7B90A-0B5F-A95C-71CD9365754E5C08 | DLFlangeWe-8 | CEB922FE-E313-2B1F-D25D1C88E68ABBBC | CEBA5F6A-DCD6-522C-4BB07D698DD4778C | CEBBB906-C0AA-45EF-CE57BDF031EA2DDF | DL-239_Body to Flanges Tacks
1893 | AOBRIEN | 2024-01-31 16:25 | C7505W | DL-239 | Body to Window Flange Weld | Step-Butt | Complete |  |  |  |  | Nb |  |  | Machined Plate | 1.6 | Millimeter |  | Nb |  |  | Machined Plate | 1.6 | Millimeter |  | 90 | 0 |  | 1000 | 113 | 300 | 8 | 320 | -7 | 6.5 | 65 | 33 | 544 | 50 | [6 empty] | 6.5 IPM travel on straights, 5.5IPM travel on corners, offset Y-040 for beam to align with inner step. Upramp 1 second, dwell 3 seconds, downramp 2" | Vacuum fault on second long straight. |  |  |  |  | DLFlangeWP | C3A6217B-E3B0-40B2-BD8678295D683C31 | DLFlangeWe-8 | C3A79744-F91C-A5E5-8D6F8D45B7DECC3B | C3AA55CC-A8F2-132B-5A3C67E802FCA203 | C3ACF4F6-CB49-B0A9-74F93189CFC3ED11 | DL-239_Body to Window Flange Weld
1894 | AOBRIEN | 2024-02-01 13:25 | C7505W | DL-239 | Body to Window Flange Weld Repair | Step-Butt | Complete |  |  |  |  | Nb |  |  | Machined Plate | 1.6 | Millimeter |  | Nb |  |  | Machined Plate | 1.6 | Millimeter |  | 90 | 0 |  | 1000 | 113 | 300 | 8 | 320 | -7 | 6.5 | 65 | 33 | 544 | 50 | [6 empty] | 6.5IPM on straights, 5.5IPM on corners, offset Y-040 to align with root step, upramp 1 second, dwell 3 seconds, downramp 2" | Seam was rewelded due to vacuum fault on first run. Repair successful. | 9D600A5C-A78A-26F0-2895D0C1B8B1357C | 9D614D40-D559-3690-14E21AB8E1BCC0A2 |  |  | DLFlangeWP | C3AF017B-A57B-F8B9-3FB31467A9068CB8 | DLFlangeWe-8 | C3B04123-03EC-1CE8-99120AA94FDE30F3 | C3B1DE22-9959-0789-5565388DD83EC713 | C3B49D32-F121-C19C-A1045BB2C1A8ACDE | DL-239_Body to Window Flange Weld Repair
1895 | AOBRIEN | 2024-02-01 13:26 | C7505W | DL-239 | Body to Waveguide Flange Weld | Step-Butt | Complete |  |  |  |  | Nb |  |  | Machined Plate | 1.6 | Millimeter |  | Nb |  |  | Machined Plate | 1.6 | Millimeter |  | 90 | 0 |  | 1000 | 113 | 300 | 8 | 320 | -7 | 6.5 | 65 | 33 | 544 | 50 | [6 empty] | 6.5IPM on straights, 5.5IPM on corners, offset Y-040 to align with root step, upramp 1 second, dwell 3 seconds, downramp 2" | Vacuum fault right after second turn. |  |  |  |  | DLFlangeWP | C3B960B8-BB8B-FA41-30AB3A211D546DD1 | DLFlangeWe-8 | C3BA89C7-025C-0C97-B7B1BB9122723ECD | C3BC19C6-033F-C96A-9530BCA2FBC599CB | C3BDED98-E363-22E9-4F1E2FFE081C3DE4 | DL-239_Body to Waveguide Flange Weld
1896 | AOBRIEN | 2024-02-01 13:27 | C7505W | DL-239 | Body to Waveguide Flange Repair | Step-Butt | Complete |  |  |  |  | Nb |  |  | Machined Plate | 1.6 | Millimeter |  | Nb |  |  | Machined Plate | 1.6 | Millimeter |  | 90 | 0 |  | 1000 | 113 | 300 | 8 | 320 | -7 | 6.5 | 65 | 33 | 550 | 50 | [6 empty] | 6.5 IPM travel on straights, 5.5IPM travel on corners, offset Y-040 for beam to align with inner step. Upramp 1 second, dwell 3 seconds, downramp 2" | Repair of previous weld successful. | 9D655912-A2BA-6A49-8D18CAE632BCFC55 | 9D675502-A933-6319-1D221F815F0EB673 |  |  | DLFlangeWP | 9DB3FA8F-B82B-D6C3-7B0EEF2BD413EA3E | DLFlangeWe-8 | 9DB546AF-B6DB-DF9C-379EEFF2696646D5 |  | A0135570-C1E4-85AC-152D8594D9B6A11B | DL-239_Body to Waveguide Flange Repair
1941 | AOBRIEN | 2024-02-14 15:50 | C7505W | DL-240 | Body to Flanges Tacks | Step-Butt | Partial | Tacking |  |  |  | Nb |  |  | Stamped Sheet | 1.6 | Millimeter |  | Nb |  |  | Machined Plate | 1.6 | Millimeter |  | 90 | 0 |  | 1000 | 56 | 150 | 8 | 322 | -5 | 16 | 160 | 20 | 540 | 50 | [6 empty] | 8x ~1.5" tacks in single program. | All tacks flat, fused, good. | D9C4BF74-F93E-ECA0-52B32CF06AC730BF |  |  |  | DLFlangeTP | 7276ACC9-D305-4B1A-87CFDF8E535ED101 | DLFlangeTa | 727841E0-EE05-344B-F1854EE61C1C15CA | 6B42A0DA-0970-C6C9-08694D15C4DF5EF3 | 6B4442C0-045A-F9C3-770001BE9AA0A605 | DL-240_Body to Flanges Tacks
1942 | AOBRIEN | 2024-02-15 09:35 | C7505W | DL-240 | Body to Window Flange Weld | Step-Butt | Complete |  |  |  |  | Nb |  |  | Stamped Sheet | 1.6 | Millimeter |  | Nb |  |  | Machined Plate | 1.6 | Millimeter |  | 90 | 0 |  | 1000 | 113 | 300 | 8 | 320 | -7 | 6.5 | 65 | 33 | 540 | 50 | [6 empty] | Travel speed in corners is 5.5IPM. | Weld is flat, smooth, sealed with no indications. | D9CA4DF4-BC71-832D-4FA6A86490A40597 |  |  |  | DLFlangeWP | 730742FE-E545-0491-22C332D9E78D4D5D | DLFlangeWe-8 | 730873F9-A5DF-0716-C904D71A60845942 | 6B48D8E5-F599-FD1D-A50C08E85366CBD1 | 6B4D0D88-DF3C-E036-A6C587F5A25C62C5 | DL-240_Body to Window Flange Weld
1947 | AOBRIEN |  | C7505W | DL-240 | Body to Waveguide Flange Weld | Step-Butt | Complete |  |  |  |  | Nb |  |  | Stamped Sheet | 1.6 | Millimeter |  | Nb |  |  | Machined Plate | 1.6 | Millimeter |  | 90 | 0 |  | 1000 | 113 | 300 | 8 | 320 | -7 | 6.5 | 65 | 33 | 540 | 50 | [6 empty] | This was after the window flange weld, traveler order is incorrect. Upramp 1 sec, dwell 3 sec, downramp 2". Travel speed in corners is 5.5IPM | Weld face and root are flat, smooth, good. completed dogleg passed leakcheck. | D9D014FF-E814-CFA9-174F9AF4A9DFB5C2 | D9D301CE-0154-4303-D1C1C73322D08303 |  |  | DLFlangeWP | 7378C682-D901-AF92-CC7EAC737DDAAC96 | DLFlangeWe-8 | 737A03B9-BAFB-4145-A7C134184751E26C | 6B576BD0-EE38-34DD-08440CE86E1F77DC | 6B595B4E-A230-0C59-C9FCEB4645F328F3 | DL-240_Body to Waveguide Flange Weld
1981 | AOBRIEN | 2024-03-05 14:56 | C7505W | DL-241 | Body to Flanges Tacks | Step-Butt | Partial | Tacking |  | 416BAC27-A91A-33D9-A6A2E36578DB2734 |  | Nb |  |  | Stamped Sheet | 1.6 | Millimeter |  | Nb |  |  | Machined Plate | 1.6 | Millimeter |  | 90 | 0 |  | 1000 | 56 | 150 | 8 | 322 | -5 | 16 | 160 | 20 | 541 | 50 |  |  |  | 11 | 45 | 45 | 8 tacks in single program. Upramp and downramp both 0.400" | Tacks are flat, fused, smooth. | D503E29C-095E-4F13-97E2E3E4CB785F50 |  |  |  | DLFlangeTP | A748F0EF-EE5F-507C-127D0C65D758B65E | DLFlangeTa | A74AE564-B8C2-2308-18069D71B5056055 | A74CB25A-0A79-F1B4-DE37FB131A5F318C | A7515D46-FFFE-4F85-9E331577B328635C | DL-241_Body to Flanges Tacks
1982 | AOBRIEN | 2024-03-05 15:37 | C7505W | DL-241 | Body to Window Flange Weld | Step-Butt | Complete |  |  | 4165E197-A574-7090-19E0172ECDF0C198 |  | Nb |  |  | Stamped Sheet | 1.6 | Millimeter |  | Nb |  |  | Machined Plate | 1.6 | Millimeter |  | 90 | 0 |  | 1000 | 113 | 300 | 8 | 320 | -7 | 6.5 | 65 | 33 | 540 | 50 |  |  | -110 | 11 | 50 | 22 | Upramp 1s, dwell 2s, downramp 2" |  | D50971E8-FA23-9C27-2FBAB259FDFBEDD6 | D50B6C40-C015-2A8A-26452B3E9A74E0BF |  |  | DLFlangeWP | A75460F3-D713-AC59-3BB44F883ED52CE7 | DLFlangeWe-8 | D45781E3-EDF1-EDBE-7888873084BE8391 | A7577868-DB9F-1321-53F16C1F68027BA5 | A7595F69-C553-9641-367B504D0D865276 | DL-241_Body to Window Flange Weld
1983 | AOBRIEN | 2024-03-05 17:18 | C7505W | DL-241 | Body to Waveguide Flange Weld | Step-Butt | Complete |  |  | 40A4491A-A8A8-56CB-FDC14855A77EA6BA |  | Nb |  |  | Stamped Sheet | 1.6 | Millimeter |  | Nb |  |  | Machined Plate | 1.6 | Millimeter |  | 90 | 0 |  | 1000 | 113 | 300 | 8 | 320 | -7 | 6.5 | 65 | 33 | 540 | 50 |  |  | -110 |  |  |  | Corners are 5.5IPM. Upramp 1s, dwell 2s, downramp 1.5" | Weld is flat, fused, and smooth with no visible indications | D5132082-E0C7-2535-7B715CCAE375B390 | D5215C0E-BCAF-4008-E7232AFBBF524425 |  |  | DLFlangeWP | A75C6CDE-E641-FEC9-C58261C4413818C7 | DLFlangeWe-8 | D213B624-E109-E871-C3422E4C94976C32 | A75DF4ED-F641-C2D1-7D4D82B6A59010CA | A76029AD-943E-2A4F-77F5706067A1EC53 | DL-241_Body to Waveguide Flange Weld
1984 | AOBRIEN | 2024-03-06 13:14 | C7505W | DL-242 | Body to Flanges Tacks | Step-Butt | Partial |  |  | 403C6563-D5C5-303B-2254B4B0404CD227 |  | Nb |  |  | Stamped Sheet | 1.6 | Millimeter |  | Nb |  |  | Machined Plate | 1.6 | Millimeter |  | 90 | 0 |  | 1000 | 56 | 150 | 8 | 322 | -5 | 16 | 160 | 20 | 540 | 50 | [6 empty] | 8 tacks in single program. Upramp and downramp 0.4" | All tacks, flat, fused, good. | D524BB21-B1F0-4159-4CC184637183FE76 |  |  |  | DLFlangeTP | D45FE749-BE50-34A4-4A7D77A2AB2E2C55 | DLFlangeTa | D4619636-98D1-EFF4-EB8652341585CFAF | D4666965-E4FA-F185-103000FE5935D63B | D46B0A53-D203-05DC-1BAD713A94755554 | DL-242_Body to Flanges Tacks
1985 | AOBRIEN | 2024-03-06 13:16 | C7505W | DL-242 | Body to Window Flange Weld | Step-Butt | Complete |  |  | 4036E699-EB1D-ECA9-954E4267A4BB03D8 |  | Nb |  |  | Stamped Sheet | 1.6 | Millimeter |  | Nb |  |  | Machined Plate | 1.6 | Millimeter |  | 90 | 0 |  | 1000 | 113 | 300 | 8 | 320 | -7 | 6.5 | 65 | 33 | 540 | 50 |  |  |  | 12 | 0 | 28 | Speed reduced to 5.5IPM in the corners. Upramp 1s, dwell 2s, downramp 1.5" | Weld is flat, fused, and smooth, with no indications. | D6CB396A-EB2C-3905-20FDE1FA7331C0B0 | D6CCB044-B1CD-D842-71C817F2FDDA901D |  |  | DLFlangeWP | D4717277-EF20-3E4B-42844C439537542B | DLFlangeWe-8 | D472E062-D49F-F7B2-149B48023167ABF6 | D47C3EC3-AA74-E3DC-7F2085C5984D9499 | D47E466C-0D31-C791-B2A10A8ADC13B7A7 | DL-242_Body to Window Flange Weld
1986 | AOBRIEN | 2024-03-06 14:19 | C7505W | DL-242 | Body to Waveguide Flange Weld | Step-Butt | Complete |  |  | 401F5FFE-BEE7-39F9-8DC3ABC71314752A |  | Nb |  |  | Stamped Sheet | 1.6 | Millimeter |  | Nb |  |  | Machined Plate | 1.6 | Millimeter |  | 90 | 0 |  | 0 | 113 | 300 | 8 | 320 | -7 | 6.5 | 65 | 33 | 540 | 50 |  |  |  | 12 | 3 | 22 | Upramp 1s, dwell 2s, downramp 1.5" | Weld appears flat, fused, and smooth with no visual indications | D6D7C38A-A254-2B0B-382B1EA234DB1989 | D6D938C1-0BE2-5C1A-4EDEA19D9032F79B |  |  | DLFlangeWP | D4813051-EE20-080C-8A5C50B2A16B80A2 | DLFlangeWe-8 | D48278EF-A835-BC53-689B8B8FAFBFD98D | D4840AC1-D2FE-8070-3CBC84710459E1A6 | D4857361-EF57-E17D-1BF78723547CB10B | DL-242_Body to Waveguide Flange Weld
1987 | AOBRIEN | 2024-03-06 16:52 | C7505W | DL-243 | Body to Flanges Tacks | Step-Butt | Partial |  |  | 40131F0E-FC0A-E337-1138542E49B6782F |  | Nb |  |  | Stamped Sheet | 1.6 | Millimeter |  | Nb |  |  | Machined Plate | 1.6 | Millimeter |  | 90 | 0 |  | 1000 | 56 | 150 | 8 | 322 | -5 | 16 | 160 | 20 | 540 | 50 |  |  |  | 12 | 5 | 28 | 8 tacks in single program. Upramp and downramp 0.4" | All tacks flat, fused, good. | 4019BA21-D794-A354-9A783059915B6750 |  |  |  | DLFlangeTP | 0C3A743E-C08D-F0BB-578D999863BEDDF1 | DLFlangeTa | 0C3BF409-DF36-4063-EFBCAF76BA6FE44D | 0C47FB60-D883-4266-96D8A9B3E4117A48 | 0C49A4D8-045E-48FF-0D5A0DB395F5C115 | DL-243_Body to Flanges Tacks
1988 | AOBRIEN | 2024-03-06 17:16 | C7505W | DL-243 | Body to Window Flange Weld | Step-Butt | Complete |  |  | 4007B416-CEC8-4D71-B3500021CF70270F |  | Nb |  |  | Stamped Sheet | 1.6 | Millimeter |  | Nb |  |  | Machined Plate | 1.6 | Millimeter |  | 90 | 0 |  | 1000 | 113 | 300 | 8 | 320 | -7 | 6.5 | 65 | 33 | 540 | 50 |  |  | -110 | 12 | 8 | 43 | Upramp 1s, dwell 2s, downramp 1.5" | Weld is flat, fused, and smooth with no indications. | 08534A04-ED94-15EB-D5D0124B7B74E9F4 | 08547693-F772-33D4-4E531DB415D12A81 |  |  | DLFlangeWP | 0C4FE60B-D527-E525-FE015A85D7228494 | DLFlangeWe-8 | 0C511F4A-9341-FC6B-8C6995C20B3F8301 | 0C4C985C-93ED-8815-7519CD0CF77FB5B7 | 0C4E5FD7-A154-C5F2-82062614E729DC1E | DL-243_Body to Window Flange Weld
1989 | AOBRIEN | 2024-03-07 09:53 | C7505W | DL-243 | Body to Waveguide Flange Weld | Step-Butt | Complete |  |  | 3FFCF754-E1E8-EED1-12F5CDBAC8510441 |  | Nb |  |  | Stamped Sheet | 1.6 | Millimeter |  | Nb |  |  | Machined Plate | 1.6 | Millimeter |  | 90 | 0 |  | 1000 | 113 | 300 | 8 | 320 | -7 | 6.5 | 65 | 33 | 540 | 50 |  |  | -110 | 12 | 11 | 25 | Upramp 1s, dwell 2s, downramp 1.5" | Weld is fused, flat, smooth, with no visible indications. | 085762D1-F20B-4789-437514A58585ECE7 | 08590A9B-FD90-7859-29C60CC21B55F0D7 |  |  | DLFlangeWP | 0C5569FD-C301-9932-7F352501DD6E5EDE | DLFlangeWe-8 | 0C569746-BE5E-C11C-37E3B46DFF6C3AE0 | 0C57E76D-E7FC-33E7-78F0900A2AF9A6AF | 0C59E46D-9E24-9C65-DC5282B4EEBE1964 | DL-243_Body to Waveguide Flange Weld
1990 | AOBRIEN | 2024-03-07 12:52 | C7505W | DL-244 | Tacks | Step-Butt | Complete |  |  | B2A3030B-95DF-A575-7C41A0E5B5C0CDF3 |  | Nb |  |  | Stamped Sheet | 1.6 | Millimeter |  | Nb |  |  | Machined Plate | 1.6 | Millimeter |  | 90 | 0 |  | 1000 | 56 | 150 | 8 | 322 | -5 | 16 | 160 | 20 | 540 | 50 |  |  |  | 14 | 12 | 1 | 8 tacks in single program. Upramp and downramp 0.4" | All tacks flat, fused, smooth, good. | B2A4544C-054E-1621-F309CB032F988B3A |  |  |  | DLFlangeTP | 0C5C1315-0B76-0F04-5600ED4A01C44738 | DLFlangeTa | 0C5D6473-E07A-26CC-2F7284C5B933ED2B | 0C5FB37D-AC6F-0679-7ED2DA42B0436CF9 | 0C6160FD-0B12-0BDC-D759AE86FD9D056F | DL-244_Tacks
1991 | AOBRIEN | 2024-03-07 14:35 | C7505W | DL-244 | Body to Window Flange Weld | Step-Butt | Complete |  |  | B29E79A5-DAC6-40C7-E7C02F37C023E2B4 |  | Nb |  |  | Stamped Sheet | 1.6 | Millimeter |  | Nb |  |  | Machined Plate | 1.6 | Millimeter |  | 90 | 0 |  | 1000 | 133 | 300 | 8 | 320 | -7 | 6.5 | 65 | 65 | 540 | 50 |  |  | -110 | 12 | 17 | 16 | Upramp 1s, dwell 2s, downramp 1.5" | Weld is flat, fused, and smooth with no visible indications | 303F0AAF-B60B-5920-14DA712DBAF918FC | 30408907-E42A-9D11-57036FE8B083F61E |  |  | DLFlangeWP | 0C642252-DA74-9505-6424018FB84ACAC5 | DLFlangeWe-8 | 0C6569F6-A69B-80E2-0833CDAFFC63C7CC | 0C66AC7E-C787-11A2-54E78A908CE65BEB | 0C680AC2-0A10-D446-890D753AA84EA23D | DL-244_Body to Window Flange Weld
1992 | AOBRIEN | 2024-03-08 09:10 | C7505W | DL-244 | Body to Waveguide Flange Weld | Step-Butt | Complete |  |  |  |  | Nb |  |  | Stamped Sheet | 1.6 | Millimeter |  | Nb |  |  | Machined Plate | 1.6 | Millimeter |  | 90 | 0 |  | 100 | 113 | 300 | 8 | 320 | -7 | 6.5 | 65 | 33 | 540 | 50 |  |  | -110 | 12 | 20 | 14 | Travel speed in corners is 5.5IPM. Upramp 1s, dwell 2s, downramp 2" | Weld is flat, fused, and smooth with no visible indications. | 30267E7A-AFA9-1C42-26DD4BD91E2F72D8 | 3027F01C-FA3E-88AC-B55BE1D7FB0BBBA2 |  |  | DLFlangeWP | 302A3874-C9EA-D784-679784EFBC8B46F3 | DLFlangeWe-8 | 302B6F93-ED38-8DAE-8D360D07F3E570E2 | 3D0A243D-D10B-6EF0-D274CA1D2ED951B8 | 3D0C693C-C74F-3571-14D2724F13BF64D8 | DL-244_Body to Waveguide Flange Weld
1993 | AOBRIEN | 2024-03-08 13:03 | C7505W | DL-245 | Tacks | Step-Butt | Partial |  |  | B2979640-C42A-6599-927882DC83700D20 |  | Nb |  |  | Stamped Sheet | 1.6 | Millimeter |  | Nb |  |  | Stamped sheet | 1.6 | Millimeter |  | 90 | 0 |  | 1000 | 56 | 150 | 8 | 322 | -5 | 16 | 160 | 20 | 540 | 50 | [6 empty] | 8 tacks in single program. Upramp and downramp 0.400" | All tacks flat, fused, smooth | B29932DD-B74D-FEEB-54740A32D03C8CC2 |  |  |  | DLFlangeTP | 3D158350-DE7B-2E60-8EC5AD8A3686540F | DLFlangeTa | 3D16E7A7-D3D2-D9F2-8F4B884C9D27C93A | 3D18D199-C76D-77D5-6A5504AF0C121B78 | 3D1BBC19-0A30-42A7-1ACA9BB2E0ADB7A5 | DL-245_Tacks
1994 | AOBRIEN | 2024-03-08 13:07 | C7505W | DL-245 | Body to Window Flange Weld | Step-Butt | Complete |  |  | B28EBDCA-A520-44F8-C174356251026F34 |  | Nb |  |  | Stamped Sheet | 1.6 | Millimeter |  | Nb |  |  | Machined Plate | 1.6 | Millimeter |  | 90 | 0 |  | 1000 | 113 | 300 | 8 | 320 | -7 | 6.5 | 65 | 33 | 540 | 50 |  |  | -110 | 12 | 26 | 40 | Upramp 1s, dwell 2s, downramp 2" | Weld is flat, fused, good, with no indications. | D585B340-DFF2-3D49-63019ABB4F824FD3 | D5872CE1-F0A1-31F2-A35B5FD2112E9547 |  |  | DLFlangeWP | 3D1EC599-0CE3-0680-BAE5E78B4CFDA8FA | DLFlangeWe-8 | 3D2054CE-A8D6-8BA7-70D63462373A2101 | 3D21DD21-0183-2BE4-995DB4DCF959F2BB | 3D23FDD8-FE51-70E2-D71325F7D987435D | DL-245_Body to Window Flange Weld
1995 | AOBRIEN | 2024-03-08 15:02 | C7505W | DL-245 | Body to Waveguide Flange Weld | Step-Butt | Complete |  |  | B28A01D8-BA59-F343-42DDE329609C36CC |  | Nb |  |  | Stamped Sheet | 1.6 | Millimeter |  | Nb |  |  | Machined Plate | 1.6 | Millimeter |  | 90 | 0 |  | 1000 | 113 | 300 | 8 | 320 | -7 | 6.5 | 65 | 33 | 540 | 50 |  |  | -110 | 12 | 29 | 42 | Upramp 1s, dwell 2s, downramp 2". Travel speed in corners is 5.5IPM. |  | D589C3BF-90A1-7BD0-B8A550F88902E98D | D58B1AA1-0048-CE40-24689E8D8378B311 |  |  | DLFlangeWP | 3CA0EFE6-FF0D-F8DA-1DE5F29AE52637D0 | DLFlangeWe-8 | 3CA25C1C-BE04-36C3-9259D21BCF1F9B55 | 3D268DF2-DA63-1094-751A1AF9773E150F | 3D284F96-D810-E39D-0684AA5B17A3D526 | DL-245_Body to Waveguide Flange Weld
2029 | AOBRIEN | 2024-03-29 11:20 | C7505W | DL-223/042822-03 | (Repair) Weld 2 | Other | Complete | Bead-on-plate repair of leaking window weld |  |  |  | Nb |  |  | Machined Plate | 20 | Millimeter |  | Nb |  |  | Stamped sheet | 0.254 | Millimeter |  | 0 |  | 0 |  |  |  | 6 | 332 | -7 | 20 | 200 | 25 | 557 | 50 |  |  |  | 0 | 6 | 51 | Welding on nominal seam to clean up weld region. Second pass offset inwards likely necessary. | [5 empty] | DLWindow-WP | 0F4B472F-CC70-3E4E-A19377C97D5BF4B4 | DLWindow-We | 0F4CFDF9-EC67-2013-BEC7611241647CD4 |  | 0F49D225-F1FD-AC7F-52603B534AAC2EF0 | DL-223/042822-03_(Repair) Weld 2
2030 | AOBRIEN | 2024-03-29 15:23 | C7505W | DL-223/042822-03 | (Repair) Weld 3 | Other | Complete | Repair of leaking window seam |  |  |  | Nb |  |  | Machined Plate | 20 | Millimeter |  | Nb |  |  | Stamped sheet | 0.254 | Millimeter |  | 0 |  | 0 |  |  |  | 6 | 332 | -7 | 20 | 200 | 25 | 557 | 50 | [7 empty] | Two defects in seam that still require repair. |  |  |  |  | DLWindowRepair-WP | 0F500212-BF86-16C2-B6EFBC7446F08957 | DLWindowRepair-We | 0F51FDCF-EB37-AF3C-72A4187FD9B3B7C3 |  | 0F1D7197-F376-AEE9-4E3C45F2C9A118EE | DL-223/042822-03_(Repair) Weld 3
2031 | AOBRIEN | 2024-03-29 15:23 | C7505W | DL-223/042822-03 | (Repair) Weld 4 | Other | Complete | Repair of leaking seam |  |  |  | Nb |  |  | Machined Plate | 20 | Millimeter |  | Nb |  |  | Stamped sheet | 0.254 | Millimeter |  | 0 |  | 0 |  |  |  | 6 | 332 | -7 | 20 | 200 | 25 | 557 | 50 |  |  |  | 0 | 8 | 35 |  | Defects appear closed but inner edge is suspect so doing additional repair. |  |  |  |  | DLWindowRepair-WP | 0F6AD635-F62B-C50E-C73E68F5D2D81D0D | DLWindowRepair-We | 0F71A9D0-9740-8DAB-DEC451C211CB7169 |  | 0F1AD44D-ABA9-899C-0E3E073C6C528132 | DL-223/042822-03_(Repair) Weld 4
2032 | AOBRIEN | 2024-04-01 09:58 | C7505W | DL-223/042822-03 | (Repair) Weld 5 | Other | Complete |  |  |  |  | Nb |  |  | Machined Plate | 20 | Millimeter |  | Nb |  |  | Stamped sheet | 0.254 | Millimeter |  | 0 |  | 0 |  |  |  | 6 | 332 | -7 | 20 | 200 | 25 | 557 | 50 |  |  |  | 0 | 9 | 20 |  | Some overspray on ceramic. Need to confirm that this is leak tight. | ABB15D93-99F0-1364-6DA0FBE2DAA8035E |  |  |  | DLWindowRepair-WP | 0F7429C1-EDF5-03F7-87F4FCC9F5E389F8 | DLWindowRepair-We | 0F75F935-A2FA-A3F9-70BA692F29EBD282 | 0EEFCF8B-04E0-02BB-DFEFD70BC328B6A8 | 0EE874B4-D3A3-D69A-F66A09752C070844 | DL-223/042822-03_(Repair) Weld 5
2034 | AOBRIEN | 2024-04-01 14:42 | C7505W | 9-Pass Post Calibration | 2H 2M 2L | Other | Partial | Bead on plate |  |  |  | StainlessSteel |  |  | Plate | 12.7 | Millimeter | [8 empty] | 0 | 0 | 0 |  |  |  | 8 | 322 | -5 | 40 | 400 | 70 | 555 | 50 |  |  |  | 0 | 12 | 26 | 3 passes in single program. First is 70mA, second is 50mA, third is 25mA. For evaluation of machine before and after calibration. Few second pause between passes, part cooled in n2 for ~15min prior to pumping for next pass. |  | AC0513C2-EF3E-8334-F448B0D67CBD3C54 | [5 empty] | Sci9Pass | 43886B59-A182-6D4B-49E00DE65DC75E2E | 4389A7E0-CFFC-5FD3-947687FABCD8BB13 | 438B2F84-0C00-613D-9C6DB9CF9EA6E8FF | 9-Pass Post Calibration_2H 2M 2L
2035 | AOBRIEN | 2024-04-01 15:09 | C7505W | 9-Pass Post Calibration | 3H 3M 3L | Other | Partial | Bead on plate |  |  |  | Nb |  |  | Plate | 12.7 | Millimeter | [8 empty] | 0 | 0 | 0 |  |  |  | 8 | 322 | -5 | 40 | 400 | 70 | 555 | 50 |  |  |  | 0 | 13 | 22 | 3 passes in single program. First is 70mA, second is 50mA, third is 25mA. For evaluation of machine before and after calibration. Few second pause between passes, part cooled in n2 for ~15min prior to pumping for next pass. |  | AC070ECB-E660-25FE-F87AA53F4BE98F67 | [5 empty] | Sci9Pass | 438D2BB1-9FE0-F062-B53C15EFAAF9B4BF | 438EC041-B122-3F73-DADEF73440DE403B | 43902140-90CB-8C61-739E1DE1EF71B766 | 9-Pass Post Calibration_3H 3M 3L
2068 | AOBRIEN | 2024-04-26 14:38 | C7505W | DL-241/032224-02 | Window Eyelet Weld | Lap | Complete |  |  |  |  | Nb |  |  | Stamped Sheet | 0.254 | Millimeter |  | Nb |  |  | Machined Plate | 20 | Millimeter |  | 0 |  | 0 |  |  |  | 6 | 332 | -7 | 20 | 200 | 25 | 555 | 50 |  |  |  | 3 | 41 | 31 | Upramp and downramp 0.250" with gun at 12 degree tilt. Tilt goes to 0 as gun travels from end of upramp/from last corner to beginning of downramp | Weld is 0.020" smaller (0.050" wd. instead of 0.070") than usual but seems to be sealed. Passed leak check. Smaller bead assumed to be caused by change in focus scale. Leak check passed. | ABFF0777-E379-171F-637757893904CD6C |  |  |  | DLWindow-WP | 173C5168-D603-4805-8D7F088429966127 | DLWindow-We | 173DB6D1-BA08-F4A1-A8444B416B8978E4 | 173F2BEF-F65F-B9D2-1721D764BBA80DE0 | 1740B86C-DBEB-3BFC-205832ADAA16BE61 | DL-241/032224-02_Window Eyelet Weld
2070 | AOBRIEN | 2024-04-29 12:50 | C7505W | DL-243/032524-02 | Window Eyelet Weld | Lap | Complete |  |  |  |  | Nb |  |  | Stamped Sheet | 0.254 | Millimeter |  | Nb |  |  | Machined Plate | 20 | Millimeter |  | 0 |  | 0 |  |  |  | 6 | 332 | -7 | 20 | 200 | 25 | 555 | 50 |  |  |  | 3 | 43 | 40 | Upramp and downramp 0.250" with gun at 12 degree tilt. Tilt goes to 0 as gun travels from end of upramp/from last corner to beginning of downramp | Weld appears good with no indications. Passed leak check. | ACED78D2-B2E3-02AA-647BA978E2BA128A |  |  |  | DLWindow-WP | B1C6C34B-C31A-F011-36014E794F775C86 | DLWindow-We | B1C8115C-D5E5-3EEB-BD664D28368738E6 | B1CF9DAB-99D0-4079-9066CFC7C65DC455 | B1D114C3-FD46-8EB3-30203B5CEBF66257 | DL-243/032524-02_Window Eyelet Weld
2071 | AOBRIEN | 2024-04-29 14:43 | C7505W | DL-236/032724-01 | Window Eyelet Weld | Lap | Complete |  |  |  |  | Nb |  |  | Stamped Sheet | 0.254 | Millimeter |  | Nb |  |  | Machined Plate | 20 | Millimeter |  | 0 |  | 0 |  |  |  | 6 | 332 | -7 | 20 | 200 | 25 | 555 | 50 |  |  |  | 3 | 46 | 19 | Window frame was deformed in one corner, had a slight gap underneath after clamping. Upramp and downramp 0.250" with gun at 12 degree tilt. Tilt goes to 0 as gun travels from end of upramp/from last corner to beginning of downramp | Weld appears good with no visual indications. Passed leak check. | D9D76F09-FC42-F0BA-D0435181BE33B7A6 | D9D9070C-B128-55B8-C202CE813A5CF2E8 | D9DA833A-927B-02F7-6BE4800313AE272B |  | DLWindow-WP | B1D3DDB2-9EBC-AA0A-D0026B306AC43F9C | DLWindow-We | B1D528DF-9967-A426-99D4584C36850D31 | E0A518B3-0767-2179-FB970A7980A8E4BF | E0A730CE-D78F-57F2-25347DF00A884FD6 | DL-236/032724-01_Window Eyelet Weld
2072 | AOBRIEN | 2024-04-30 09:16 | C7505W | DL-237/032224-01 | Window Eyelet Weld | Lap | Complete |  |  |  |  | Nb |  |  | Stamped Sheet | 0.254 | Millimeter |  | Nb |  |  | Machined Plate | 20 | Millimeter |  | 0 |  | 0 |  |  |  | 6 | 332 | -7 | 20 | 200 | 25 | 555 | 50 | [6 empty] | Upramp and downramp 0.250" with gun at 12 degree tilt. Tilt goes to 0 as gun travels from end of upramp/from last corner to beginning of downramp | Weld appears good with no indications. Passed leak check. | DB2686D0-E632-84F9-F13A0EECBC4753F4 |  |  |  | DLWindow-WP | E0A9BA62-BEDA-4152-40E0B66F548370E4 | DLWindow-We | E0AB2909-B9C0-62DF-A0BE31200999FD8C | E0ACB168-BD0E-6F18-8FDB5DB04D1B4E54 | E0B5AC60-0B4D-7245-82385E5E22BA6FD4 | DL-237/032224-01_Window Eyelet Weld
2073 | AOBRIEN | 2024-04-30 10:31 | C7505W | DL-242/031824-02 | Window Eyelet Weld | Lap | Complete |  |  |  |  | Nb |  |  | Stamped Sheet | 0.254 | Millimeter |  | Nb |  |  | Machined Plate | 20 | Millimeter |  | 0 |  | 0 |  |  |  | 6 | 332 | -7 | 2 | 200 | 25 | 555 | 50 | [6 empty] | Upramp and downramp 0.250" with gun at 12 degree tilt. Tilt goes to 0 as gun travels from end of upramp/from last corner to beginning of downramp | Weld appears good with no indications. Passed leak check. | DB2A9A98-F712-E49D-0BA6184157F331C8 |  |  |  | DLWindow-WP | E0D7F0F9-BF95-D68A-7CA0FF3370230D26 | DLWindow-We | E0E18622-DE25-DF2A-57827311EC01CCE1 | E0D3F5A4-9F29-2917-71DED3FE124E1202 | E0E361C4-CB6D-F2D7-43BA3EA5FCDB9066 | DL-242/031824-02_Window Eyelet Weld
2074 | AOBRIEN | 2024-04-30 13:09 | C7505W | DL-240/031224-01 | Window Eyelet Weld | Lap | Complete |  |  |  |  | Nb |  |  | Stamped Sheet | 0.254 | Millimeter |  | Nb |  |  | Machined Plate | 20 | Millimeter |  | 0 |  | 0 |  |  |  | 6 | 332 | -7 | 20 | 200 | 25 | 555 | 50 |  |  |  | 3 | 50 | 3 | Upramp and downramp 0.250" with gun at 12 degree tilt. Tilt goes to 0 as gun travels from end of upramp/from last corner to beginning of downramp | Weld appears good with no indications. Passed leak check. | E346154D-CABD-2EF5-F2B4AB21039E126D |  |  |  | DLWindow-WP | E1C46C87-9D90-6B47-A3FABCD78C087BFA | DLWindow-We | E1C5A29A-ECFF-E02A-B8449181DCD6644D | E0E66703-E7AA-CF0B-156A4F92FFD0E349 | E0E7E677-93E7-F6DD-99F35118C9E4BDD9 | DL-240/031224-01_Window Eyelet Weld
2075 | AOBRIEN | 2024-04-30 15:18 | C7505W | DL-235/032724-02 | Window Eyelet Weld | Lap | Complete |  |  |  |  | Nb |  |  | Stamped Sheet | 0.254 | Millimeter |  | Nb |  |  | Machined Plate | 20 | Millimeter |  | 0 |  | 0 |  |  |  | 6 | 332 | -7 | 20 | 200 | 25 | 555 | 50 |  |  |  | 3 | 51 | 21 | Upramp and downramp 0.250" with gun at 12 degree tilt. Tilt goes to 0 as gun travels from end of upramp/from last corner to beginning of downramp | Weld appears good with no indications. Passed leak check. | E64350A2-E3E6-FCAE-4141C0177E7DC87B |  |  |  | DLWindow-WP | E7B48ED5-B143-F581-1128E588B77D5836 | DLWindow-We | E7B6173F-C70C-B268-632D6AD2570B4A0B | E7B9189F-96AB-CD3C-5CDC4A3684140FE1 | E7BA44B1-D4E7-85A7-53C29B041A09C320 | DL-235/032724-02_Window Eyelet Weld
2076 | AOBRIEN | 2024-05-02 13:37 | C7505W | DL-238/031424-03 | Window Eyelet Weld | Lap | Complete |  |  | 4C04667B-E7E5-494D-9503BACE46E170C3 |  | Nb |  |  | Stamped Sheet | 0.254 | Millimeter |  | Nb |  |  | Machined Plate | 0.254 | Millimeter |  | 0 |  | 0 |  |  |  | 6 | 332 | -7 | 20 | 200 | 25 | 555 | 50 |  |  |  | 3 | 52 | 38 | Upramp and downramp 0.250" with gun at 12 degree tilt. Tilt goes to 0 as gun travels from end of upramp/from last corner to beginning of downramp | Weld is flat, fused, smooth, with no visible indications. Passed leak check. | 4BD631A6-E458-2290-B473D62B6920639C |  |  |  | DLWindow-WP | 47E4D1B6-064A-95DD-97B430EB13D7B459 | DLWindow-We | 47E657F6-9081-F11C-2C6B91BC194A084A | 4C158DFF-ABA1-9993-06A0B3C92D6B6911 | 4C16CBAC-97CA-6D34-A209D29FAFD536F4 | DL-238/031424-03_Window Eyelet Weld
2117 | AOBRIEN | 2024-06-11 16:36 | C7505W | C75 Inner Adapter 1001 | Tacks and Weld 1 | Step-Butt | Complete |  |  |  |  | Nb |  |  | Machined Plate | 1.6 | Millimeter |  | Nb |  |  | Machined Plate | 1.6 | Millimeter |  | 90 | 5 |  | 1000 | 113 | 350 | 8 | 323 | -4 | 8 | 157 | 33 | 546 | 50 | [6 empty] | Tacks and weld integrated into single program. 4x 20 degree tacks centered on 0, 180, 90, 270. Upramp 2.5 degrees, downramp 2.5 degrees, 23mA, 10IPM, 1000/100/100 puddler Between tack and weld sections of program, process was stopped, Y0 was adjusted Y-040 to align with the root step. Program restarted from the beginning with amperage turned to 0% until the beginning of the weld section. Weld begins at -25 degrees, upramps over 0.5s, dwells 1.5s, travels to 270 degrees, then downramps | Tacks all good. Weld formed holes from keyhole instability from the beginning of travel. Holes cleaned up when amperage reduced to 26mA, came back when increased to 29mA. Regions of weld that do not have holes appear to be good, minus spatter from hole formation. | 8C49E936-A2F4-DA66-ED5B166E550748E7 | 8C4B31D5-DCAE-D36A-3A4BF0349ADF63DD |  |  | C75-InnerAdptr-WP | 871383F0-ECCA-6C91-70C1D910F0AD9924 | C75-InnerAdptr-We | 8722250B-A09B-1854-33D1A5C2CB1DA6BB | 8715D15F-E7D4-A254-12A2C4059CAD9256 | 87171D42-C1AC-EF0C-082CFCD084F2D8C9 | C75 Inner Adapter 1001_Tacks and Weld 1
2217 | AOBRIEN | 2024-09-10 13:43 | C7505W | DL-246/032524-01 | Window Eyelet Weld | Lap | Complete |  |  |  |  | Nb |  |  | Stamped Sheet | 0.254 | Millimeter |  | Nb |  |  | Machined Plate | 20 | Millimeter |  | 0 |  | 0 |  |  |  | 6 | 332 | -7 | 20 | 200 | 25 | 525 | 50 |  |  |  | 3 | 8 | 33 |  | Deep defect in the first corner, going to attempt to reweld with the same program |  |  |  |  | DLWindow-WP | A8E7FE58-EF59-DA0D-CA58035158210E89 | DLWindow-We | A8EA813B-C131-1AE3-B13E31A56E845DE8 | A8EBF00C-C4B7-CED5-6193CB4A9DEB4078 | A8ED9608-BE71-5C13-A8A39935DCE33124 | DL-246/032524-01_Window Eyelet Weld
2219 | FOLLKIEJ | 2024-09-11 11:08 | C7505W | DL249/032323-03 | Window Eyelet Weld | Lap | Complete |  |  |  |  | Nb |  |  | Stamped sheet | 0.254 | Millimeter |  | Nb |  |  | Machined Plate | 20 | Millimeter |  | 0 |  | 0 |  |  |  | 6 | 332 | -7 | 20 | 200 | 25 | 525 | 50 |  |  |  | 3 | 10 | 12 |  |  | D7F041FE-E61D-AD8E-D0A18365B7314361 |  |  |  | DLWindow-WP | D4FBA43E-ADD0-9F2A-B782AAB728AEDA22 | DLWindow-WE | D503FA0B-C4CF-E84C-87DCA4181F211D6B | D50AA031-D257-C45A-C9E27E04231A620F | D50D6644-936B-95A8-40023AF189C29D87 | DL249/032323-03_Window Eyelet Weld
2220 | FOLLKIEJ | 2024-09-13 08:58 | C7505W | DL248/031523-02 | Window Eyelet Weld | Lap | Complete |  |  |  |  | Nb |  |  | Stamped sheet | 0.254 | Millimeter |  | Nb |  |  | Machined Plate | 20 | Millimeter |  | 0 |  | 0 |  |  |  | 6 | 332 | -7 | 20 | 200 | 25 | 525 | 50 |  |  |  | 3 | 10 | 54 |  |  | 34D6B661-0018-5347-46423DF57DDF3DE2 |  |  |  | DLWindow-WP | 339F3BB4-DDF2-ABB9-651642F7AD9B3EE7 | DLWindow-WE | 33A57893-ECD1-7F51-84C01194335D992F | 33AC65BC-F60D-8BBD-7092B5843CDB9F86 | 33B0503F-0475-425B-041147764A2BFBD1 | DL248/031523-02_Window Eyelet Weld
1421 | AOBRIEN | 2023-04-20 10:54 | C7506W | Pre-Dogleg | Body Weld 2 | Butt | Complete |  |  |  |  | Nb |  |  | Stamped Sheet | 2.8 | Millimeter |  | Nb |  |  | Stamped Sheet | 2.8 | Millimeter |  | 0 | 0 | 0 | 1000 | 500 | 500 | 6 | 335 | -4 | 6 | 60 | 50 | 566 | 50 |  |  |  | 2 | 55 | 52 |  | Good | 3ABFDB0C-B295-1071-6C5B75AB6B13FB4F | 3AC209C6-ECEB-B12E-8DCA840EDAA933AA |  |  | DLBody-WP | 37AA3C5C-9322-C779-622776C612041959 | DLBody-We | 37AB929F-CC5F-DD77-51C1ECEBF84C2E70 | 37ACF05F-AD36-C3DF-B91270EFF7D5159E | 37AE01C1-CC1F-3684-6B63DF703925F480 | Pre-Dogleg_Body Weld 2
1422 | AOBRIEN | 2023-04-20 13:08 | C7506W | Pre-Dogleg | Body Weld 1 | Butt | Complete |  |  |  |  | Nb |  |  | Stamped Sheet | 2.9 | Millimeter |  | Nb |  |  | Stamped Sheet | 2.9 | Millimeter |  | 0 | 0 | 0 | 1000 | 500 | 500 | 6 | 335 | -4 | 6 | 60 | 50 | 566 | 50 |  |  |  | 2 | 58 | 20 |  | Good | 42712F0A-9075-4AE0-A66670C1823A040F | 42725A8E-F075-A406-FF1745AD32404CD3 |  |  | DLBody-WP | 4250C276-AF4C-8915-B23F5A738BAEE2A0 | DLBody-We | 4252371F-EFE8-E73E-5C0D2E6F915F81A3 | 42584E9A-0904-ED8F-08B96718C358C7D8 | 4259AF8E-F2FB-DC48-3A4F65A4A5294D1E | Pre-Dogleg_Body Weld 1
1423 | AOBRIEN | 2023-04-20 15:14 | C7506W | Pre-Dogleg | Body Weld 2 | Butt | Complete |  |  |  |  | Nb |  |  | Stamped Sheet | 2.9 | Millimeter |  | Nb |  |  | Stamped Sheet | 2.9 | Millimeter |  | 0 | 0 | 0 | 1000 | 500 | 500 | 6 | 335 | -4 | 6 | 60 | 50 | 566 | 50 |  |  |  | 3 | 0 | 16 |  | Good. | 42745255-9073-92E3-97D341CD7644A52D | 42759740-BDFA-6867-C9B26933E7E4C0E7 |  |  | DLBody-WP | 425C1AAC-911A-F7E8-A739DBD4A259732F | DLBody-We | 425D5E07-9F68-A189-8C07F7900AE37B2A | 425E8068-D6A0-BDE9-49B623FC0CAC31CD | 425FF870-B6FB-1ADB-00508F5AD3603927 | Pre-Dogleg_Body Weld 2
1424 | AOBRIEN | 2023-04-20 16:24 | C7506W | Pre-Dogleg | Body Weld 1 | Butt | Complete |  |  |  |  | Nb |  |  | Stamped Sheet | 2.9 | Millimeter |  | Nb |  |  | Stamped Sheet | 2.9 | Millimeter |  | 0 | 0 | 0 | 1000 | 500 | 500 | 6 | 335 | -4 | 6 | 60 | 50 | 566 | 50 |  |  |  | 3 | 2 | 8 |  | Good | 756247A7-E66D-00B4-6EA46D9333742DA0 | 75639BA6-0787-1FD8-880289A8466F0148 |  |  | DLBody-WP | 437F4CF1-B3D4-1AAE-B64E687BB9BA9A97 | DLBody-We | 43808F94-C257-B7DE-C290B933812D3D46 | 4381C062-E7C0-D7DB-3934A1C19FB88B7B | 4382F702-0C65-2A41-45EA9CB382717CCC | Pre-Dogleg_Body Weld 1
1425 | AOBRIEN | 2023-04-21 10:26 | C7506W | Pre-Dogleg | Body Weld 2 | Butt | Complete |  |  |  |  | Nb |  |  | Stamped Sheet | 2.9 | Millimeter |  | Nb |  |  | Stamped Sheet | 2.9 | Millimeter |  | 0 | 0 | 0 | 1000 | 500 | 500 | 6 | 335 | -4 | 6 | 60 | 50 | 564 | 50 |  |  |  | 4 | 3 | 39 |  | Good | 7565CE82-ACC2-3882-10DCFC6DCC47C42C | 756793E7-CD1B-6DB3-B6E70290343560F0 |  |  | DLBody-WP | 6A516868-EFB5-30C3-2FD72AD69F4A5DB5 | DLBody-We | 6A52ACFB-C1C5-35E8-33BBAC170B5E552B | 6A5400BD-9742-188E-A19D7FF600C3D552 | 6A554F5C-A98F-3477-5109CDA6E7A79707 | Pre-Dogleg_Body Weld 2
1429 | FOLLKIEJ | 2023-04-24 14:20 | C7506W | Pre-Dogleg | Body Weld 2 | Butt | Complete |  |  |  |  | Nb |  |  | Stamped Sheet | 2.9 | Millimeter |  | Nb |  |  | Stamped sheet | 2.9 | Millimeter |  | 0 | 0 | 0 | 1000 | 500 | 500 | 6 | 335 | -4 | 6 | 60 | 50 | 558 | 50 |  |  |  | 3 | 11 | 32 |  |  | 0EF2AB96-F1D5-5DED-82C7A5C958CACF25 | 0EF5B987-E436-ED75-7D059FE69742447F |  |  | DLBody-WP.fnc | 0D1FDD0B-B907-7804-5889FEDCCBE42B42 | DLBody-We.fnc | 0D246E6E-BDB8-CECA-78EF8406623CB9D5 | 0D298423-0B91-C3D7-435D818E9220C46E | 0D376A5E-9761-ED63-7EE24622DF3507D7 | Pre-Dogleg_Body Weld 2
1430 | FOLLKIEJ | 2023-04-24 15:35 | C7506W | Pre-Dogleg | Body Weld 1 | Butt | Complete |  |  |  |  | Nb |  |  | Stamped Sheet | 2.9 | Millimeter |  | Nb |  |  | Stamped sheet | 2.9 | Millimeter |  | 0 | 0 | 0 | 1000 | 500 | 500 | 6 | 335 | -4 | 6 | 60 | 50 | 558 | 50 |  |  |  | 3 | 12 | 53 |  |  | 3220B7F7-C9C9-666B-CADE100FF9C787CC | 322375C9-B49D-E43C-EA9A3BE27F36C98A |  |  | DLBody-WP.fnc | 0FC7266E-A594-AB00-8408332F84484F91 | DLBody-We.fnc | 0FCAE42F-B7B3-8BA3-A34053469861C6F9 | 0FCF08A3-BC1F-7376-78C1CDBF2DB48CDD | 0FD1EA22-9483-760E-4D7EE86DC8B4A5EF | Pre-Dogleg_Body Weld 1
1431 | FOLLKIEJ | 2023-04-25 07:58 | C7506W | Pre-Dogleg | Body Weld 2 | Butt | Complete |  |  |  |  | Nb |  |  | Stamped Sheet | 2.9 | Millimeter |  | Nb |  |  | Stamped sheet | 2.9 | Millimeter |  | 0 | 0 | 0 | 1000 | 500 | 500 | 6 | 335 | -4 | 6 | 60 | 50 | 560 | 50 |  |  |  | 3 | 14 | 29 |  |  | 36253567-E5DD-B187-8AD52E4F3F9D05BF | 36271E65-EE5D-C8FB-3AE1308CA4D65490 |  |  | DLBody-WP.fnc | 32E77C66-E19A-EC82-0CB6B11E46D3EFCD | DLBody-We.fnc | 32EB7CC7-0EE6-BBEC-C9F944B28F06881F | 32EFA0DB-0F73-6825-E841A29C143DE0E4 | 32F27501-AE88-C8F7-9638CFFCDA0B0D33 | Pre-Dogleg_Body Weld 2
1432 | FOLLKIEJ | 2023-04-25 10:24 | C7506W | Pre-Dogleg | Body Weld 1 | Butt | Complete |  |  |  |  | Nb |  |  | Stamped Sheet | 2.9 | Millimeter |  | Nb |  |  | Stamped sheet | 2.9 | Millimeter |  | 0 | 0 | 0 | 1000 | 500 | 500 | 6 | 335 | -4 | 6 | 60 | 50 | 560 | 50 |  |  |  | 3 | 15 | 58 |  |  | 397C21F8-B042-B305-80A330EA609F7739 | 398F4E5E-B541-D502-1AC44E0F6E5F3683 |  |  | DLBody-WP.fnc | 384D0E42-0E0D-9EFB-4DCA32BBDE44C729 | DLBody-We.fnc | 3850ED7E-9D8B-C9F8-D99C6D4C2FF4838E | 38555F2D-D094-FEC7-1C13B047025D6A79 | 3859519A-E490-489E-EE1742028DC2661B | Pre-Dogleg_Body Weld 1
1433 | FOLLKIEJ | 2023-04-25 11:29 | C7506W | Pre-Dogleg | Body Weld 2 | Butt | Complete |  |  |  |  | Nb |  |  | Stamped Sheet | 2.9 | Millimeter |  | Nb |  |  | Stamped sheet | 2.9 | Millimeter |  | 0 | 0 | 0 | 1000 | 500 | 500 | 6 | 335 | -4 | 6 | 60 | 50 | 560 | 50 |  |  |  | 3 | 17 | 17 |  |  | 413B093E-0581-7A8F-CBCECA0C7CA207C8 | 41424B38-CFB5-A0F4-6778D3028E1B173B |  |  | DLBody-WP.fnc | 407ECBC9-9384-CE4E-35D20F7EB10D4FD3 | DLBody-We.fnc | 4084B2E1-F091-3CB4-A05170A3A6F7184D | 4088A456-A22E-AF20-B11A88B9828F467C | 408A934A-00BD-2A37-D2A313FFB109CF3C | Pre-Dogleg_Body Weld 2
1434 | FOLLKIEJ | 2023-04-26 07:28 | C7506W | Pre-Dogleg | Body Weld 1 | Butt | Complete |  |  |  |  | Nb |  |  | Stamped Sheet | 2.9 | Millimeter |  | Nb |  |  | Stamped sheet | 2.9 | Millimeter |  | 0 | 0 | 0 | 1000 | 500 | 500 | 6 | 335 | -4 | 6 | 60 | 50 | 560 | 50 |  |  |  | 3 | 18 | 37 |  |  | 66D2A79B-CA03-FDED-D329DE0AAEED512E | 66D5194F-9A3A-D3FC-CE127FDD63FEED52 |  |  | DLBody-WP.fnc | 65751156-B159-14FF-E38EE6BA108D129E | DLBody-We.fnc | 65788442-A88A-6091-158CF9B3E71DB103 | 657BC60C-FDFB-8871-4F717CEC96A219CB | 657D6553-F2C6-70AF-B5A047711404C586 | Pre-Dogleg_Body Weld 1
1435 | FOLLKIEJ | 2023-04-26 08:54 | C7506W | Pre-Dogleg | Body Weld 2 | Butt | Complete |  |  |  |  | Nb |  |  | Stamped Sheet | 2.9 | Millimeter |  | Nb |  |  | Stamped sheet | 2.9 | Millimeter |  | 0 | 0 | 0 | 1000 | 500 | 500 | 6 | 335 | -4 | 6 | 60 | 50 | 560 | 50 |  |  |  | 3 | 19 | 58 |  |  | 6AB26FF7-B9A1-AB89-EB2B2A79764DB916 | 6AB4F3C3-9858-6C0C-B7A2935DD2AD8061 |  |  | DLBody-WP.fnc | 68AB591A-DB05-9BD4-98C8A0ECBFDAAE01 | DLBody-We.fnc | 68AF168F-DA96-FCBB-B74C739E8F2D9094 | 68B28519-A80F-7AF7-D86D50B2828D2D7A | 68B42D01-D512-06C9-929FE751E34DEB78 | Pre-Dogleg_Body Weld 2
1436 | FOLLKIEJ | 2023-04-26 09:53 | C7506W | Pre-Dogleg | Body Weld 1 | Butt | Complete |  |  |  |  | Nb |  |  | Stamped Sheet | 2.9 | Millimeter |  | Nb |  |  | Stamped sheet | 2.9 | Millimeter |  | 0 | 0 | 0 | 1000 | 500 | 500 | 6 | 335 | -4 | 6 | 60 | 50 | 560 | 50 |  |  |  | 3 | 21 | 16 |  |  | 6B9CC96F-0C86-3366-2C0995F6DE8B5111 | 6B9EA7FB-0DA0-0556-6E357B1F8E15AA7B |  |  | DLBody-WP.fnc | 6A9C572F-AD87-EFB9-D7BCD4415ED5F767 | DLBody-We.fnc | 6A9FB121-ACF3-C394-C78746AD09D1102A | 6AA36B37-E9C5-E181-F9057BFBC888EB69 | 6AA57362-FF7E-1552-7431AE3E017C5723 | Pre-Dogleg_Body Weld 1
1437 | FOLLKIEJ | 2023-04-26 10:50 | C7506W | Pre-Dogleg | Body Weld 2 | Butt | Complete |  |  |  |  | Nb |  |  | Stamped Sheet | 2.9 | Millimeter |  | Nb |  |  | Stamped sheet | 2.9 | Millimeter |  | 0 | 0 | 0 | 1000 | 500 | 500 | 6 | 335 | -4 | 6 | 60 | 50 | 560 | 50 |  |  |  | 3 | 22 | 37 |  |  | 71BA3F0B-DE46-287F-46316A2357EF5AD9 | 71BC40FC-A751-4C98-23525E8D73D6F9D0 |  |  | DLBody-WP.fnc | 6CAE89E5-ED2D-74E1-DDECA681238BF13A | DLBody-We.fnc | 6CB37830-9D99-BC13-02BAC7370D8349F5 | 6CB7FD7B-CCEF-1979-50C38329454A1AC1 | 6CBA8CF8-E7BB-95CF-B4834B18619A35FE | Pre-Dogleg_Body Weld 2
1438 | FOLLKIEJ | 2023-04-26 13:44 | C7506W | Pre-Dogleg | Body Weld 1 | Butt | Complete |  |  |  |  | Nb |  |  | Stamped Sheet | 2.9 | Millimeter |  | Nb |  |  | Stamped sheet | 2.9 | Millimeter |  | 0 | 0 | 0 | 1000 | 500 | 500 | 6 | 335 |  | 6 | 60 | 50 | 560 | 50 |  |  |  | 3 | 23 | 57 |  |  | 73D65220-AEAC-88FA-9AF0A7CD2D9AB080 | 73D84CC6-0A78-0263-DE9C33D987CB5011 |  |  | DLBody-WP.fnc | 72DD46ED-E1BC-744C-62D71D16E371C01E | DLBody-We.fnc | 72E104EE-B773-4C8F-3345F16A2FFD1E3A | 72E5314B-FE9C-35C9-420ECC5343F1B06C | 72E7F2C3-B6C3-C9BB-89B5EDF6D2C53FDA | Pre-Dogleg_Body Weld 1
1439 | FOLLKIEJ | 2023-04-26 14:34 | C7506W | Pre-Dogleg | Body Weld 2 | Butt | Complete |  |  |  |  | Nb |  |  | Stamped Sheet | 2.9 | Millimeter |  | Nb |  |  | Stamped sheet | 2.91 | Millimeter |  | 0 | 0 | 0 | 1000 | 500 | 500 | 6 | 335 | -4 | 6 | 60 | 50 | 560 | 50 |  |  |  | 3 | 25 | 16 |  |  | 759B048F-F7B2-939D-B7CB223F969802C1 | 75A139A1-9BCD-3BF8-3B6B7044A38EB9C9 |  |  | DLBody-WP.fnc | 74A9B304-9EBE-06C5-E62B955EE0852097 | DLBody-We.fnc | 74AE1141-CAB9-AED7-2A7C2606439DB372 | 74B1C009-DFD3-E58D-E90605DCFAF54441 | 74B38304-DF6D-8613-400C83EE5053BD95 | Pre-Dogleg_Body Weld 2
1996 | AOBRIEN | 2024-03-11 10:25 | C7506W | DL-246 | Tacks | Step-Butt | Partial |  |  | 0A6A1985-0D41-C1CC-6F3A33CFEDDDF484 |  | Nb |  |  | Stamped Sheet | 1.6 | Millimeter |  | Nb |  |  | Machined Plate | 1.6 | Millimeter |  | 90 | 0 |  | 1000 | 56 | 150 | 8 | 322 | -5 | 16 | 160 | 20 | 540 | 50 |  |  |  | 12 | 31 | 56 | 8 tacks in single program. Upramp and downramp 0.4" | All tacks flat, fused, no visible indications. | 0A6BA59C-0010-33E7-C582F9DFE6839E8E |  |  |  | DLFlangeTP | D605F386-F4F4-CB77-FB1989CA7B174C09 | DLFlangeTa | D6074463-E5F9-6450-4689DF7D2E1ED292 | D608FEB3-F44E-1A6F-E54682EFB680A016 | D60A71D3-EDEF-6E9F-85259660ACB0799D | DL-246_Tacks
1997 | AOBRIEN | 2024-03-11 10:54 | C7506W | DL-246 | Body to Window Flange Weld | Step-Butt | Complete |  |  | 9A51A318-0850-FF92-E69ADCF41E86A312 |  | Nb |  |  | Stamped Sheet | 1.6 | Millimeter |  | Nb |  |  | Machined Plate | 1.6 | Millimeter |  | 90 | 0 |  | 1000 | 113 | 300 | 8 | 320 | -7 | 6.5 | 65 | 33 | 540 | 50 |  |  | -110 | 12 | 35 | 8 | Upramp 1s, dwell 2s, downramp 2". Travel speed in corners is 5.5IPM. |  | 0A7583EF-A6A2-AA1C-F4949C9415CF0E4F | 0A76A236-FA10-1D3E-3B973AD1284F17E7 | 0A77F0D4-B23B-892A-77E4E77F2D2EC5A8 |  | DLFlangeWP | D60C5B6B-F261-EE6E-7B2A5EFBD5CF660A | DLFlangeWe-8 | D60D82A1-91DD-E18B-B6835A1D4C319A8E | D60EC883-04F6-ACB7-70CA362913A720D3 | D610E25F-B42C-6D38-1E6A6B97DCA85AEB | DL-246_Body to Window Flange Weld
1998 | AOBRIEN | 2024-03-11 12:45 | C7506W | DL-246 | Body to Waveguide Flange Weld | Step-Butt | Complete |  |  | 0A8687E1-ECE3-6F8D-A8DD11BD8AE1B798 |  | Nb |  |  | Stamped Sheet | 1.6 | Millimeter |  | Nb |  |  | Machined Plate | 1.6 | Millimeter |  | 90 | 0 |  | 1000 | 113 | 300 | 8 | 320 | -7 | 6.5 | 65 | 33 | 540 | 50 |  |  | -110 |  |  |  | Travel speed in corners is 5.5IPM. 1s upramp, 2s dwell, 2" downramp. | Weld is flat, fused, smooth, good. | 0A883C3C-F106-A059-86B4FDE2EB3C3213 | 0A89A3F3-C43C-5146-97487FD7F9E18CBA |  |  | DLFlangeWP | D61F597C-A89D-4890-C914EB8DD8C47E50 | DLFlangeWe-8 | D62083C0-B6DB-A5D4-5BB2EB181E341826 | D6224BF2-C2CC-D4F2-233BF924D7D01FAA | D6240838-F03C-1FFA-A281B46D1F2D3A92 | DL-246_Body to Waveguide Flange Weld
1999 | AOBRIEN | 2024-03-11 14:34 | C7506W | DL-247 | Tacks | Step-Butt | Partial |  |  | 9B782127-ABAD-3800-22E2DE9DF94A8CD3 |  | Nb |  |  | Stamped Sheet | 1.6 | Millimeter |  | Nb |  |  | Machined Plate | 1.6 | Millimeter |  | 90 | 0 |  | 1000 | 56 | 150 | 8 | 322 | -5 | 16 | 160 | 20 | 540 | 50 |  |  |  | 12 | 40 | 38 | 8 tacks in single program. Upramp and downramp 0.400. | All tacks flat, fused, good. | 9B886E8E-B29E-F2AD-B1590BAEF79AF721 |  |  |  | DLFlangeTP | D626A06B-C6DF-046D-C96F95772064BA14 | DLFlangeWe-8 | D627CACB-FFE8-6DA9-2969D369A4421FBA | D628F5C9-F6D1-22D5-E60DBF1F81283EBB | D62A975E-CEF0-1BF6-7A222CC7FA7F6BB6 | DL-247_Tacks
2000 | AOBRIEN | 2024-03-11 15:26 | C7506W | DL-247 | Body to Window Flange Weld | Step-Butt |  | SEE BOTTOM DETAILS | [38 empty] | Bias was not activated when weld program began, when AV and FIL turned on, amperage immediately rose to 190mA, burning straight through the part. |  |  |  |  | DLFlangeWP | D62C4DFE-E26E-1D9D-8F8F0D4A42EC5328 | DLFlangeWe-8 | D62D9550-0F9A-A09E-22A811803B11126D | D62F1399-DE1A-F273-D9B9BD976CACB509 | D630D7FD-A351-B95E-C447D4CCFAD57DC9 | DL-247_Body to Window Flange Weld
2001 | AOBRIEN | 2024-03-12 15:11 | C7506W | DL-248 | Tacks | Step-Butt | Partial |  |  | 3FE26196-AE5D-D206-1DCC8D2DBC3A3287 |  | Nb |  |  | Stamped Sheet | 1.6 | Millimeter |  | Nb |  |  | Machined Plate | 1.6 | Millimeter |  | 90 | 0 |  | 1000 | 56 | 150 | 8 | 322 | -5 | 16 | 160 | 20 | 540 | 50 | [6 empty] | 8 tacks in single program. Upramp and downramp 0.4" | All tacks flat, fused, smooth. | 3FE46681-BFD5-6C67-E7B945B9EF03A486 |  |  |  | DLFlangeTP | 0B3E8FCE-CDD2-317B-1370E83504439A58 | DLFlangeTa | 0B3FA786-0669-EFB2-684B6C94EB4F7E0C | 0B40E561-BB28-73B5-B6FDE21A283805C5 | 0B428EE5-C516-345E-296ACB5B3538A939 | DL-248_Tacks
2002 | AOBRIEN | 2024-03-12 15:12 | C7506W | DL-248 | Body to Window Flange Weld | Step-Butt | Complete |  |  | 3FD5255B-F435-4510-E132D1F66CFBFA1C |  | Nb |  |  | Stamped Sheet | 1.6 | Millimeter |  | Nb |  |  | Machined Plate | 1.6 | Millimeter |  | 90 | 0 |  | 1000 | 113 | 300 | 8 | 320 | -7 | 6.5 | 65 | 33 | 540 | 50 |  |  | -110 | 12 | 46 | 47 | Travel speed in corners is 5.5IPM. Y is offset so beam aligns with root seam. Upramp 1s, dwell 2s, downramp 2" | Weld is fused, flat, smooth, with no visible indications. | 3FD787B9-0703-6475-0546F716CD253F0A | 3FD931DF-D7E5-A87C-29CAD2D55D6F001E |  |  | DLFlangeWP | 0B452F44-B13B-8BAA-E460FFCE058506FE | DLFlangeWe-8 | 0B467EA8-A3A4-1E1A-155661A07A46D541 | 0B48018D-E3C6-A1DA-4147C1101C4632C3 | 0B4A05B7-E0B9-A2B9-AAE9CC137297D6B6 | DL-248_Body to Window Flange Weld
2003 | AOBRIEN | 2024-03-12 16:16 | C7506W | DL-248 | Body to Waveguide Flange Weld | Step-Butt | Complete |  |  | 3FCE3355-BC23-E006-8AF1CFE4398661AA |  | Nb |  |  | Stamped Sheet | 1.6 | Millimeter |  | Nb |  |  | Machined Plate | 1.6 | Millimeter |  | 90 | 0 |  | 1000 | 113 | 300 | 8 | 320 | -7 | 6.5 | 65 | 33 | 540 | 50 |  |  | -110 | 12 | 49 | 51 | Travel speed in corners is 5.5IPM. Beam offset so that it aligns with inner seam. 1s upramps, 2s dwell, 2" downramp. | Weld is fused, flat, smooth, with no visual indications. | 3FBF1F23-0569-AD41-977743B8BA166210 | 3FC0A034-A134-745C-72864C4C3F167259 |  |  | DLFlangeWP | 0B4C2301-A2AA-3BFB-9E3332ACA3BBA9E8 | DLFlangeWe-8 | 0B4D4921-01AA-40B5-DB9886FDBC254E27 | 0B4EAD5E-DCC6-9695-43F7A73D2CE59A30 | 0B501FE1-9EE7-02A5-349EE729B7B5C19D | DL-248_Body to Waveguide Flange Weld
2004 | AOBRIEN | 2024-03-13 12:43 | C7506W | DL-247 | Body to Waveguide Flange Weld | Step-Butt | Complete |  |  | 9B8F29A5-FDAB-EA27-90A0BA109CBF84F2 |  | Nb |  |  | Stamped Sheet | 1.6 | Millimeter |  | Nb |  |  | Machined Plate | 1.6 | Millimeter |  | 90 | 0 |  | 1000 | 113 | 300 | 8 | 320 | -7 | 6.5 | 65 | 33 | 536 | 50 |  |  | -110 | 12 | 55 | 31 | Travel speed in corners is 5.5IPM. Upramp 1s, dwell 2s, downramp 2" YD-110 correlates to a 0.040" offset, aligning the beam with the root step of weld seam | Weld is flat, fused, and smooth on face and root with no visible indications | 9B90D242-0FAC-553A-6A3DAEB22B5AC7E1 | 9B921CC8-0109-043F-D3E02F3E17A2147E |  |  | DLFlangeWP | 3FE2FF78-F9B0-9A8C-AE2B792921EB5633 | DLFlangeWe-8 | 3FE42D30-D3C5-535F-EE41BC6F7373C391 | A3854458-F493-7EF1-44AE4620DA9F23CB | A38F84F2-E6DC-ECEE-05D9363FB87E6EEE | DL-247_Body to Waveguide Flange Weld
2005 | AOBRIEN | 2024-03-13 17:14 | C7506W | DL-247 | Body to Window Flange Repair | Step-Butt | Complete |  |  |  |  | Nb |  |  | Stamped Sheet | 1.6 | Millimeter |  | Nb |  |  | Machined Plate | 1.6 | Millimeter |  | 90 | 0 |  | 1000 | 113 | 300 | 8 | 320 | -7 | 6.5 | 65 | 33 | 587 | 50 |  |  | -110 | 0 | 2 | 34 | Corner travel speed is 5.5IPM. Plugs placed in holes, tacked in place, ground to thickness using carbide bit, the welded over using nominal seam parameters. Upramp 1s, dwell 3s, downramp 2" | Plugs are fused but not fully incorporated into base material. |  |  |  |  | DLFlangeWP | A392E50B-A09C-0438-9DA9BBED32834C54 | DLFlangeWe-8 | A3942DE3-E74E-B5C3-C763435204FC763F | A3B38B7A-F716-FB0D-4589BB91597B2A14 | A3BD85ED-B6C4-5789-C7AF12D286F6072D | DL-247_Body to Window Flange Repair
2006 | AOBRIEN | 2024-03-14 09:54 | C7506W | DL-247 | Body to Window Flange Weld Repair 2 | Step-Butt | Complete |  |  |  |  | Nb |  |  | Stamped Sheet | 1.6 | Millimeter |  | Nb |  |  | Machined Plate | 1.6 | Millimeter |  | 90 | 0 |  | 1000 | 113 | 300 | 8 | 320 | -7 | 6.5 | 65 | 33 | 587 | 50 |  |  | -110 | 0 | 3 | 30 | Y-0.025" offset. | Continuing to fuse-in plugs. |  |  |  |  | DLFlangeWP | A3C0C9BB-D702-6752-2026233C8C5F9EEC | DLFlangeWe-8 | A3C1FDF6-F213-BA70-87D9D47664D3C20A | A3CF33D8-A05E-78EF-A25250E8062A4E5A | A3D0DD48-9CE5-F7C1-231C7F3AFF91CEB1 | DL-247_Body to Window Flange Weld Repair 2
2007 | AOBRIEN | 2024-03-14 13:38 | C7506W | DL-247 | Body to Window Flange Weld Repair 3 | Other | Complete | Repair of previous welds (offset to help cover hole) |  | A0291902-FF63-B398-064B54C4254D8C0E |  | Nb |  |  | Stamped Sheet | 1.6 | Millimeter |  | Nb |  |  | Machined Plate | 1.6 | Millimeter |  | 90 | 0 |  | 1000 | 113 | 300 | 8 | 320 | -7 | 6.5 | 65 | 33 | 587 | 50 |  |  | -110 | 0 | 5 | 49 | Y+045 offset from nominal to cover defect hole | Seam was buffed with cratex to smooth surfaces. | 9B95F990-FBD3-44B6-F2DA4C8DEEE49257 | 9B97E718-028C-3B67-1A3AAB04C096AB83 |  |  | DLFlangeWP | A3D56011-B7E9-4B13-D47944B3EA19BCB1 | DLFlangeWe-8 | A3D672B6-DEA9-2454-95482A58B97B87C7 | A3DE06FF-A08E-C199-DC5FB9A85F8F30F2 | A3DF7F35-EF5F-55A9-241F72D4AFD7BB0E | DL-247_Body to Window Flange Weld Repair 3
2009 | AOBRIEN | 2024-03-18 12:57 | C7506W | DL-249 | Body to Flanges Tacks | Step-Butt | Partial |  |  | 99BA5D9F-9AB5-DE3F-BDD957B9181E9D02 |  | Nb |  |  | Stamped Sheet | 1.6 | Millimeter |  | Nb |  |  | Machined Plate | 1.6 | Millimeter |  | 90 | 0 |  | 1000 | 56 | 150 | 8 | 322 | -5 | 16 | 160 | 20 | 596 | 50 |  |  |  | 0 | 13 | 7 | 8 tacks in single program. All ramps 0.4"up/0.4"down | All tacks flat, fused, good. | 99BE0C87-031C-D359-F0C3CFEFB6C96EC9 |  |  |  | DLFlangeTP | 6E195FDA-C4BB-B5EF-5D4A2942EAF6E613 | DLFlangeTa | 6E1B03B2-9CE7-3812-C73A484E3A85E6E1 | 6E1CD68A-C40D-1487-574F1EC74BDCE517 | 6E1EA2E2-CEAE-EC48-5DFB86441795D574 | DL-249_Body to Flanges Tacks
2010 | AOBRIEN | 2024-03-18 14:26 | C7506W | DL-249 | Body to Window Flange Weld | Step-Butt | Complete |  |  | 99C1B2B9-DBCC-0C0C-AF6986CFC87477BE |  | Nb |  |  | Stamped Sheet | 1.6 | Millimeter |  | Nb |  |  | Machined Plate | 1.6 | Millimeter |  | 90 | 0 |  | 1000 | 113 | 300 | 8 | 320 | -7 | 6.5 | 65 | 33 | 596 | 50 |  |  | -110 | 0 | 13 | 48 | Upramp 1s, dwell 3s, downramp 2.5". Travel speed reduces to 5.5IPM in corners. YD-110 correlates to a 0.040" offset, aligning the beam with the root step of seam. | Weld is fused, flat, smooth with no visible indications. | 99C507D6-B765-F823-65E24AC82422AE59 | 99C693A2-B836-7FAD-067F0568099D4CA5 |  |  | DLFlangeWP | 6E218069-B3CE-9AE4-2859561DA10FC7CB | DLFlangeWe-8 | 6E229E35-D3F6-EB29-35914B24C3319A61 | 705230E3-D71F-CD86-7BA809E3EAF328A1 | 70555C68-FD02-8901-1D7B6ADED8342A2F | DL-249_Body to Window Flange Weld
2011 | AOBRIEN | 2024-03-18 16:50 | C7506W | DL-249 | Body to Waveguide Flange Weld | Step-Butt | Complete |  |  | 99C9DD49-0E43-A3B5-758BF93B73C96179 |  | Nb |  |  | Stamped Sheet | 1.6 | Millimeter |  | Nb |  |  | Machined Plate | 1.6 | Millimeter |  | 90 | 0 |  | 1000 | 113 | 300 | 8 | 320 | -7 | 6.5 | 65 | 33 | 589 | 50 |  |  |  | 0 | 15 | 30 | Upramp 1s, dwell 3s, downramp 2.5" Travel speed reduces to 5.5IPM in corners. Offset is equivalent to 0.040", aligning beaming with root step. | Weld is fused, flat, smooth with no visible indications. | 99CC6EFF-A26D-238C-C069E58DC7B0F52E | 99CDB5AC-A262-07DA-4C076BC459EFB758 |  |  | DLFlangeWP | 705D925F-C5C1-AF25-BD4A9ACE538708C1 | DLFlangeWe-8 | 705E9EB6-9AED-687D-9C83B855B54427D2 | 70619E78-A800-5958-BDF25BE3B844203F | 706682F4-A753-0808-4595E9810D6A171C | DL-249_Body to Waveguide Flange Weld
2012 | AOBRIEN | 2024-03-19 13:02 | C7506W | DL-250 | Body to Flanges Tacks | Step-Butt | Partial |  |  | 99E1F7E2-BBF8-2ED3-38CEBBF63AD73A0D |  | Nb |  |  | Stamped Sheet | 1.6 | Millimeter |  | Nb |  |  | Machined Plate | 1.6 | Millimeter |  | 90 | 0 |  | 1000 | 56 | 150 | 8 | 322 | -5 | 16 | 160 | 20 | 592 | 50 | [6 empty] | 8 tacks in single program. Upramp and downramp 0.4" | All tacks flat, smooth, fused. | 98A518BA-0CFF-26A4-5320AE19E18228F8 |  |  |  | DLFlangeTP | 706A9865-F120-3997-AE27FC5408812A44 | DLFlangeTa | 706BF430-D90E-8081-0DF297CAF9A6989A | 706D4B8E-B041-4FE9-23F5FE44FDD74766 | 706F3795-E3FC-609B-C4D3DDD8AE2D5952 | DL-250_Body to Flanges Tacks
2013 | AOBRIEN | 2024-03-19 13:04 | C7506W | DL-250 | Body to Window Flange Weld | Step-Butt | Complete |  |  | 99EDA6FD-0569-7878-8FFF7218C6B30BB7 |  | Nb |  |  | Stamped Sheet | 1.6 | Millimeter |  | Nb |  |  | Machined Plate | 1.6 | Millimeter |  | 90 | 0 |  | 1000 | 113 | 300 | 8 | 320 | -7 | 6.5 | 65 | 33 | 592 | 50 |  |  | -110 | 0 | 19 | 29 | Upramp 1s, dwell 3s, downramp 2.5" Travel speed reduced to 5.5IPM in corners. Offset is equivalent to 0.040" offset, aligning beam with root step | Weld is flat, smooth, fused with no visible indications. | 98AC046D-005C-878F-A21D9BEAAB9BFEFE | 98AEFAC2-F708-F5DB-A27A5D89021288B9 |  |  | DLFlangeWP | 707534B4-BF70-AD7E-830FB72648EF14DA | DLFlangeWe-8 | 7076668D-967C-2DA6-0CAA828CC7CCC9A4 | 70784000-C64E-9213-054CBD85311EA2B1 | 70797F9A-DE7F-6114-CF06FFA7DB129BB0 | DL-250_Body to Window Flange Weld
2014 | AOBRIEN | 2024-03-19 16:50 | C7506W | DL-251 | Body to Flanges Tacks | Step-Butt | Partial |  |  | A08E8492-0C5C-BD76-E89626C73E32AF86 |  | Nb |  |  | Stamped Sheet | 1.6 | Millimeter |  | Nb |  |  | Machined Plate | 1.6 | Millimeter |  | 90 | 0 |  | 1000 | 56 | 150 | 8 | 322 | -5 | 16 | 160 | 20 | 592 | 50 |  |  |  | 0 | 22 | 51 | 8 tacks in single program. All upramps and downramps 0.4" | All tacks fused, flat, smooth. | A0888F32-E4FA-27F1-A791118B260B9180 |  |  |  | DLFlangeTP | A090AADF-FB35-80EA-82C6EB4AFBBE5545 | DLFlangeTa | A091D225-F816-18E9-4EC284A791C5CE18 | A78266FE-E04B-D4CE-76BD087039CBB99A | A783FF50-C7E1-4C57-5B2C12A827BE40C2 | DL-251_Body to Flanges Tacks
2015 | AOBRIEN | 2024-03-20 08:58 | C7506W | DL-251 | Body to Window Flange Weld | Step-Butt | Complete |  |  | A094D144-D06A-7C8D-3481AFA66E4AA211 |  | Nb |  |  | Stamped Sheet | 1.6 | Millimeter |  | Nb |  |  | Machined Plate | 1.6 | Millimeter |  | 90 | 0 |  | 1000 | 113 | 300 | 8 | 320 | -7 | 6.5 | 65 | 33 | 591 | 50 |  |  | -110 | 0 | 25 | 36 | Upramp 1s, dwell 3s, downramp 2.5". Travel speed 5.5 in corners. Offset equals 0.040", aligning beam with root step | Weld is fused, flat, smooth with no visible indications. | A09788ED-0A72-E8F8-D8B470ECDCCDDDE5 | A09A2069-F55C-D1D7-5AE6A68E347A7F77 |  |  | DLFlangeWP | A09CC6C9-EE72-DFE8-66802E16EA4AF5AA | DLFlangeWe-8 | A09E2A2E-DA1D-C4F5-946BA47527B97D1F | A7865116-0442-4B6F-165130E2B2AA0797 | A787D1F8-F675-9770-B7760C5929284B9E | DL-251_Body to Window Flange Weld
2016 | AOBRIEN | 2024-03-19 12:00 | C7506W | DL-250 | Body to Waveguide Flange Weld | Step-Butt | Complete |  |  | 997045C8-CDF9-32F2-1C10B14B6F9BE0A5 |  | Nb |  |  | Stamped Sheet | 1.6 | Millimeter |  | Nb |  |  | Machined Plate | 1.6 | Millimeter |  | 90 | 0 |  | 1000 | 113 | 300 | 8 | 320 | -7 | 6.5 | 65 | 33 | 591 | 50 |  |  | -110 |  |  |  | Upramp 1s, dwell 3s, downramp 2.5" Travel speed in corners is 5.5IPM. Offset equivalent to 0.040", aligns beam with root step | Weld is fused, flat, smooth with no visible indications. | 98CE4A9A-0509-DE07-CAE7654FA7BDC30E | 98CFB2E6-E857-B548-7FDA3EADCD1A5573 |  |  | DLFlangeWP | 9B4A72C6-E701-F5DF-B0EFDC06127224F4 | DLFlangeWe-8 | 9B4BD4AD-BA18-54F8-F9B8959A9B2D4B5C | A77EC74A-D1C8-6DB5-FFFC0442300889F2 | A780042D-B7CE-6EA7-E0973332B28E3E44 | DL-250_Body to Waveguide Flange Weld
2017 | AOBRIEN | 2024-03-20 13:04 | C7506W | DL-251 | Body to Waveguide Flange Weld | Step-Butt | Complete |  |  | A0B5CE68-BA26-14A4-1C56517B0884552A |  | Nb |  |  | Stamped Sheet | 1.6 | Millimeter |  | Nb |  |  | Machined Plate | 1.6 | Millimeter |  | 90 | 0 |  | 1000 | 113 | 300 | 8 | 320 | -7 | 6.5 | 65 | 33 | 591 | 50 |  |  | -110 |  |  |  | Upramp 1s, dwell 3s, downramp 2.5" Travel speed in corners is 5.5IPM to promote additional penetration. YD-110 correlates to a 0.040" offset, aligning the beam with the root step | Weld is fused, flat, smooth, with no visible indications. | A0BB5498-FB62-FBD5-EF32155D3C2728A7 | A0BCA22D-F73C-4117-59986B6B43D2F86C |  |  | DLFlangeWP | A78A8ECF-0B88-7985-1C4EA55F41FB5E8C | DLFlangeWe-8 | A78BB642-B7D5-C438-4C2B05F082D0B3C7 | A78F5426-FB09-6AD9-4EECCC3DFDEE6DDC | A82EC872-E8CA-F323-1274BB3E0D519DD7 | DL-251_Body to Waveguide Flange Weld
2018 | AOBRIEN | 2024-03-20 13:06 | C7506W | DL-252 | Body to Flanges Tacks | Step-Butt | Partial |  |  | A0EFED49-955E-05A2-30C4C7A1194B17CB |  | Nb |  |  | Stamped Sheet | 1.6 | Millimeter |  | Nb |  |  | Machined Plate | 1.6 | Millimeter |  | 90 | 0 |  | 1000 | 56 | 150 | 8 | 322 | -5 | 16 | 160 | 20 | 591 | 50 |  |  |  | 0 | 25 | 31 | 8 tacks in single program. Upramp and downramp 0.4" | All tacks fused, flat, good | A83F0641-0875-2750-5DE65DDA44A802AC |  |  |  | DLFlangeTP | A0D75DBF-955D-B894-316DD926FCCEC875 | DLFlangeTa | A0D88EFF-ED93-E16B-D099D7A13A5C7E7C | A844E555-BABA-9ECF-3F50214DA6786A69 | A8462790-BF54-6FF7-30D4CF09879D4B09 | DL-252_Body to Flanges Tacks
2019 | AOBRIEN | 2024-03-20 14:37 | C7506W | DL-252 | Body to Window Flange Weld | Step-Butt | Complete |  |  | A3AAE568-F1E1-65A7-069416B315495B15 |  | Nb |  |  | Stamped Sheet | 1.6 | Millimeter |  | Nb |  |  | Machined Plate | 1.6 | Millimeter |  | 90 | 0 |  | 1000 | 113 | 300 | 8 | 320 | -7 | 6.5 | 65 | 33 | 591 | 50 |  |  | -110 | 0 | 26 | 5 | Upramp 1s, dwell 3s, downramp 2.5". Travel speed in corners reduces to 5.5IPM. Y offset correlates to 0.040", aligning the beam with the root step. | Weld is fused, flat, smooth, with no visible indications. | A8499246-B3A6-D2E5-1897E653D5444F62 | A84B5791-E514-4C21-8195B44D7083AD83 |  |  | DLFlangeWP | A3AD7DBD-D5EA-8A54-C3CB679CCDC31097 | DLFlangeWe-8 | A3B687E9-F13C-1BAB-89D55E661AD7CDE1 | A84D28CD-B9AD-0D4B-0FE558527BFB7D87 | A84EB0E9-B674-32A8-6E0381B0B85CF91E | DL-252_Body to Window Flange Weld
2020 | AOBRIEN | 2024-03-20 15:54 | C7506W | DL-252 | Body to Waveguide Flange Weld | Step-Butt | Complete |  |  | A66561EB-C97F-BFEA-2B5278DDE09BCA1C |  | Nb |  |  | Stamped Sheet | 1.6 | Millimeter |  | Nb |  |  | Machined Plate | 1.6 | Millimeter |  | 90 | 0 |  | 1000 | 113 | 300 | 8 | 320 | -7 | 6.5 | 65 | 33 | 591 | 50 |  |  | -110 | 0 | 26 | 39 | Upramp 1s, dwell 3s, downramp 2.5" Travel speed in corners is 5.5IPM. Beam offset correlates to 0.040" deflection, placing the beam in line with the root step | Weld is flat, smooth, fused with no visible indications. | A85154FF-E953-C93E-1EDFCD8264DC7C50 | A852F255-DA1B-B7BA-13A0655B254CFA84 |  |  | DLFlangeWP | A66798C1-FD0C-5911-AC668E3A3D363CF5 | DLFlangeWe-8 | A668D5F4-C223-6758-839F415344EF237F | A85546BA-03D0-9FC4-9E36CB8BE34DEEFD | A85685AC-9AB1-2193-868D2B7F8848CF49 | DL-252_Body to Waveguide Flange Weld
2021 | AOBRIEN | 2024-03-21 09:42 | C7506W | DL-253 | Body to Flanges Tacks | Step-Butt | Partial |  |  | DA13B8AF-0C90-417F-2DFBA8CF2F06EBD7 |  | Nb |  |  | Stamped Sheet | 1.6 | Millimeter |  | Nb |  |  | Machined Plate | 1.6 | Millimeter |  | 90 | 0 |  | 1000 | 56 | 150 | 8 | 322 | -5 | 16 | 160 | 20 | 583 | 50 |  |  |  | 0 | 28 | 32 | 8 tacks in single program. Upramp/downramp 0.4" on all | All tacks flat, fused, smooth, good. | DA159FA5-B9DB-ACB0-1CA19BCBD7A35F24 |  |  |  | DLFlangeTP | D4610B56-A0E1-EBC8-772735C199534FF9 | DLFlangeTa | D462EF21-9878-8519-0F36530ADB2832E9 | D46E874D-B1DD-9875-CF683EADC81FBBA8 | D4702839-9DC4-8AAB-46D4F11A0C2A3934 | DL-253_Body to Flanges Tacks
2022 | AOBRIEN | 2024-03-21 11:14 | C7506W | DL-253 | Body to Window Flange Weld | Step-Butt | Complete |  |  | DA185249-CA15-E9E5-30417A537B00CE65 |  | Nb |  |  | Stamped Sheet | 1.6 | Millimeter |  | Nb |  |  | Machined Plate | 1.6 | Millimeter |  | 90 | 0 |  | 1000 | 113 | 300 | 8 | 320 | -7 | 6.5 | 65 | 33 | 583 | 50 |  |  | -110 | 0 | 34 | 2 | Upramp 1s, dwell 3s, downramp 2.5". Travel speed reduces to 5.5IPM in corners. YD-110 correlates to 0.040" offset, aligning the beam with the root step in the joint. | Weld is fused, flat, smooth, with no visible indications. | DA1A3595-A95E-0189-B66FFFB525A5531C | DA1B5634-AAB2-D9C5-290EA4F02F306FD5 |  |  | DLFlangeWP | D47326E6-9120-F36E-542A00F198860FCF | DLFlangeWe-8 | D4747EBB-F46C-0A5F-0A591AED3A193D9F | D475FEDD-08BF-D57B-AE7F85D94CEB790D | D47756F6-F9C6-0E4C-507412E5B96C2294 | DL-253_Body to Window Flange Weld
2023 | AOBRIEN | 2024-03-21 12:50 | C7506W | DL-253 | Body to Waveguide Flange Weld | Step-Butt | Complete |  |  | DA1F532B-982A-825D-AD672119516FF65C |  | Nb |  |  | Stamped Sheet | 1.6 | Millimeter |  | Nb |  |  | Machined Plate | 1.6 | Millimeter |  | 90 | 0 |  | 1000 | 113 | 300 | 8 | 320 | -7 | 6.5 | 65 | 33 | 583 | 50 |  |  | -110 | 0 | 36 | 11 | Upramp 1s, dwell 3s downramp 2.5". Travel speed reduces to 5.5IPM in corners due to reduced penetration (extra material in HAZ? Jerky movement in corners?). YD-110 correlates to a beam offset of 0.040", aligning the beam with the root step of the joint. | Weld is fused, flat, smooth, with no visible indications. | DA2100A9-B012-B3B7-4D22182A8432F669 | DA22AFAD-CB3E-8BD0-E9B8FF9F6AE599BD |  |  | DLFlangeWP | D392F76E-C612-85FA-808CA9FCBECF38D3 | DLFlangeWe-8 | D3964F0F-BEC7-1371-12C1645EA767135F | D4798BD3-EAAA-453D-60FC555CDB798D11 | D47AAB81-E77D-D034-FD07D8F69854E92C | DL-253_Body to Waveguide Flange Weld
2036 | AOBRIEN | 2024-04-01 16:19 | C7506W | DL-247 | Body to Window Flange Weld Repair 4 | Other | Complete | Bead on plate CJP |  |  |  | Nb |  |  | Stamped Sheet | 1.6 | Millimeter |  | Nb |  |  | Machined Plate | 1.6 | Millimeter |  | 90 | -5 |  | 1000 | 113 | 300 | 8 | 320 | -7 | 6.5 | 65 | 33 | 555 | 50 | [6 empty] | Offset removed for this repair. Z positions compensated due to Z axis scaling issue. Additionally, Z position lowered by 0.071" (0.069" is nominal, z compensation makes it 0.071") Parameters left at nominal despite calibration showing that we have been welding at 58kV, not 50. | Failed leak check again. Going to remove all reinforcement from plugs and weld again. |  |  |  |  | DLFlangeWP-Zadj | 43922E6F-E166-713E-9BBF0211E63B26DF | DLFlangeWe-8 | 43936BE2-DAF8-4657-D040C7C0977BDD4F | 43954BB5-EF43-2058-B94FC18E38DE23EC | 4396793F-F1BB-61A7-96309BB03979C162 | DL-247_Body to Window Flange Weld Repair 4
2037 | AOBRIEN | 2024-04-02 09:38 | C7506W | DL-247 | Body to Window Flange Weld Repair 5 | Other | Complete | Attempting to seal leaking seam |  |  |  | Nb |  |  | Stamped Sheet | 1.6 | Millimeter |  | Nb |  |  | Machined Plate | 20 | Millimeter |  | 90 | -5 |  | 1000 | 113 | 300 | 8 | 320 | -7 | 6.5 | 65 | 33 | 555 | 50 |  |  |  | 0 | 20 | 38 |  | Leak persists. Appears internal surface did not remelt as well as planned. Inner repair pass next. |  |  |  |  | DLFlangeWP-Zadj | 4398700D-9867-DF21-7410E6512D4A350F | DLFlangeWe-8 | 43999722-E8AE-3EA8-E1C93B21EA3FF5A3 | 439B33F7-946C-2993-30504B8ECD7ECDFA | 439C70F5-9A22-5E16-3BE776B1B24C2022 | DL-247_Body to Window Flange Weld Repair 5
2038 | AOBRIEN | 2024-04-02 16:18 | C7506W | DL-247 | Body to Window Flange Weld Repair 6 | Other | Partial | Surface puddle on interior surface to (hopefully) seal the leak |  |  |  | Nb |  |  | Stamped Sheet | 1.6 | Millimeter |  | Nb |  |  | Machined Plate | 1.6 | Millimeter |  | 90 | -50 |  | 1000 | 113 | 300 | 8 | 320 | -7 | 6 | 60 | 30 | 555 | 50 |  |  |  | 0 | 23 | 42 | 0.100" up/downramp. Program ran five times in total: On nominal seam (covering leaking region), Y+060, Y-080 x 2, then reoriented gun to 40 degrees and ran another pass at Y-080. | Appears leak tight, will be checked. (failed LC) | AB5A9D23-9244-22EF-6A43EE636524F7A3 | AB5C3BD3-E003-6711-BFFA319FDAF38CFF |  |  |  |  | 0500_X_Tack | AADB16EF-F663-09B5-D7132726EB605A15 | AAE3BE74-E1DA-1CC7-0E7D6F16DD63A897 | AAEE69D0-FBC5-EC7F-A7BB9F08619CB374 | DL-247_Body to Window Flange Weld Repair 6
2051 | AOBRIEN | 2024-04-12 15:32 | C7506W | DL-247 | Body to Window Flange Weld Repair 7 | Other | Complete | Attempting repair of leaking seam |  |  |  | Nb |  |  | Stamped Sheet | 1.6 | Millimeter |  | Nb |  |  | Machined Plate | 1.6 | Millimeter |  | 90 | -5 |  | 1000 | 113 | 300 | 8 | 320 | -7 | 6.5 | 65 | 33 | 556 | 583 | [6 empty] | Using Z adjusted APT program. Beam lined up Y-050 from corner of flange (beam is ~0.160" wide, giving 0.030" overlap onto the flange) | Weld appears fused. Concavity in the weld region is growing from the attempted repairs. Leak check not attempted until after next weld. |  |  |  |  | DLFlangeWP-Zadj | 465F81ED-A76A-74E6-0B2DF18195FAD343 | DLFlangeWe-8 | 4660DF24-DEA4-E398-05741589A89CD728 |  | 466EF24D-CE8D-964B-7885F6D7E2FB19A8 | DL-247_Body to Window Flange Weld Repair 7
2052 | AOBRIEN | 2024-04-10 15:37 | C7506W | DL-247 | Body to Window Flange Weld Repair 8 | Other | Complete | Attempting to repair leaking seam |  |  |  | Nb |  |  | Stamped Sheet | 1.6 | Millimeter |  | Nb |  |  | Machined Plate | 1.6 | Millimeter |  | 90 | 0 |  | 1000 | 113 | 300 | 8 | 320 | -7 | 6.5 | 65 | 33 | 554 | 584 | [6 empty] | Beam offset Y-100 from flange corner. | Weld appears fused, heading to leak check. PASSED LEAK CHECK 4/15/24 | E3566C03-CB54-D61F-EEB30FF0EACF793F | E357E8C9-C7D3-F522-42B63EC047456582 |  |  | DLFlangeWP-Zadj | 467118B9-B736-91CF-0F7775EF51B3C884 | DLFlangeWe-8 | 46724BF3-C79F-6180-56CE23292B00DB8B |  | 4673A1C3-081B-58E8-8C5061BAE6DB3683 | DL-247_Body to Window Flange Weld Repair 8
2056 | AOBRIEN | 2024-04-19 08:45 | C7506W | DL-234/031424-01 | Window Eyelet Weld | Lap | Complete |  |  | 4B9A9DD8-D624-C316-EF1F1A8286D2AF24 |  | Nb |  |  | Stamped Sheet | 0.254 | Millimeter |  | Nb |  |  | Machined Plate | 23.5 | Millimeter |  | 0 |  | 0 |  |  |  | 6 | 332 | -7 | 20 | 200 | 25 | 548 | 50 |  |  |  | 3 | 10 | 34 | Upramp 0.25", downramp 0.25" | Wels appears fully fused with no visible indications. Copper fixture plate requires cleaning. | 4B9C14F4-06E4-E12D-0848BA535677FFFE |  |  |  | DLWindow-WP | 4B4D85D7-A620-D745-9DAB24F7FB466FF2 | DLWindow-We | 4B5089CC-E940-2E18-58844421503E5F94 | 4B521F1E-EC7C-CE77-FF47127655A58C6F | 4B53640A-969E-2AA3-B293544F5F5291F5 | DL-234/031424-01_Window Eyelet Weld
2077 | AOBRIEN | 2024-05-02 15:21 | C7506W | DL-239/031424-02 | Window Eyelet Weld | Lap | Complete |  |  | 4C074395-D92E-9605-D4BEF52F288705A0 |  | Nb |  |  | Stamped Sheet | 0.254 | Millimeter |  | Nb |  |  | Machined Plate | 20 | Millimeter |  | 0 |  | 0 |  |  |  | 6 | 332 | -7 | 20 | 200 | 25 | 555 | 50 |  |  |  | 3 | 53 | 50 | Upramp and downramp 0.250" with gun at 12 degree tilt. Tilt goes to 0 as gun travels from end of upramp/from last corner to beginning of downramp | Weld is flat, smooth, fused, with no visible indications. Passed leak check. | 4D2A22F7-9FEF-326B-CB0E63D133FDECA9 |  |  |  | DLWindow-WP | 4C1D42D0-9334-22D8-01A4605926C9CAAC | DLWindow-We | 4C1EA1B1-EC40-977E-3E71211C74129175 | 4C2021AB-C191-A656-89E944C7C4DF1AC7 | 4C2165F6-B723-C05E-8C81DBA63F175AE3 | DL-239/031424-02_Window Eyelet Weld
2118 | AOBRIEN | 2024-06-12 13:15 | C7506W | C75 Inner Adapter 1001 | Tacks and Weld 2 | Step-Butt | Complete |  |  |  |  | Nb |  |  | Machined Plate | 1.6 | Millimeter |  | Nb |  |  | Machined Plate | 1.6 | Millimeter |  | 90 | 5 |  | 1000 | 113 | 350 | 8 | 323 | -4 | 6 | 121 | 20 | 546 | 50 |  |  | -100 | 6 | 19 | 56 | Tacks and weld integrated into single program. Verious process adjustments between this and previous weld. 4x 20 degree tacks centered on 0, 180, 90, 270. Upramp 2.5 degrees, downramp 2.5 degrees, 15mA, 8IPM, 1000/100/100 puddler Y-100 beam deflection integrated prior to weld step to align beam with root of steps. Weld begins at -25 degrees, upramps over 0.5s, dwells 1.5s, travels to 270 degrees, then downramps to 19mA by 300, 17mA by 330, 16mA by 360, holds 16mA thru 370, downramps t | No underbead present on any of the weld. | 8C5054B7-A94B-B2EA-3A00E896A7D22C42 | 8C51C39D-048B-1D07-D981113714359C8C |  |  | C75-InnerAdptr-WP | 86C6118A-B464-2FD7-06BE14D59403D15D | C75-InnerAdptr-We | 86C765E9-CBE2-082D-03D37D005A2FE5D1 | 86E07D3B-9262-7EF0-E879A76F08E9C9F8 | 86E1A97E-DE09-B939-AA73293F4C675960 | C75 Inner Adapter 1001_Tacks and Weld 2
2119 | AOBRIEN | 2024-06-12 15:37 | C7506W | C75 Inner Adapter 1001 | Weld 2 Repair | Step-Butt | Complete | First reweld of initial seam |  |  |  | Nb |  |  | Machined Plate | 1.6 | Millimeter |  | Nb |  |  | Machined Plate | 1.6 | Millimeter |  | 90 | -5 |  | 1000 | 113 | 350 | 8 | 323 | -4 | 8 | 157 | 26 | 546 | 50 |  |  | -100 | 6 | 23 | 38 | Y-100 beam deflection integrated prior to weld step to align beam with root of steps. Weld begins at -25 degrees, upramps over 0.5s, dwells 1.5s, travels to 270 degrees, then downramps to 24mA by 300, 22mA by 330, 21mA by 360, holds 21mA thru 370, downramps to 0 over following 20 degrees | Root penetration present in some regions but not 100% of the circumference. Increasing power 10-15% to compensate for additional passes on next weld. | 8C580438-BCA8-766F-E5FA3B909C137699 | 8C5973CE-0688-399D-46B316E2D148A555 |  |  | C75-InnerAdptr-WP | 8BE303F8-9FB3-38EB-CD48C7E8A5061841 | C75-InnerAdptr-We | 8BE4541A-C0D6-3BA6-B479AF35DEA3245F | 8BEA170C-A1B8-4055-C4E662F6C1DA46A9 | 8BEB846A-9712-064B-81B733D08B4B284C | C75 Inner Adapter 1001_Weld 2 Repair
2120 | AOBRIEN | 2024-06-12 15:40 | C7506W | C75 Inner Adapter 1001 | Weld 2 Repair 2 | Step-Butt | Complete | Attempting CJP on a seam already rewelded once. Amperage will be increased 7.5% to 28mA. |  |  |  | Nb |  |  | Machined Plate | 1.6 | Millimeter |  | Nb |  |  | Machined Plate | 1.6 | Millimeter |  | 90 | -5 |  | 1000 | 113 | 350 | 8 | 323 | -4 | 8 | 157 | 28 | 546 | 50 |  |  | -100 | 6 | 24 | 50 | Y-100 beam deflection integrated prior to weld step to align beam with root of steps. Weld begins at -25 degrees, upramps over 0.5s, dwells 1.5s, travels to 270 degrees, then downramps to 27mA by 300, 25mA by 330, 23mA by 360, holds 23mA thru 370, downramps to 0 over following 20 degrees | Entire underbead is flat, smooth, fused. Weld is acceptable. Multiple weld passes has left the parallelism between flanges off by ~0.030"-0.040", overall length varies from 3.695 to 3.735 | 8DA81E7F-A4E3-B800-A1CBFA0D6D601307 | 8DA9DA07-E979-8BA9-A426D33E564D5417 |  |  | C75-InnerAdptr-WP | 8C3C923B-C782-8C2E-0E1D255224C81F49 | C75-InnerAdptr-We | 8C3DDF79-E562-C61D-F8AAC271CBDDAA89 | 8C78163B-B533-0882-A5B4A3D854D0ABA7 | 8C795C1B-B8C0-3B17-463F1EB20FD553ED | C75 Inner Adapter 1001_Weld 2 Repair 2
2192 | AOBRIEN | 2024-08-28 15:20 | C7506W | C75 Inner Adapter 1002 | Flange to Tube Tack and Weld | Step-Butt | Complete |  |  | 6646F9A3-DAA9-6A80-16586E263DF749EA |  | Nb |  |  | Machined Plate | 1.6 | Millimeter |  | Nb |  |  | Machined Plate | 1.6 | Millimeter |  | 90 | -5 |  | 1000 | 113 | 350 | 8 | 321 | -6 | 8 | 157 | 28 | 527 | 50 |  |  |  | 2 | 13 | 29 | Tacks and weld integrated into single program. Tacks have a 100/100 puddler and 15mA, all other parameters are identical to weld - each tack is 20 dergees in total, with 2.5 degrees of up and down ramp. Weld pass starts at -25 degrees, upramps over 0.5s, dwells 1.5s, travels to 270 degrees, dowramps to 25mA between 270-300, down to 24 between 300 and 330, down to 23 between 330 and 360, travels to 370, downramps to 0mA over the next 20 degrees (ends at 390) | Tacks all good. Weld face could use some improvment but is acceptable as is. Underbead is perfect except for ~0.125-0.188" of LOP at start. (Increasing initial amperage to 30mA, downramps to 28mA over first 25 degrees |  |  |  |  | C75-InnerAdptr-WP | 2F6926B0-91A0-E1B6-E834E317E1E650A1 | C75-InnerAdptr-We | 2F6B3FEE-E202-1EEE-B727A1804046823A | 2F712FBD-09C7-94FF-17C56AF13E01389F | 2F732397-0B51-9AB7-64DE29B8BE265AB8 | C75 Inner Adapter 1002_Flange to Tube Tack and Weld
2194 | AOBRIEN | 2024-08-29 13:58 | C7506W | C75 Inner Adapter 1002 | Flange to Tube Tack and Weld 2 Repair | Other | Complete |  |  | 664C604C-BF51-8527-DE2B2E34385C064F |  | Nb |  |  | Machined Plate | 1.6 | Millimeter |  | Nb |  |  | Machined Plate | 1.6 | Millimeter |  | 90 | -5 |  | 1000 | 113 | 350 | 8 | 321 | -6 | 8 | 157 | 28 | 527 | 50 |  |  | -100 | 2 | 17 | 32 | Tacks and weld integrated into single program. Tacks have a 100/100 puddler and 15mA, all other parameters are identical to weld - each tack is 20 dergees in total, with 2.5 degrees of up and down ramp. Weld pass starts at -25 degrees, upramps to 28mA over 0.5s, dwells 1.5s, travels to 330 degrees, dowramps to 26mA between 330-360, travels to 370, downramps to 0mA over the next 20 degrees (ends at 390) | Beam appeared to be unstable, DAQ not activated so cannot review data. PROGRAM MODIFIED TO REMOVE TACKS, REMOVED PUDDLER ACTIVATION BY MISTAKE. | 6DBABA6E-BCAD-04DC-36F2214C2B942D62 | 6DBCF8A4-0C45-195A-51996DB21360EE89 |  |  | C75-InnerAdptr-WP | 395CDBA5-E0A8-57E2-C629EBB9415B639D | C75-InnerAdptr-We | 395E4EAB-FC0A-2D79-AADF00264C61919A |  | 39621CB5-EB00-3047-BDD47D53A5458BA2 | C75 Inner Adapter 1002_Flange to Tube Tack and Weld 2 Repair
2195 | AOBRIEN | 2024-08-29 16:27 | C7506W | C75 Inner Adapter 1002 | Flange to Tube Weld 1 Repair | Other | Complete |  |  | 664F0B7C-90F1-EFBB-0702B22606343F2C |  | Nb |  |  | Machined Plate | 1.6 | Millimeter |  | Nb |  |  | Machined Plate | 1.6 | Millimeter |  | 90 | -5 |  | 1000 | 113 | 350 | 8 | 321 | -6 | 8 | 157 | 28 | 525 | 50 |  |  | -100 | 2 | 20 | 6 | Weld pass starts at -25 degrees, upramps to 28mA over 0.5s, dwells 1.5s, travels to 330 degrees, dowramps to 26mA between 330-360, travels to 370, downramps to 0mA over the next 20 degrees (ends at 390) | Puddle still unstable. PUDDLER WAS DISABLED. | 6DC08E57-B6ED-F9CD-856C3237C04D755F | 6DC2D4BF-C202-5F34-5EF76BF9B9227FC8 |  |  |  | 64416B8A-0498-4F15-37F0D83C9FF9ED19 |  | 644495D9-C7C7-1331-8F4BEF2BB953D90B | 644D19CD-E6E4-ED19-05B6A6BB5E68CE9B | 6451616F-E09A-F353-D459F1E5E28FCD34 | C75 Inner Adapter 1002_Flange to Tube Weld 1 Repair
2197 | AOBRIEN | 2024-08-30 13:03 | C7506W | C75 Inner Adapter 1003 | Tube to Flange Weld 1 | Step-Butt | Complete |  |  | 66541684-ACCB-5CE7-D826FD768DF9F51F |  | Nb |  |  | Machined Plate | 1.6 | Millimeter |  | Nb |  |  | Machined Plate | 1.6 | Millimeter |  | 90 | -5 |  | 1000 | 113 | 350 | 8 | 321 | -6 | 8 | 157 | 28 | 525 | 50 |  |  | -100 | 2 | 22 | 39 | Weld begins at -25 degrees, upramps over 0.5, dwells 1.5, travels to 330 degrees, downramps to 26mA by 360 degrees, downramps to 0mA at 390 degrees. | WELD IS GOOD | 6DC605EA-DC3E-E43B-99D0C18701AE460B | 6DC7843B-CF5F-8B4F-BF7E1059A2687376 |  |  | C75-InnerAdptr-WP | 6FB4E8A4-E1B5-AB36-2FF73A73B19B6BD8 | C75-InnerAdptr-We | 6FB63B21-BEEB-271A-5C78E72F1E8A2408 | 6FB7E0B2-EFD2-899D-00175CB4695C3D67 | 6FB96991-ECE7-2A95-4ACD0D811CBEAD0C | C75 Inner Adapter 1003_Tube to Flange Weld 1
2198 | AOBRIEN | 2024-08-30 15:49 | C7506W | C75 Inner Adapter 1003 | Tube to Flange Tack 2 | Step-Butt | Partial |  |  | 6656082F-978B-AD23-E4FEC4933D75B477 |  | Nb |  |  | Machined Plate | 1.6 | Millimeter |  | Nb |  |  | Machined Plate | 1.6 | Millimeter |  | 90 | -5 |  | 1000 | 100 | 100 | 8 | 323 | -4 | 8 | 157 | 15 | 525 | 50 | [6 empty] | 4 tacks in single program (tacks and weld separated). Each tack is 20 degrees in length with 2.5 degrees each of upramp and downramp. | Tacks are flat, fused, good. |  |  |  |  | C75-InnerAdptr-WP | 34F03020-90B7-5550-088FA03AB69619A9 | C75-InnerAdptr-Ta | 34F18157-04F1-D5E9-57A437C99BF7B504 |  | 34F49117-BD08-BE1E-A849FE82D1755343 | C75 Inner Adapter 1003_Tube to Flange Tack 2
2199 | AOBRIEN | 2024-08-30 15:49 | C7506W | C75 Inner Adapter 1003 | Tube to Flange Weld 2 | Step-Butt | Complete |  |  | 66583E98-BAE6-CC05-133336EE41AB0EDC |  | Nb |  |  | Machined Tube | 1.6 | Millimeter |  | Nb |  |  | Machined Plate | 1.6 | Millimeter |  | 90 | -5 |  | 1000 | 113 | 350 | 8 | 321 | -6 | 8 | 157 | 28 | 525 | 50 |  |  | -100 | 2 | 26 | 1 | Weld begins at -25 degrees, upramps over 0.5s, dwells 1.0s, travels to 330 degrees, downramps to 26mA by 360 degrees, holds 26mA for 10 degrees, downramps to 0 over 20 degrees (25 + 390 degrees total travel) | Weld face is slightly rougher than ideal, underbead is perfect. | 6DCAC9D2-971F-0DCC-66D8732CF09E016D | 6DCCBB21-C73C-0218-24A067FC55791207 |  |  | C75-InnerAdptr-WP | 34F7800F-9796-4720-F272AC31B74863B9 | C75-InnerAdptr-We | 34FA544E-AE97-BDFD-B70EC48626379711 | 34FC0DB0-D8B0-6C8B-140A904B064699A6 | 34FDF172-FC0D-CA3E-DAAE6790B272C9E9 | C75 Inner Adapter 1003_Tube to Flange Weld 2
2200 | AOBRIEN | 2024-09-03 11:18 | C7506W | DL-245/031824-01 | Window Eyelet Weld | Lap | Complete |  |  |  |  | Nb |  |  | Machined Plate | 20 | Millimeter |  | Nb |  |  | Stamped sheet | 0.254 | Millimeter | [7 empty] | 6 | 332 | -7 | 20 | 200 | 25 | 525 | 50 | [6 empty] | Upramp over 0.250", downramp 0.360" | Weld is flat, fused, good, no visible indications. | 6DD0166D-FAD2-700F-D5FFE661EBB586D5 |  |  |  | DLWindow-WP | 6CD342F0-E16E-D1FA-7B1ED8FDA4842754 | DLWindow-We | 6CD4A032-EFFF-F839-946094B43AE9FE07 | 6CD62F57-B17A-2D78-13B12EBD5EE68AEC | 6CD79553-EE75-C6AA-333CF3C43B281690 | DL-245/031824-01_Window Eyelet Weld
2201 | AOBRIEN | 2024-09-04 13:07 | C7506W | C75 Inner Adapter 1004 | Flange to Tube Tacks 1 | Step-Butt | Partial |  |  |  |  | Nb |  |  | Machined Plate | 1.6 | Millimeter |  | Nb |  |  | Machined Plate | 1.6 | Millimeter |  | 90 | -5 |  | 1000 | 100 | 100 | 8 | 323 | -4 | 8 | 157 | 15 | 525 | 50 | [6 empty] | 4x 20 degree tacks in single program, upramp and downramp 2.5 degrees each | Tacks are flat, fused, good |  |  |  |  | C75-InnerAdptr-WP | 6D5965CB-B567-7EA4-3A471EA97DA7A4C2 | C75-InnerAdptr-Ta | 6D5AAA41-0200-E4E9-7D60CD01F233C92A | 6D5BF765-9C46-9566-3484A70D93E4ABE6 | 6D5D3A96-DD53-B2D3-146059F7AE921F32 | C75 Inner Adapter 1004_Flange to Tube Tacks 1
2202 | AOBRIEN | 2024-09-04 13:10 | C7506W | C75 Inner Adapter 1004 | Tube to Flange Weld 1 | Step-Butt | Complete |  |  |  |  | Nb |  |  | Machined Plate | 1.6 | Millimeter |  | Nb |  |  | Machined Plate | 1.6 | Millimeter |  | 90 | -5 |  | 1000 | 113 | 350 | 8 | 321 | -6 | 8 | 157 | 28 | 525 | 50 |  |  | -100 |  |  |  | Weld begins at -25 degrees, upramps over 0.5s, dwells 1.5 seconds, travels to 330 degrees, downramps to 26mA by 360 degrees, holds for 10 degrees, downramps to 0 over the following 20 degrees. (ends at C390, total weld distance 415 degrees) | Weld face could still use some refinement, but the root is perfect. | A08FECA5-F441-FDA0-47FEE6EEC6E8AF43 |  |  |  | C75-InnerAdptr-WP | 6D6227BB-E82B-BF00-9D679D23A83C5E15 | C75-InnerAdptr-We | 6D636F68-AF74-77CD-EB8F267E84EE1102 | 6D651EF5-0CDF-E4D6-F06FCA137C0E4B5E | 6D66921F-F019-589C-2B180ABA1040AFCD | C75 Inner Adapter 1004_Tube to Flange Weld 1
2203 | AOBRIEN | 2024-09-04 13:13 | C7506W | C75 Inner Adapter 1004 | Tube to Flange Tacks 2 | Step-Butt | Partial |  |  |  |  | Nb |  |  | Machined Plate | 1.6 | Millimeter |  | Nb |  |  | Machined Plate | 1.6 | Millimeter |  | 90 | 5 |  | 1000 | 100 | 100 | 8 | 323 | -4 | 8 | 157 | 15 | 525 | 50 |  |  |  | 2 | 39 | 3 | 4x 20 degree tacks in single program, upramps and downramps 2.5 degrees each. | All tacks flat, fused, good. |  |  |  |  | C75-InnerAdptr-WP | 6D684716-9A72-0C32-2487F43E9FD705F3 | C75-InnerAdptr-Ta | 6D69BD58-F036-C6C6-AA78CE86C07E099C | 6D6E4289-0091-C4BB-5EB6862FEAD92868 | 6D70D1FF-EAE7-5347-69362AEE67EE0B1A | C75 Inner Adapter 1004_Tube to Flange Tacks 2
2204 | AOBRIEN | 2024-09-04 15:22 | C7506W | C75 Inner Adapter 1004 | Tube to Flange Weld 2 | Step-Butt | Complete |  |  |  |  | Nb |  |  | Machined Plate | 1.6 | Millimeter |  | Nb |  |  | Machined Plate | 1.6 | Millimeter |  | 90 | -5 |  | 1000 | 113 | 350 | 8 | 321 | -6 | 8 | 157 | 28 | 525 | 50 |  |  | -100 | 2 | 40 | 44 | Weld begins at -25 degrees, upramps over 0.5s, dwells 1.5s, travels to 330 degrees, downramps to 26mA at 360 degrees, downramps to 0mA at 390 degrees (415 degrees total, 35 degrees of overlap) | Weld is flat, fused, with no visible indicaitons. | A0E7AFFD-F35B-8195-769C48BB01E32217 |  |  |  | C75-InnerAdptr-WP | 7100F479-F8C2-CCB7-DAA44CCE302AFD84 | C75-InnerAdptr-We | 710252C4-A158-F86B-DA018A5DCC5002AF | 711076A8-04DE-E44D-FB01DE0F56C4CC67 | 7111ACA8-D54D-C32E-22AA8F9CFABADC04 | C75 Inner Adapter 1004_Tube to Flange Weld 2
2213 | AOBRIEN | 2024-09-09 14:42 | C7506W | C75 RFT Test #1 | Weld 1 | Other | Complete | Bead-on-plate |  |  |  | StainlessSteel |  |  | Machined Tube | 1.3 | Millimeter | [8 empty] | 90 | 0 |  | 1000 | 175 | 175 | 6 | 328 | -11 | 8 | 184 | 8 | 525 | 50 | [6 empty] | Amperage slowly increased, caused hole in tail-out overlap. Weld begins at -10 degrees, upramps over 0.75s, travels to 380 degrees, downramps to 415 degrees. | Weld start has good face and root, bead slowly increases in size until hole opens at crossover. | A0EBE8EE-D7CE-5C20-B83E84862C8CE44F |  |  |  | C75-RotaryFT-WP | 74014304-E407-CBA7-71941D0E92587465 | C75-RotaryFT-We | 74EECB87-FB74-A360-27C3B8353E21962E | 74E2C7A5-CDEB-D4F0-660B1A6FCE698381 | 73FFA7A0-0246-B9F1-2E1A5C4B00C3DF04 | C75 RFT Test #1_Weld 1
2214 | AOBRIEN | 2024-09-09 14:44 | C7506W | C75 RFT Test #1 | Weld 2 | Other | Complete | Bead-on-plate |  |  |  | StainlessSteel |  |  | Machined Tube | 1.3 | Millimeter | [8 empty] | 90 | 0 |  | 1000 | 175 | 175 | 6 | 328 | -11 | 8 | 184 | 9 | 525 | 50 | [6 empty] | Weld begins at -10 degrees, upramps over 0.75s, travels to 380 degrees, downramps to 415 degrees. | Weld face and root are flat, smooth, good. | A0F0BF32-C9F4-E7F5-40C26F388C8C4F6F |  |  |  | C75-RotaryFT-WP | 73E5DA56-0786-6927-D92744CA867240C1 | C75-RotaryFT-We |  | 73E7954B-A613-91B6-1D98172B4E7A0ECA | 74E89FC3-9AC3-2DD9-7A420AED46B00065 | C75 RFT Test #1_Weld 2
2215 | AOBRIEN | 2024-09-09 14:46 | C7506W | C75 RFT Shrink Test #1 | Tacks | Butt | Complete |  |  |  |  | StainlessSteel |  |  | Machined Tube | 1.7 | Millimeter |  | StainlessSteel |  |  | Machined Tube | 1.7 | Millimeter |  | 90 | 0 |  | 1000 | 100 | 100 | 8 | 330 | 3 | 8 | 170 | 5 | 525 | 50 |  |  |  | 3 | 4 | 33 | 4x 35 degree tacks. 1 sec upramp, 20 degree travel, 15 degree downramp | 3 of the 4 tacks are flat, fused. The 4th didn't seal, will need to revise parameters |  |  |  |  | C75-RotaryFT-WP | 73EADB0C-EE79-62DE-E567B0984398F150 | C75-RotaryFT-Ta | 73EBF4F8-B318-E447-DC05997255617761 | 73EDEE86-0548-2892-DE848E1E1A9CA7D4 | 73EFB660-FF41-86F0-D3593CC23E47CFEF | C75 RFT Shrink Test #1_Tacks
2216 | AOBRIEN | 2024-09-09 14:57 | C7506W | C75 RFT Shrink Test #1 | Weld | Butt | Complete |  |  |  |  | StainlessSteel |  |  | Machined Tube | 1.75 | Millimeter |  | StainlessSteel |  |  | Machined Tube | 1.75 | Millimeter |  | 90 | 0 |  | 1000 | 175 | 175 | 6 | 328 | -11 | 8 | 170 | 9 | 525 | 50 |  |  |  | 3 | 5 | 54 | Weld begins at -10 degrees, upramps over 0.75s, travels to 38 degrees, downramps to 415 degrees | Weld face is flat and fused, may require slight buffing or grinding on OD (definitely better than the GTAW version) Shrink measurements: -0.011 -0.012 -0.011 -0.013 | A0F9A7EC-AEE4-E3B9-37D1DEDAB0AA27E5 |  |  |  | C75-RotaryFT-WP | 73F24BEE-B72F-4DDB-03207A84F25E3449 | C75-RotaryFT-We | 73F90948-ED8A-B663-054DDD63517BED02 | 73FA6E4B-A57D-32BD-69A98B7FA110FA34 | 73FBF863-D384-6CF6-B4EDFD45542EE686 | C75 RFT Shrink Test #1_Weld
2218 | AOBRIEN | 2024-09-10 16:41 | C7506W | DL-246/032524-01 | Window Eyelet Repair Weld | Lap | Complete |  |  |  |  | Nb |  |  | Stamped Sheet | 0.254 | Millimeter |  | Nb |  |  | Machined Plate | 20 | Millimeter |  | 0 |  | 0 |  |  |  | 6 | 332 | -7 | 20 | 200 | 25 | 525 | 50 |  |  |  | 3 | 9 | 28 | Path was offset -010 in and Y to better center on the window. | Spot still present, will see if passes leak check. |  |  |  |  | DLWindow-WP | A8EFD153-AE9F-93D6-5163D3898672509B | DLWindow-We | A8F1593C-A880-E004-3B8657560FE79030 | A8F2A8CA-E6AA-E000-7C8AC2CF83234B16 | A8F3E0F4-E407-7BA5-3F03C6957099901E | DL-246/032524-01_Window Eyelet Repair Weld
2232 | AOBRIEN | 2024-09-24 09:18 | C7506W | DL-251/032323-02 | Window Eyelet Weld | Lap | Complete |  |  | 78B09758-0C70-4F2E-0732B928A252C3D8 |  | Nb |  |  | Stamped Sheet | 0.254 | Millimeter |  | Nb |  |  | Machined Plate | 20 | Millimeter |  | 0 |  | 0 |  |  |  | 6 | 332 | -7 | 20 | 200 | 25 | 588 | 50 |  |  |  | 0 | 9 | 31 | ~1" overlap. APT program aligns beam to 0.035" outside of the copper insert. | Weld is flat, smooth, no visible indications. | 78B34551-BE51-3435-79AB9E1ED8497229 | 78B48158-F1C8-EF68-B665AF9A3B23D6D7 |  |  | DLWindow-WP | 6AE31450-0FA1-8462-9BE3E0CF0DBB37C9 | DLWindow-We | 6AE48554-D008-38BA-57CB13CBFC4FFF77 | 6AE6028F-FD09-1F07-F94334DAE020541B | 6AE787A4-DD63-6F9A-0E52E67C80FB01B4 | DL-251/032323-02_Window Eyelet Weld
2233 | AOBRIEN | 2024-09-24 15:40 | C7506W | DL-252/032224-03 | Window Eyelet Weld | Lap | Complete |  |  | 78B5EA7B-B5CA-8FC6-28D789A8D9D199E8 |  | Nb |  |  | Stamped Sheet | 0.254 | Millimeter |  | Nb |  |  | Machined Plate | 20 | Millimeter |  | 0 |  | 0 |  |  |  | 6 | 332 | -7 | 20 | 200 | 25 | 588 | 50 |  |  |  | 0 | 10 | 43 | ~1" overlap. APT program aligns beam to 0.035" outside of the copper insert. | Weld is flat, smooth, no visible indications. | 78B76011-CDB6-0803-8F9546526593749A | 78B8806C-9F2F-AFE6-CC05DE57D8FC2F18 |  |  | DLWindow-WP | 78A4DC0C-D6D1-7D1A-28F569C31B2B62D2 | DLWindow-We | 78A5F8E8-E250-B190-F4352EDCB45D9585 | 78D3587E-FC5C-7E69-93C3CBCD06F2BC13 | 78D4D0A4-D6D0-322C-8B9AC9E650B8AC31 | DL-252/032224-03_Window Eyelet Weld
2234 | AOBRIEN | 2024-09-25 11:11 | C7506W | DL-253/032323-06 | Window Eyelet Weld | Lap | Complete |  |  | A16C8B63-04E5-8972-71E2FC58EBD090CD |  | Nb |  |  | Stamped Sheet | 0.254 | Millimeter |  | Nb |  |  | Machined Plate | 20 | Millimeter |  | 0 |  | 0 |  |  |  | 6 | 332 | -7 | 20 | 200 | 25 | 588 | 50 |  |  |  | 0 | 11 | 43 | ~1" overlap. APT program aligns beam to 0.035" outside of the copper insert. | Weld is flat, fused, good. | A578ED11-F4A2-91EE-DDE75110BB0AA14D | A57A5610-A866-D9EC-B8CB4D7BF85B0E17 |  |  | DLWindow-WP | A18515E2-93CB-C538-681D2CCC71447E80 | DLWindow-We | A186A212-AA17-6103-8E1147A99EC3D238 | A1AB3C7D-0E01-C347-18A1ED2108D2F993 | A1AC6A64-9541-AE28-86858B30CB312984 | DL-253/032323-06_Window Eyelet Weld
2193 | AOBRIEN | 2024-08-29 10:05 | C750W | C75 Inner Adapter 1002 | Flange to Tube Tack and Weld 2 | Step-Butt | Complete |  |  | 664A1AF9-D711-6B9B-0AE84AEE1ECDD0B8 |  | Nb |  |  | Machined Plate | 1.6 | Millimeter |  | Nb |  |  | Machined Plate | 1.6 | Millimeter |  | 90 | -5 |  | 1000 | 113 | 350 | 8 | 321 | -6 | 8 | 157 | 28 | 527 | 50 |  |  |  | 2 | 16 | 18 | Tacks and weld integrated into single program. Tacks have a 100/100 puddler and 15mA, all other parameters are identical to weld - each tack is 20 dergees in total, with 2.5 degrees of up and down ramp. Weld pass starts at -25 degrees, upramps to 31mA over 0.5s, dwells 1.5s, downramps to 28mA from -25 to 0 degrees, travels to 270 degrees, dowramps to 25mA between 270-300, down to 24 between 300 and 330, down to 23 between 330 and 360, travels to 370, downramps to 0mA over the next 20 degre | Same as previous, small section of LOP at crossover. |  |  |  |  | C75-InnerAdptr-WP | 3957241B-0F8B-174F-62348064A2D2F9E8 | C75-InnerAdptr-We | 393FBBD6-CD1D-27C4-E558CACD704BBC39 | 3958F995-AFDE-3C7E-49CEF19C587A4898 | 395B0879-FCBD-BF29-507003207806615D | C75 Inner Adapter 1002_Flange to Tube Tack and Weld 2
2196 | AOBRIEN | 2024-08-30 12:59 | C750W | C75 Inner Adapter 1003 | Tube to Flange Tack 1 | Step-Butt | Partial |  |  | 665155F8-E2F6-72C7-89C95F6726B00018 |  | Nb |  |  | Machined Plate | 1.6 | Millimeter |  | Nb |  |  | Machined Plate | 1.6 | Millimeter |  | 90 | -5 |  | 1000 | 100 | 100 | 8 | 323 | -4 | 8 | 157 | 15 | 525 | 50 |  |  |  | 2 | 22 | 39 | 4 tacks in single program. Upramp and downramp 2.5degrees | All tacks flat, fused, good. |  |  |  |  | C75-InnerAdptr-WP | 6FAA15A7-FFFD-32E9-9189303B24BA3933 | C75-InnerAdptr-Ta | 6FAB929F-02E7-31B9-1144315A1603FA3F | 6FAD4DDB-E448-58EB-754AF729EACBB989 | 6FAF5D79-E87A-5520-8F52C0EB5B4C2FC3 | C75 Inner Adapter 1003_Tube to Flange Tack 1
542 | FOLLKIEJ | 2021-08-13 07:34 | C750W3 | Pre-Dogleg | Window Flange Weld Repair 1 | Step-Butt | Complete |  |  |  |  | Nb |  |  | Welded Body | 1.5 | Millimeter |  | Nb |  |  | Machined Plate | 1.5 | Millimeter |  | 90 | 0 |  | 1000 | 150 | 400 | 6 | 338 | -1 | 6 | 20 | 35 | 531 | 50 |  |  |  | 2 | 45 | 24 | [7 empty] | 7B91806E-CCDC-8213-7FA04FA7D829C75D |  | 7B950C03-CCE1-4C11-7B4624E5017CF21B | 7B985210-B711-3D88-F4A8B5C8FBCC9CD4 | 7B9AE5BF-D698-A016-D68EA4A69F8D81A8 | Pre-Dogleg_Window Flange Weld Repair 1
1393 | FOLLKIEJ | 2023-04-06 15:00 | C750W5 | Pre-Dogleg | Body Weld 2 | Butt | Complete |  |  |  |  | Nb |  |  | Stamped Sheet | 2.9 | Millimeter |  | Nb |  |  | Stamped sheet | 2.9 | Millimeter |  | 0 | 0 | 0 | 1000 | 500 | 500 | 6 | 335 | -4 | 6 | 60 | 50 | 570 | 50 | 50 |  |  | 1 | 57 | 22 |  | Good. | CF2D6C5E-C69F-B328-06D08D211F661D73 | CF339346-D659-D3A8-31B4C859ECAAB3E2 |  |  | DLBody-WP.fnc | 6F9E28FF-B19F-EB3C-CC3FABAD4AAF9D4E | DLBody-We.fnc | 6FA4E89E-F02F-1E92-DDBE31852DDA3D75 | 6FA93ABB-E022-F03D-1C9CF89AC56E597B | 6FABC310-C026-D6BC-9393DE9F322F331B | Pre-Dogleg_Body Weld 2
1394 | FOLLKIEJ | 2023-04-07 09:44 | C750W5 | Pre-Dogleg | Body Weld 1 | Butt | Complete |  |  |  |  | Nb |  |  | Stamped Sheet | 2.9 | Millimeter |  | Nb |  |  | Stamped sheet | 2.9 | Millimeter |  | 0 | 0 | 0 | 1000 | 500 | 500 | 6 | 335 | -4 | 6 | 60 | 50 | 561 | 50 |  |  |  | 1 | 59 | 7 |  |  | 98BC24E6-CFB6-E3D4-59B3A62CFFEC5679 | 98BE22F1-E51B-6C32-4ABE5EE0247353E0 | CF384F2E-9789-474D-0CA119A1B5799D89 |  | DLBody-WP.fnc | 97CDCF7B-F072-D33F-F46C21C1773B7909 | DLBody-We.fnc | 97D21A2D-F361-9078-78010FA8AFBF73E5 | 97D61496-954A-AD1E-A564B2C9A3F622FB | 97D86B3A-0BB9-20A7-94419686D30AF067 | Pre-Dogleg_Body Weld 1
1395 | FOLLKIEJ | 2023-04-07 10:58 | C750W5 | Pre-Dogleg | Body Weld 2 | Butt | Complete |  |  |  |  | Nb |  |  | Stamped Sheet | 2.9 | Millimeter |  | Nb |  |  | Stamped sheet | 2.9 | Millimeter |  | 0 | 0 | 0 | 1000 | 500 | 500 | 6 | 335 | -4 | 6 | 60 | 50 | 561 | 50 |  |  |  | 2 | 0 | 34 |  |  | CF4F27A2-015D-0EB2-5A26755AF73A7BA2 | CF505B41-E3C3-166D-8B3DE3B8AC9DB08D |  |  | DLBody-WP.fnc | 9AB9DCC9-B75A-E4F9-CB23040A60766D65 | DLBody-We.fnc | 9ABF9E08-B51C-8CAB-2621A36D98F0961B | 9AC38987-9912-D72A-FE1A13A8B501DC14 | 9AC85AD4-BB1B-E59F-63EDCFF78DCD0FE1 | Pre-Dogleg_Body Weld 2
1396 | FOLLKIEJ | 2023-04-07 13:16 | C750W5 | Pre-Dogleg | Body Weld 1 | Butt | Complete |  |  |  |  | Nb |  |  | Stamped Sheet | 2.9 | Millimeter |  | Nb |  |  | Stamped sheet | 2.9 | Millimeter |  | 0 | 0 | 0 | 1000 | 500 | 500 | 6 | 335 | -4 | 6 | 60 | 50 | 561 | 50 |  |  |  | 2 | 2 | 9 |  |  | CF5F5A0E-B0DA-1501-F58134C0A2A77BA9 | CF60AEAF-F642-A516-72FB09DDADEF022A |  |  | DLBody-WP.fnc | 2D0BF398-9FEC-72A8-631084E44E461F2C | DLBody-We.fnc | 2D1043CB-A9FC-04D9-B3D44BFD7DE10005 |  | 2D14ACD9-EEEC-8AA8-6588D02EF90878F2 | Pre-Dogleg_Body Weld 1
1397 | FOLLKIEJ | 2023-04-10 08:16 | C750W5 | Pre-Dogleg | Body Weld 2 | Butt | Complete |  |  |  |  | Nb |  |  | Stamped Sheet | 2.9 | Millimeter |  | Nb |  |  | Stamped sheet | 2.9 | Millimeter |  | 0 | 0 | 0 | 1000 | 500 | 500 | 6 | 335 | -4 | 6 | 60 | 50 | 565 | 50 |  |  |  | 2 | 3 | 40 |  |  | CF63FB0C-96FA-DCF9-875077FA2DB73D10 | CF654014-E21B-562E-D6B21565D184AB56 |  |  | DLBody-WP.fnc | 2F1399F1-9C19-D3C5-78D2D1044EAD68F0 | DLBody-We.fnc | 2F17983F-C8CE-6266-7D894B88995A0431 |  | 2F1BA251-BFD7-F554-CDF91EEC09BE4CE3 | Pre-Dogleg_Body Weld 2
1398 | FOLLKIEJ | 2023-04-10 11:21 | C750W5 | Pre-Dogleg | Body Weld 1 | Butt | Complete |  |  |  |  | Nb |  |  | Stamped Sheet | 2.9 | Millimeter |  | Nb |  |  | Stamped sheet | 2.9 | Millimeter |  | 0 | 0 | 0 | 1000 | 500 | 500 | 6 | 335 | -4 | 6 | 60 | 50 | 565 | 50 |  |  |  | 2 | 5 | 7 |  | Good. | CF6A6781-D252-0369-E6EC9C78E03EFB1C | CF6BC4DB-00C3-548A-7F2812749933A173 |  |  | DLBody-WP.fnc | 35AF363A-AF92-BFA5-FC3B463C914B2262 | DLBody-We.fnc | 35B36728-DFBD-3B9B-DCE07ADE0BD88E3C | 35FC35A2-9836-3BA3-2DC3F9E0D71D44DF | 3600B9DA-C627-AA3C-EBF0563D9B109CF6 | Pre-Dogleg_Body Weld 1
1403 | FOLLKIEJ | 2023-04-14 09:03 | C750W5 | Pre-Dogleg | Body Weld 2 |  | Complete |  |  |  |  | Nb |  |  | Stamped Sheet | 2.9 | Millimeter |  | Nb |  |  | Stamped sheet | 2.9 | Millimeter |  | 0 | 0 | 0 | 1000 | 500 | 500 | 6 | 335 | -4 | 6 | 60 | 50 | 563 | 50 |  |  |  | 2 | 15 | 0 |  |  | 005AD9FE-FC1C-5C13-20002CF9A2CFA6B9 | 005CBA4E-D0C3-F9BE-48FDF478AC4ED5CE |  |  | DLBody-WP.fnc | FF18AEAF-D1DF-44C7-447E5AF37853BD31 |  | FF200F50-D95D-9F80-7197C96919186E5C | FF24D3C5-E5B6-39DD-E32C391357357DFB | FF2B4CEC-F650-5922-45910A48F9BF0437 | Pre-Dogleg_Body Weld 2
1412 | FOLLKIEJ | 2023-04-18 10:53 | C750W5 | Pre-Dogleg | Body Weld 1 | Butt | Complete |  |  |  |  | Nb |  |  | Stamped Sheet | 2.9 | Millimeter |  | Nb |  |  | Stamped sheet | 2.9 | Millimeter |  | 0 | 0 | 0 | 1000 | 500 | 500 | 6 | 335 | -4 | 6 | 60 | 50 | 560 | 50 |  |  |  | 2 | 41 | 25 | [6 empty] | DLBody-WP.fnc | D13ACCC5-BFD5-94EE-09E3E8A5A6280A20 | DLBody-We.fnc | D13FD695-E1F8-D2C7-5B547DE0EAB40E61 | D0C7FB26-0957-1318-B2FE3A005E6B6501 | D0C9E7DE-D5F0-A912-77DFFB7FC24A24A3 | Pre-Dogleg_Body Weld 1
1413 | FOLLKIEJ | 2023-04-18 11:13 | C750W5 | Pre-Dogleg | Body Weld 2 | Butt | Complete |  |  |  |  | Nb |  |  | Stamped Sheet | 2.9 | Millimeter |  | Nb |  |  | Stamped sheet | 2.9 | Millimeter |  | 0 | 0 | 0 | 1000 | 500 | 500 | 6 | 335 | -4 | 6 | 60 | 50 | 560 | 50 |  |  |  | 2 | 42 | 44 |  |  | D6952901-C546-974F-39084D72BCFC7C7C | D6973DF3-C3D1-7134-D6AE6FDAFCEEB007 |  |  | DLBody-WP.fnc | D16420EE-A428-CB3F-05F87ABC5504EDC9 | DLBody-We.fnc | D1685D6E-CB96-9F97-FCE9E3E364D1A53C | D16E2980-E3B5-818D-877B39AF9E079D1E | D170E0D8-F5DC-5D21-C7B26E491C891B09 | Pre-Dogleg_Body Weld 2
1414 | FOLLKIEJ | 2023-04-18 13:27 | C750W5 | Pre-Dogleg | Body Weld 1 | Butt | Complete |  |  |  |  | Nb |  |  | Stamped Sheet | 2.9 | Millimeter |  | Nb |  |  | Stamped sheet | 2.9 | Millimeter |  | 0 | 0 | 0 | 1000 | 500 | 500 | 6 | 335 | -4 | 6 | 60 | 50 | 560 | 50 |  |  |  | 2 | 44 | 12 | [6 empty] | DLBody-WP.fnc | D6317862-A8EE-092F-944243E19AB685DC | DLBody-We.fnc | D63654E3-D492-60EF-BA6B218DC804FB92 | D63A5795-D52B-F090-9D277A94CEF02314 | D63CB987-961C-232E-AFB2E74A67346326 | Pre-Dogleg_Body Weld 1
1415 | FOLLKIEJ | 2023-04-18 15:02 | C750W5 | Pre-Dogleg | Body Weld 2 | Butt | Complete |  |  |  |  | Nb |  |  | Stamped Sheet | 2.9 | Millimeter |  | Nb |  |  | Stamped sheet | 2.9 | Millimeter |  | 0 | 0 | 0 | 1000 | 500 | 500 | 6 | 335 | -4 | 6 | 60 | 50 | 560 | 50 |  |  |  | 2 | 45 | 31 |  |  | 003B4905-DD23-A796-5A78DB1B90476F29 | 003D6682-B43B-7B1B-64385E82C1E4D020 |  |  | DLBody-WP.fnc | D9966CB3-A476-4946-FA9FDB2CE068B2CB | DLBody-We.fnc | D99B34B6-DC4D-02C6-89AFF19A709953E7 | D99F5B35-CCE7-507A-CC1AD21EC80E640B | D9A18F43-068D-77B2-E06CF399523D00BA | Pre-Dogleg_Body Weld 2
1416 | FOLLKIEJ | 2023-04-19 08:21 | C750W5 | Pre-Dogleg | Body Weld 1 | Butt | Complete |  |  |  |  | Nb |  |  | Stamped Sheet | 2.9 | Millimeter |  | Nb |  |  | Stamped sheet | 2.9 | Millimeter |  | 0 | 0 | 0 | 1000 | 500 | 500 | 6 | 335 | -4 | 6 | 60 | 50 | 563 | 50 |  |  |  | 2 | 47 | 38 |  | Arc Fault x-1.076, y-0.673. 2nd pass good | 00EA6E6E-A8CB-5FAD-62F9B8EDB64F1E1C | 00ECCB44-97CE-A2EF-9A4463A6B1D66F2F |  |  | DLBody-WP.fnc | FFFD27EA-EB81-536D-311BFA9638E1D304 | DLBody-We.fnc | 00091FF6-90E4-248F-C2E436D5EF33FB15 | 0012384E-003F-5E4C-C9D1BA601B81E50C | 00177B79-FD24-D0EF-600A807D935FE677 | Pre-Dogleg_Body Weld 1
1417 | FOLLKIEJ | 2023-04-19 10:04 | C750W5 | Pre-Dogleg | Body Weld 2 | Butt | Complete |  |  |  |  | Nb |  |  | Stamped Sheet | 2.9 | Millimeter |  | Nb |  |  | Stamped sheet | 2.9 | Millimeter |  | 0 | 0 | 0 | 1000 | 500 | 500 | 6 | 335 | -4 | 6 | 60 | 50 | 563 | 50 |  |  |  | 2 | 48 | 58 | [6 empty] | DLBody-WP.fnc | 02846BDB-9CCE-1F7F-A884727E84400992 | DLBody-We.fnc | 02891D38-98F3-AF2B-28AD8403B281E720 | 028DE84A-EA37-BFFF-89C02BDDFBDDC631 | 028FDA95-97B4-1085-02998D150AB44478 | Pre-Dogleg_Body Weld 2
1418 | FOLLKIEJ | 2023-04-19 12:35 | C750W6 | Pre-Dogleg | Body Weld 1 | Butt | Complete |  |  |  |  | Nb |  |  | Stamped Sheet | 2.9 | Millimeter |  | Nb |  |  | Stamped sheet | 2.9 | Millimeter |  | 0 | 0 | 0 | 1000 | 500 | 500 | 6 | 335 | -4 | 6 | 60 | 50 | 563 | 50 |  |  |  | 2 | 50 | 15 |  |  | 0825097E-A497-F346-502CF205ECB9F46D | 082903B9-C7BE-B771-EBF243B56A436A71 |  |  | DLBody-WP.fnc | 08011A67-C181-9360-34D9252544DD75F6 | DLBody-We.fnc | 080BBEAD-F741-A4EF-119DBBDEA743643E | 080F6309-02D3-A78E-D93FA69CB22667F1 | 082193A4-FF2D-A536-A662980B01D65513 | Pre-Dogleg_Body Weld 1
1419 | FOLLKIEJ | 2023-04-19 13:04 | C750W6 | Pre-Dogleg | Body Weld 2 | Butt | Complete |  |  |  |  | Nb |  |  | Stamped Sheet | 2.9 | Millimeter |  | Nb |  |  | Stamped sheet | 2.9 | Millimeter |  | 0 | 0 | 0 | 1000 | 500 | 500 | 6 | 335 | -4 | 6 | 60 | 50 | 563 | 50 |  |  |  | 2 | 51 | 35 | [6 empty] | DLBody-WP.fnc | 08F0CF67-ECE0-0159-E0061DC989932008 | DLBody-We.fnc | 08F5BAED-C07D-2775-10953904AD18FA7C | 08FDEE21-BEB9-A875-E67AB510327151B1 | 09011878-D63C-5F05-79C987FE95AF3221 | Pre-Dogleg_Body Weld 2
1420 | FOLLKIEJ | 2023-04-19 14:22 | C750W6 | Pre-Dogleg | Body Weld 1 | Butt | Complete |  |  |  |  | Nb |  |  | Stamped Sheet | 2.9 | Millimeter |  | Nb |  |  | Stamped sheet | 2.9 | Millimeter |  | 0 | 0 | 0 | 1000 | 500 | 500 | 6 | 335 | -4 | 6 | 60 | 50 | 563 | 50 |  |  |  | 2 | 52 | 56 |  | Good | 3AC4A736-BC6D-EF9F-408405F6EDBB06F8 | 3AC5D421-E0ED-88D8-4AB784B795A4FD7D |  |  | DLBody-WP.fnc | 0BACD931-D4D8-4FBE-8BA8B86E470F23F2 | DLBody-We.fnc | 0BB0CFEC-F1D3-ADCD-CD3FBD0A5E2182A2 | 0BB9BAB2-FAD1-A4A2-9270AA397A9D7BFB | 0BBC1520-0D5F-3296-9DDC10C923E95928 | Pre-Dogleg_Body Weld 1
1428 | FOLLKIEJ | 2023-04-24 13:24 | C750W6 | Pre-Dogleg | Body Weld 1 | Butt | Complete |  |  |  |  | Nb |  |  | Stamped Sheet | 2.9 | Millimeter |  | Nb |  |  | Stamped sheet | 2.9 | Millimeter |  | 0 | 0 | 0 | 1000 | 500 | 500 | 6 | 335 | -4 | 6 | 60 | 50 | 558 | 50 |  |  |  | 3 | 10 | 3 |  |  | 0C2C3D0E-D97B-8307-A828415EBDD6C38C | 0C2F6F62-DE44-8358-A2E218D693E86EE8 |  |  | DLBody-WP.fnc | 0B16FC86-ED51-05B4-BC2B4AB5BBADCE79 | DLBody-We.fnc | 0B1A8C10-FEC1-9BC7-7836C2BDC8BABFA0 | 0B218931-A5F3-39E8-E6BBBBFAA6BD9157 | 0B2A2052-EEC1-9D46-B1650F2D24E40F02 | Pre-Dogleg_Body Weld 1
1795 | AOBRIEN | 2023-12-01 13:30 | CACCCA | NbTi Ring Test (GiGi) | First Pass | Other | Partial | Bead on plate |  |  |  | Nb-55Ti |  |  | Machined Plate | 12.5 | Millimeter | [8 empty] | 0 | 0 | 0 | 1000 | 800 | 800 | 6 | 335 | -4 | 6 | 60 | 60 | 603 | 50 | [7 empty] | Way too hot. | 8D770F26-00D1-63AC-0228D43980A1BA94 |  |  |  | CIRCLECENTER | 56956DA9-D46A-FB59-B72284B9033AC1C6 | 2250FlatCircle-We | 56A82B05-CE4B-E2F6-F34E9698DBAD9BD8 | 56B414D0-DDF9-92DC-15B4AA0DACDD4D7C | 56B70E70-BB80-A523-D55ABB3A723667A5 | NbTi Ring Test (GiGi)_First Pass
1796 | AOBRIEN | 2023-12-01 14:31 | CACCCA | NbTi Ring Test (GiGi) | Second Pass | Other | Partial | Bead on plate |  |  |  | Nb-55Ti |  |  | Machined Plate | 12.5 | Millimeter | [8 empty] | 0 | 0 | 0 | 1000 | 800 | 800 | 6 | 335 | -4 | 9 | 90 | 45 | 603 | 50 | [7 empty] | Very hot. Weld still was melting inward and collapsing, mechanism not understood. | 8D7F74FC-C880-D7FF-75E78AD04590A8F4 |  |  |  | CIRCLECENTER | 569D6561-DA6D-DF6C-DA9B939372FA4DD6 | 2250FlatCircle-We | 569C11E2-9E75-F49C-01FFAE47627DB0A8 | 56BB6744-B23F-37C2-2E7A9011B163F78B | 56BCCEAF-CF54-47E5-88782CA02ECB0B7A | NbTi Ring Test (GiGi)_Second Pass
1810 | AOBRIEN | 2023-12-07 14:21 | CACCST | Ni-Cu Test #1 | Weld 1 | Butt | Partial |  |  |  |  | Cu |  |  | Machined Plate | 3.18 | Millimeter |  |  | Haynes 625 |  | Machined Plate | 2.5 |  |  | 0 | 0 | 0 | 1000 | 250 | 250 | 6 | 330 | -9 | 18 | 180 | 50 | 582 | 50 | [6 empty] | Upramp and downramp both 0.125" | Weld was meant to be on-seam but it appears it was closer to the offset of weld 2, based on appearances. | [6 empty] | 1250_X_Weld | E6620CE3-FDDB-13C5-303C1E96CFDA6236 | E70F5FD0-DAD3-E79C-C56FFEB2A86E635F | EC9A2207-EC89-29EE-532F5972A01C74DB | Ni-Cu Test #1_Weld 1
1811 | AOBRIEN | 2023-12-07 14:22 | CACCST | Ni-Cu Test #1 | Weld 2 | Butt | Complete |  |  |  |  | Cu |  |  | Machined Plate | 3.18 | Millimeter |  |  | Haynes 625 |  | Machined Plate | 2.5 | Millimeter |  | 0 | 0 | 0 | 1000 | 250 | 250 | 6 | 330 | -9 | 18 | 180 | 50 | 582 | 50 | [6 empty] | 0.125" upramp and downramp Beam offset 0.025" from centerline (appx 75/25 heat distribution, with 75% into the copper) | [7 empty] | 1250_X_Weld |  | 18666461-F1F5-D560-B64D4C89EBF1F0F0 | 1868223E-0473-C278-19EB5E35AF07070A | Ni-Cu Test #1_Weld 2
1812 | AOBRIEN | 2023-12-07 15:40 | CACCST | Ni-Cu Test #1 | Weld 3 | Butt | Complete |  |  |  |  | Cu |  |  | Machined Plate | 3.18 | Millimeter |  |  | Haynes 625 |  | Machined Plate | 2.5 | Millimeter |  | 0 | 0 | 0 | 1000 | 250 | 250 | 6 | 330 | -9 | 18 | 180 | 50 | 582 | 50 | [6 empty] | 0.125" upramp and downramp | Seam offset 0.035" towards Cu. | [6 empty] | 1250_X_Weld | E65A5E79-9E5F-285F-8F9841D9184A3849 | 1874C675-D454-CBB0-F187E85851C3B831 | 187637D7-01E6-C25A-5524EF2319E142E3 | Ni-Cu Test #1_Weld 3
1813 | AOBRIEN | 2023-12-07 15:41 | CACCST | Ni-Cu Test #1 | Weld 4 | Butt | Complete |  |  |  |  | Cu |  |  | Machined Plate | 3.18 | Millimeter |  |  | Haynes 625 |  | Machined Plate | 2.5 | Millimeter |  | 0 | 0 | 0 | 1000 | 250 | 250 | 6 | 330 | -9 | 18 | 180 | 50 | 582 | 50 | [6 empty] | 0.125" upramp and downramp | Offset 0.045" towards Cu. | [6 empty] | 1250_X_Weld | E6523EFB-BC4A-FE15-20F0E38E5EA177D5 | 188256A0-B013-492B-26D6810C9F87B050 | 1886E63B-A42B-1B78-28DE9A4B990EB4F7 | Ni-Cu Test #1_Weld 4
1814 | AOBRIEN | 2023-12-08 11:16 | CACCST | Ni-Cu Test #2 | Weld 1 | [29 empty] | 18 | 180 | [9 empty] | Beam on nominal seam center | [7 empty] | 1250_X_Weld | E64BA425-BB04-A6F1-1BA53C044E8ED6A9 | 1892986B-C655-6A49-1094C697D8F54D97 | 18952E3F-F355-83F9-6345F5C977C4A202 | Ni-Cu Test #2_Weld 1
1815 | AOBRIEN | 2023-12-08 15:37 | CACCST | Ni-Cu Test #2 | Weld 2 | [29 empty] | 16 | 160 | [10 empty] | Offset 0.040" | [6 empty] | 1250_X_Weld | 18BFBFC7-D403-44D9-EBE06AB02E4178A4 | 18C0ECE3-A500-2819-51626BC9949E7E55 | 18C25AB1-FE3D-7B7A-FCB3280E7908F2EA | Ni-Cu Test #2_Weld 2
1816 | AOBRIEN | 2023-12-08 15:37 | CACCST | Ni-Cu Test #2 | Weld 3 | [29 empty] | 14 | 140 | [10 empty] | Offset 0.040" | [6 empty] | 1250_X_Weld | 18C92356-FCF6-3FAF-D46C6CD25466D5CB | 18CAEB22-C7D5-97C5-14A83B6764F4AA26 | 18CCA415-0C28-5A61-C66320D433DBB8E6 | Ni-Cu Test #2_Weld 3
1817 | AOBRIEN | 2023-12-08 15:38 | CACCST | Ni-Cu Test #2 | Weld 4 | [29 empty] | 12 | 120 | [10 empty] | Offset 0.040" | [6 empty] | 1250_X_Weld | 18D50C8C-9407-BD0E-D6764280ADFADD10 |  |  | Ni-Cu Test #2_Weld 4
1943 | AOBRIEN | 2024-02-16 13:19 | CACCST | Cu-Inconel Offset Test | .4mm Copper Offset | Butt | Complete | [5 empty] | Inconel625 |  | Machined Plate | 3.2 | Millimeter |  | Cu |  |  | Machined Plate | 2.8 | Millimeter |  | 0 | 0 | 0 | 1000 | 250 | 250 | 6 | 330 | -9 | 18 | 180 | 50 | 540 | 50 | [6 empty] | Beam offset 0.4mm (0.020") towards Cu. | Weld face looks good, weld root is fused and fully penetrated but has significant reinforcement | 0CF3EC8A-D459-F42E-9F99339812F6FF39 | [5 empty] | 1250_X_Weld | 7326DB90-FA71-62A4-60D8AABD7088F609 | 6B67D62B-F208-2605-233F15A13BEAEF3D | 6B699F2A-01CD-F7EB-E3BF22FCEB9E32C3 | Cu-Inconel Offset Test_.4mm Copper Offset
1944 | AOBRIEN | 2024-02-16 14:24 | CACCST | Cu-Inconel Offset Test | 1.1mm Inconel Offset | Butt | Complete | [5 empty] | Inconel625 |  | Machined Plate | 3.2 | Millimeter |  | Cu |  |  | Machined Plate | 2.8 | Millimeter |  | 0 | 0 | 0 | 1000 | 250 | 250 | 6 | 330 | -9 | 18 | 180 | 50 | 540 | 50 | [6 empty] | Upramp and downramp 0.125" | Face and root do not show fusion across seam. | 0CFD84DB-C0B7-09A5-11D734712814E9CC | [5 empty] | 1250_X_Weld | 733CF376-B1DD-1C01-E269C6A7B2C334C7 | 6B904B68-9B05-AFB4-AD75BF0B8C597C75 | 6B924185-EC92-A500-4CC8296CB91C17D6 | Cu-Inconel Offset Test_1.1mm Inconel Offset
1945 | AOBRIEN | 2024-02-16 15:03 | CACCST | Cu-Inconel Offset Test | .4mm Inconel Offset | Butt | Complete | [5 empty] | Inconel625 |  | Machined Plate | 3.2 | Millimeter |  | Cu |  |  | Machined Plate | 2.8 | Millimeter |  | 0 | 0 | 0 | 1000 | 250 | 250 | 6 | 330 | -9 | 18 | 180 | 50 | 540 | 50 | [6 empty] | Beam offset 0.4mm into the inconel side of the weld. upramp 0.125", downramp 0.125" | Weld face appears OK, root does not have fusion across seam. | 0D004ACC-C1C6-E1F4-A328C079476F3840 | [5 empty] | 1250_X_Weld | 7354E353-02E4-730C-B227BE35524801A7 | 6B953F40-CE50-D8D7-9EB37BD7831854A9 | 6B990327-BAAE-0D58-23A4FA3A6157EA94 | Cu-Inconel Offset Test_.4mm Inconel Offset
1946 | AOBRIEN | 2024-02-19 10:19 | CACCST | Cu-Inconel Offset Test 3 | 0.5mm Cu Offset Full Length | Butt | Complete | [5 empty] | Inconel625 |  | Machined Plate | 3.2 | Millimeter |  | Cu |  |  | Machined Plate | 2.8 | Millimeter |  | 0 | 0 | 0 | 1000 | 250 | 250 | 6 | 330 | -9 | 18 | 180 | 50 | 540 | 50 | [6 empty] | Beam offset 0.5mm (0.020") towards Cu. Upramp and downramp 0.125" | Weld face is good, root is fused but has excessive reinforcement. | 0D03D204-FF2C-AD83-D5A6AB238FBCE239 | 0D07730D-AD2B-1970-7DA9D0614B47CD5E |  |  |  |  | 1250_X_Weld | 73657C3A-F858-5B8B-1BCFF174F2EF5EB4 | 6B9C8814-FA1A-9DC3-131A738789D06288 | 6B9EF3FF-02BE-8973-C5A1C99185D036F7 | Cu-Inconel Offset Test 3_0.5mm Cu Offset Full Length
1979 | AOBRIEN | 2024-03-04 14:45 | CACCST | Cu-Inconel #4 | Weld | Butt | Complete | Primarily metallographic samples, CJP nice but not necessary |  | D4EF7208-D430-5E46-D661226AC2C079BE |  | Cu |  |  | Machined Plate | 2.8 | Millimeter |  |  | Inconel625 |  | Machined Plate | 2.8 | Millimeter |  | 0 | 0 | 0 | 1000 | 250 | 250 | 6 | 330 | -9 | 18 | 18 | 50 | 540 | 50 |  |  |  | 11 | 40 | 45 | Upramp 0.125", downramp 0.625" | Weld appears good visually. Plate is for cross-section and tensile testing. | D4F22C5C-B1CA-E23A-E97E1CAC5CFB7F63 | D4F3C1E6-9D65-E0CF-C9A41A88FB49AC73 |  |  |  |  | 1250_X_Weld | 71E2EDE6-F777-4C53-AB4ECB2FA6634B19 | 71E6860C-C939-1272-A244D9EDFA8C3226 | 71E83461-D557-7AE9-F4B79152BB81A3E3 | Cu-Inconel #4_Weld
2064 | AOBRIEN | 2024-04-23 16:39 | CACCST | Cu-Inconel Flange Test | Copper Tube Longitudinal Tacks | Butt | Partial | Tacking |  | B0F46AA2-EA5C-2A45-A8B07C9E03972F9B |  | Cu |  |  | Stamped Sheet | 3.2 | Millimeter |  | Cu |  |  | Stamped sheet | 3.2 | Millimeter |  | 0 | 0 | 0 | 1000 | 350 | 150 | 6 | 374 | 35 | 18 | 180 | 80 | 555 | 50 |  |  |  | 3 | 30 | 22 | Program ran two times for two tacks. Upramp over 0.2", travel 0.5", downramp 0.2". Tack does not fuse until upramp is finished, suggest adding upramp-in-place to compensate | Tacks are flat, smooth, fused (minus starts), good. | B0F60563-BE23-868A-41E3A439EDC6077B | [5 empty] | CuBeamTube-Ta | A2FF1A28-D8E8-1DD7-1B57481D8A1DDC1B | A3106CA5-D901-D958-2A57C8049FBD1879 | A311E444-F848-2267-64AA95A957B2ACF4 | Cu-Inconel Flange Test_Copper Tube Longitudinal Tacks
2065 | AOBRIEN | 2024-04-24 09:24 | caccst | Cu-Inconel Flange Test | Copper Tube Longitudinal Weld | Butt | Complete |  |  | B0DBF72E-0839-F13E-525ED453220848E7 |  | Cu |  |  | Stamped Sheet | 3.2 | Millimeter |  | Cu |  |  | Stamped sheet | 3.2 | Millimeter |  | 0 | 0 | 0 |  |  |  | 6 | 374 | 35 | 20.8 | 208 | 82 | 555 | 55 |  |  |  | 3 | 32 | 55 | Preheat: Puddler 10kHz, XSF250, YSF100, TS22.4, 48mA. Did not bridge opening but successfully preheated. Weld: No puddler, parameters listed above in traveler data fields. After preheat, gun travels back to start position and begins weld. Upramp 0.5, dwell 1, downramp 0.400" | Hole formed ~1 inch into weld (reduce dwell time). Minor internal spatter following hole, amperage was reduced to 76mA near end of weld with good results. | B0DD4775-0852-40FA-4CB13336BA07DF5B | B0DEAF18-E142-137A-5A9FD50CB8CEFB2B | B0DFECAA-0513-62E2-BAF728C4B823332B |  | CuBeamTube-WP | A313F918-A355-A975-EE487CD09822887A | CuBeamTube-We | A3157B8D-FE52-9882-D3A1C6F945D21F67 | A318E571-9155-2E4D-94839EF81D1DADFF | A31A4021-DC04-6E3F-94C4464471A4F085 | Cu-Inconel Flange Test_Copper Tube Longitudinal Weld
2160 | AOBRIEN | 2024-07-30 13:19 | CACCST | Cu-Inconel Flange | Tube to Flange Tacks | Butt | Partial |  | 684730F3-AAD1-8339-94D1F5EB8FA5EEB7 |  |  | Cu |  |  | Stamped Sheet | 2 | Millimeter |  |  | Inconel625 |  |  |  | Millimeter |  | 0 | 0 |  | 1000 | 100 | 100 | 6 | 330 | -9 | 18 | 194 | 35 | 533 | 50 |  |  |  | 0 | 29 | 2 | 4x 10 degree tacks (2.5 upramp/downramp and 5 degree tack) in single program. APT collection program adds Y-016 offset (0.4mm offset into copper) automatically |  | 68497937-EC8C-5AEC-9688B0B1C07A5054 |  |  |  | CuInc-FlangeTube-WP | 67F3CEDF-EB92-3C4C-7CDFEEA4F130C266 | CuInc-FlangeTube-Ta | 67F4FE71-B6DF-D1AA-4E42B2F1FF40EE59 | 67F65E76-A92F-DAA4-F4D8D1D3D98E5350 | 67F78BDB-B39C-F46C-496A511A01D04077 | Cu-Inconel Flange_Tube to Flange Tacks
2161 | AOBRIEN | 2024-07-31 12:42 | CACCST | Cu-Inconel Flange | Tube to Flange Weld 1 | Butt | Partial | Surface seal with some degree of penetration |  | 684C5A14-9BB9-B6A3-B335AFC1407E6EC9 |  | Cu |  |  | Stamped Sheet | 2 | Millimeter |  |  | Inconel625 |  |  |  | Millimeter |  | 0 | 0 |  | 1000 | 250 | 250 | 6 | 330 | -9 | 18 | 194 | 50 | 529 | 50 | [7 empty] | Upramp too long. Some spatter formed but none stuck (likely to stick on real hardware). Weld face is raised ~0.020", transition into tube is smooth and rounded. | 684E2BDC-CB0A-EBA1-C2D3DEE0317411C2 |  |  |  | CuInc-FlangeTube-WP | 67FAFE25-B805-5164-062DC26C280559D1 | CuInc-FlangeTube-We1 | 67FC59C0-CDDA-96D7-E7363F8610F6A8C4 | 67FD7032-E74D-06C8-03661927777F318E | 67FEBB61-EBC7-063E-DAD8099992474504 | Cu-Inconel Flange_Tube to Flange Weld 1
2162 | AOBRIEN | 2024-07-31 12:45 | CACCST | Cu-Inconel Flange | Flange to Tube Weld 2 | Butt | Complete |  |  | 68506AA6-B44F-20CA-6FAE236AC85C03A5 |  | Cu |  |  | Stamped Sheet | 2 |  |  |  | Inconel625 |  |  |  | Millimeter |  | 0 | 0 |  | 1000 | 250 | 250 | 6 | 330 | -9 | 21 | 226 | 50 | 529 | 50 |  |  |  | 0 | 30 | 21 | Weld begins at 175 degrees, upramps over 0.5, dwells 0.75s, travels to 275, downramps to 295 degrees | Face reinforcement ~0.020". Transition into tube body not as smooth as previous (not fully rounded). Spatter reduced but still present. | 6852B482-0D24-2D8D-8EA90AC373916539 | 6854FD27-DF92-F447-E764486AF5311E04 |  |  | CuInc-FlangeTube-WP | 68024429-A204-2DAC-D39B5D891ED1BF58 | CuInc-FlangeTube-We2 | 680361B4-F700-9FBA-BAA7673C5710A7A3 | 6804AC46-E017-B8DE-7407C4269182ADF3 | 6805D47B-984F-FC3D-88411F6DFB0877F7 | Cu-Inconel Flange_Flange to Tube Weld 2
2163 | AOBRIEN | 2024-07-31 13:48 | CACCST | Cu-Inconel Flange | Flange to Tube Weld 3 | Butt | Complete |  |  | CD913F4B-AD7D-4A76-503CEA7505D8EC5A |  | Cu |  |  | Stamped Sheet | 2 | Millimeter |  |  | Inconel625 |  | Machined Plate |  | Millimeter |  | 0 | 0 |  | 1000 | 250 | 250 | 6 | 330 | -9 | 15 | 161 | 50 | 529 | 50 |  |  |  | 0 | 30 | 56 | Weld begins at 85 degrees, upramps over 0.5s, dwells 0.5s, travels to 185 degrees, downramps to 205 degrees | Similar to 1-2 | CDE88FB0-C06A-FC4A-02A214854E601DB4 |  |  |  | CuInc-FlangeTube-WP | 68085036-FD3A-4D83-69D237321895215F | CuInc-FlangeTube-We3 | 68097741-B739-88DC-3EF37EAF305306E9 | 680A9D1A-F425-7FE5-313EA63E45D322AA | 680BFFB2-E364-E065-ADEAA56E14D8BDE3 | Cu-Inconel Flange_Flange to Tube Weld 3
2164 | AOBRIEN | 2024-07-31 15:36 | CACCST | Cu-Inconel Flange | Flange to Tube Weld 4 | Butt | Complete |  |  | CDED2D32-F7BB-3378-46D6D89CDB43EC83 |  | Cu |  |  | Stamped Sheet | 2 | Millimeter |  |  | Inconel625 |  | Machined Plate |  | Millimeter |  | 0 | 0 |  | 1000 | 250 | 250 | 6 | 330 | -9 | 18 | 194 | 50 | 529 | 50 | [6 empty] | Weld begins at 265 degrees, upramps over 0.5, dwells 0.75s, travels to 365, downramps to 385 degrees | Similar to 1-3. First pass still the best overall. | CDEF4535-99CD-3435-AE8362F614A11864 |  |  |  | CuInc-FlangeTube-WP | 680E9623-A67F-4AFA-0A226825CEB9DB5B | CuInc-FlangeTube-We4 | 680FCF12-D37F-F37F-7B5D43FCBC0C9011 | 681104C6-068F-F975-577B47DFA83ECC42 | 68123E70-DFF6-9775-EE3DC1DAE5981F14 | Cu-Inconel Flange_Flange to Tube Weld 4
2165 | AOBRIEN | 2024-08-01 13:33 | CACCST | Cu-Inconel Flange | Flange to Tube Outside Weld 1 | Fillet | Complete | Penetration to throat required | CE11BBD2-BCCB-9FA2-43B12D2D8B48AF3E | CE0E5FEA-B463-A932-A815AB693F33DA5A |  | Cu |  |  | Stamped Sheet | 3 | Millimeter |  |  | Inconel625 |  | Machined Plate |  | Millimeter |  | 0 | -45 |  | 1000 | 250 | 250 | 6 | 330 | -9 | 18 | 194 | 50 | 529 | 50 |  |  |  | 0 | 37 | 46 | Weld begins at -5 degrees, upramps over 0.2s, dwells 0.3s, travels to 95 degrees, downramps to 115 degrees. Offset Y+016 to copper. | Did not form fillet body - throat may be sealed but seam needs additional work | CE211628-FDB2-0E80-0EB6BEB0D9FE77B7 | CE2402A1-D06B-6CF9-3FC1CAB781A21538 | 5D7C634E-AAB5-47DA-C8AE326E609C711E |  | CuInc-FlangeTube-WP2 | 9B399191-E34D-0AE8-2B34EAEFC620AC7C | CuInc-FlaTu-OutWe1 | 9B3C008A-E44C-BFE5-4BD32A505C83B0DF | 9B3D8BB1-92C2-D029-2FEB72F86D733B89 | 9B3EE9DA-EF36-EB1D-91CBB3E839867528 | Cu-Inconel Flange_Flange to Tube Outside Weld 1
2166 | AOBRIEN | 2024-08-01 15:05 | CACCST | Cu-Inconel Flange | Flange to Tube Outside Weld 2 | Fillet | Complete | Penetration to throat required |  | CE2C60C7-FE4F-2415-3B739B2411F34C9D |  | Cu |  |  | Stamped Sheet | 3 | Millimeter |  |  | Inconel625 |  | Machined Plate |  | Millimeter |  | 0 | -45 |  | 100 | 250 | 250 | 6 | 330 | -9 | 15 | 161 | 50 | 529 | 50 |  |  |  | 0 | 39 | 16 | Weld begins at 175 degrees, upramps over 0.2s, dwells 0.3s, travels to 275 degrees, downramps to 295 degrees. Offset Y+016 to copper. | Did not form fillet body, throat may be fused. | CE2F9065-C483-C1D5-754982439D840A8A | CE31800C-06E8-1F30-171C494E6EE31CD9 | 5D7E6BBC-0131-40E7-9429B0CA74F91EDC |  | CuInc-FlangeTube-WP2 | 9B4B5416-CFEA-F050-84AD3BC23A092051 | CuInc-FlaTu-OutWe2 | 9B4D36BE-0E03-0E24-0631CD9ADB87D900 | 9B510EB1-BDEC-BFCC-E5FE94C645FA174F | 9B5258C9-E975-618E-26F523436212D15E | Cu-Inconel Flange_Flange to Tube Outside Weld 2
2167 | AOBRIEN | 2024-08-01 15:52 | CACCST | Cu-Inconel Flange | Flange to Tube Outside Weld 3 | Fillet | Complete | Penetration to throat required |  | CE3621D5-B2FA-529D-6582DE7A6635F6AA |  | Cu |  |  | Stamped Sheet | 3 | Millimeter |  |  | Inconel625 |  | Machined Plate |  | Millimeter |  | 0 | -45 |  | 1000 | 250 | 250 | 6 | 335 | -4 | 12 | 129 | 50 | 529 | 50 |  |  |  | 0 | 39 | 49 | Weld begins at 85 degrees, upramps over 0.2s, dwells 0.3s, travels to 185 degrees, downramps to 205 degrees. Offset Y+016 to copper. | Overpenetrated into interior. Fillet face is good. | CE33F972-9E6E-2731-15425473003323DE | CE3CF002-F771-5E1F-80C18BBABF4F8978 | 5D7FECF6-E020-1CC9-42ECCA3B1BE97F24 |  | CuInc-FlangeTube-WP2 | 9B6274BB-0D3D-810B-D5C6DE60B517862B | CuInc-FlaTu-OutWe3 | 9B63FBC2-ED1A-F010-0BB567058E25AD13 | 9B65719D-0820-7A9A-5AA7F2A4903F571B | 9B66EF0B-9BDE-304C-C0C70C09DC41DF43 | Cu-Inconel Flange_Flange to Tube Outside Weld 3
2168 | AOBRIEN | 2024-08-02 09:33 | CACCST | Cu-Inconel Flange | Flange to Tube Outside Weld 4 | Fillet | Complete | Penetration to throat |  | CE40FD0B-C270-D311-E8094350F74914E2 |  | Cu |  |  | Stamped Sheet | 3 | Millimeter |  |  | Inconel625 |  | Machined Plate |  | Millimeter |  | 0 | -45 |  | 1000 | 250 | 250 | 6 | 335 | -4 | 15 | 161 | 65 | 529 | 50 |  |  |  | 0 | 46 | 10 | Weld begins at 265 degrees, upramps over 0.2s, dwells 0.3s, travels to 365, downramps to 385. Z+0.016 offset instead of Y+0.016 | Similar result to previous - beam overpenetrated wall, fillet appears fused but otherwise poor surface. | CE44208F-E5F3-0CE3-F61F4B5344BC7969 | CE4635CD-EB8A-275D-C3061A898C11F489 | 5D81504B-B0B1-95ED-B3B17E2C19B8EC30 |  | CuInc-FlangeTube-WP2 | CCA37D9C-0EC7-B14F-2C58B679F54540C8 | CuInc-FlaTu-OutWe4 | CCA5B365-BED9-C278-28B3239E38FC6842 | CCA86C1A-0D7C-00F4-9DE368512D156B38 | CCAC06B2-E36D-097A-734DF12049C49890 | Cu-Inconel Flange_Flange to Tube Outside Weld 4
2187 | AOBRIEN | 2024-08-21 16:41 | CACCST | Cu-Inconel Plate #4 | 0.4mm offset | Butt | Complete |  |  | 66342AE2-D278-E7F5-89D97AC67D4830FD |  | Cu |  |  | Machined Plate | 3.2 | Millimeter |  |  | Inconel625 |  |  | 3.2 | Millimeter |  | 0 | 0 | 0 | 1000 | 250 | 250 | 6 | 330 | -9 | 18 | 180 | 50 | 527 | 50 |  |  |  | 1 | 58 | 19 | Upramp 0.125", downramp 0.650" | Still overpenetrating. | [6 empty] | CuInc-YStraight | C5962E47-ABF8-CCC7-E501F0AF9CD691F3 | C59A2A50-FB46-AAD5-D3FD26D0C5C211D1 | C59B8A07-B415-25AC-19B084076C045FB3 | Cu-Inconel Plate #4_0.4mm offset
2188 | AOBRIEN | 2024-08-22 08:52 | CACCST | Cu-Inconel Plate #4 | 1.0mm Offset | Butt | Complete |  |  | 66373F8E-A810-A1F1-5AEBEE2903655BA4 |  | Cu |  |  | Machined Plate | 3.2 | Millimeter |  |  | Inconel625 |  |  | 3.2 | Millimeter |  | 0 | 0 | 0 | 1000 | 250 | 250 | 6 | 330 | -9 | 18 | 180 | 50 | 527 | 50 |  |  |  | 2 | 0 | 52 | Upramp 0.125", downramp 0.650" | Beam overpenetrating | [6 empty] | CuInc-YStraight | C59E023F-9454-312D-C8719CAFD2E4ADD8 | C5C3233C-F1DA-5C89-F37793F45A3F3E45 | C5C42A6C-0E39-629D-AFA4FBD358EAEEB3 | Cu-Inconel Plate #4_1.0mm Offset
1797 | AOBRIEN | 2023-12-01 15:26 | CCACCCA | Nb1Zr Test (GiGi) | Pass 1 | Other | Partial | Bead on plate |  |  |  |  | Nb1Zr |  | Machined Plate | 3.1 | Millimeter | [8 empty] | 0 | 0 | 0 | 1000 | 500 | 500 | 6 | 335 | -4 | 12 | 120 | 40 | 603 | 50 |  |  |  | 0 | 1 | 47 |  | Weld face looks good (HAZ hardness testing) | 8D854D83-DEB1-3926-003E973FDBC8BE19 |  |  |  | CIRCLECENTER | 56C0CC8D-B78A-9BA2-4F86CEE851A64615 | 1500FlatCircle-We | 56C2AD15-C2B1-C905-015AFB3F3674626B | 56C49478-9E08-C2D5-B7710F4DFE05A9FB | 56C63AD6-C56E-6202-11B1AB03CCF7561D | Nb1Zr Test (GiGi)_Pass 1
975 | AOBRIEN | 2022-08-16 16:56 | CDMS1 | WPQR #3 - CP Test #2 | Weld 3 | Butt | Partial |  |  |  |  | Cu |  | OFC | Machined Plate | 6.35 | Millimeter |  | Cu |  | OFC | Machined Plate | 6.35 | Millimeter |  |  | 0 |  | 1000 | 125 | 125 | 6 | 315 | -24 | 10 | 100 | 150 | 598 | 55 | [7 empty] | Still blowing through. Can stabilize it by lowering the focus but this doesn't appear to be the correct track. |  |  |  |  | FlatCircle-WP |  | 5300FlatCircle-We |  |  |  | WPQR #3 - CP Test #2_Weld 3
108 | aobrien | 2021-03-09 | EBWUPG | SS Plate | Weld 1/4/7 | Other | Partial |  |  |  |  | StainlessSteel |  |  | Plate | 12.7 | Millimeter |  | SS | [6 empty] | 0 | 0 | 0 |  |  |  | 8 | 334 | 7 | 40 | 400 | 70 | 566 | 50 | [14 empty] | Sci9Pass |  |  |  | SS Plate_Weld 1/4/7
109 | aobrien | 2021-03-09 | EBWUPG | SS Plate | Weld 2/5/8 | Other | Partial |  |  |  |  | StainlessSteel |  |  | Plate | 12.7 | Millimeter |  | SS | [6 empty] | 0 | 0 | 0 |  |  |  | 8 | 334 | 7 | 40 | 400 | 70 | 566 | 50 | [14 empty] | Sci9Pass |  |  |  | SS Plate_Weld 2/5/8
110 | aobrien | 2021-03-09 | EBWUPG | SS Plate | Weld 3/6/9 | Other | Partial |  |  |  |  | StainlessSteel |  |  | Plate | 12.7 | Millimeter |  | SS | [6 empty] | 0 | 0 | 0 |  |  |  | 8 | 334 | 7 | 40 | 400 | 70 | 566 | 50 | [14 empty] | Sci9Pass |  |  |  | SS Plate_Weld 3/6/9
111 | follkiej | 2021-03-09 | EBWUPG | Nb Ring 15 | Tack 1 | Butt | Complete |  |  |  |  | Nb |  |  | Tube | 4 | Millimeter |  | Nb |  |  | Tube | 4 | Millimeter |  | 90 | 0 |  |  |  |  | 6 | 339 | 0 | 20 | 200 | 15 |  | 50 | [7 empty] | Good |  |  |  |  | AUPRingAPT |  | AUPRingTack |  |  |  | Nb Ring 15_Tack 1
112 | follkiej | 2021-03-09 | EBWUPG | Nb Ring 15 | Weld 1 | Butt | Complete |  |  |  |  | Nb |  |  | Tube | 4 | Millimeter |  | Nb |  |  | Tube | 4 | Millimeter |  | 90 | 0 |  | 1000 | 375 | 375 | 6 | 339 | 0 | 6 | 60 | 62 |  | 50 | [7 empty] | Higher Overall heat input than previous run. Underbead looks more consistent |  |  |  |  | AUPRingAPT |  | AUPRingWeld |  |  |  | Nb Ring 15_Weld 1
113 | aobrien | 2021-03-09 | EBWUPG | Cu Ring 3 | Weld 1 | Step-Butt | Complete |  |  |  |  | Cu |  |  | Tube | 3 | Millimeter |  | Cu |  |  | Tube | 3 | Millimeter |  | 90 | 0 |  | 1000 | 250 | 550 | 8 | 327 | 0 | 20 | 88 | 78 |  | 50 | [7 empty] | Melted through in multiple locations. Confirmed higher heat input from new machine | [6 empty] | CuKickerCav3 |  |  |  | Cu Ring 3_Weld 1
114 | aobrien | 2021-03-12 | EBWUPG | Cu Ring 4 | Weld 1 | Step-Butt | Complete |  |  |  |  | Cu |  |  | Tube | 3 | Millimeter |  | Cu |  |  | Tube | 3 | Millimeter |  | 90 | 0 |  | 1000 | 225 | 500 | 8 | 326 | -1 | 20 | 88 | 55 | 546 | 50 | [7 empty] | Inadequate penetration strange joint remnant on weld face unsure of cause | [6 empty] | CuKickerCav4 |  |  |  | Cu Ring 4_Weld 1
115 | aobrien | 2021-03-15 | EBWUPG | Cu Ring 4 | Weld 2 | Step-Butt | Complete |  |  |  |  | Cu |  |  | Tube | 3 | Millimeter |  | Cu |  |  | Tube | 3 | Millimeter |  | 90 | 0 |  | 1000 | 250 | 550 | 8 | 326 | -1 | 20 | 88 | 66 | 546 | 50 | [7 empty] | Same as previous | [6 empty] | CuKickerCav5 |  |  |  | Cu Ring 4_Weld 2
116 | aobrien | 2021-03-15 | EBWUPG | Cu Ring 4 | Weld 3 | Step-Butt | Complete |  |  |  |  | Cu |  |  | Tube | 3 | Millimeter |  | Cu |  |  | Tube | 3 | Millimeter |  | 90 | 0 |  | 1000 | 250 | 550 | 8 | 326 | -1 | 20 | 88 | 72 | 546 | 50 | [7 empty] | Same as previous | [6 empty] | CuKickerCav5 |  |  |  | Cu Ring 4_Weld 3
117 | aobrien | 2021-03-15 | EBWUPG | Cu Ring 4 | Weld 4 | Step-Butt | Complete |  |  |  |  | Cu |  |  | Tube | 3 | Millimeter |  | Cu |  |  | Tube | 3 | Millimeter |  | 90 | 0 |  | 1000 | 250 | 550 | 8 | 326 | -1 | 20 | 88 | 76 | 546 | 50 | [7 empty] | Same as previous | [6 empty] | CuKickerCav5 |  |  |  | Cu Ring 4_Weld 4
174 | follkiej | 2021-04-12 | EBWUPG | Cu Ring 5 | Weld 1 | Butt | Complete |  |  |  |  | Cu |  |  | Tube | 3 | Millimeter |  | Cu |  |  | Tube | 3 | Millimeter |  | 90 | 0 |  | 1000 | 250 | 550 | 8 | 326 | -1 | 20 | 88 | 74 | 538 | 50 |  |  |  | 1 | 10 | 22 |  | Amperage reduced to 95% of pre-upgrade values. No penetration. Weld face appears good. Motion changes again. New scheme: 0-30 upramp to preheat 30-710 preheat 710-740 upramp to weld 740-1150 weld 1150-1200 stepped downramp to 0. | [6 empty] | CuKickerCav5 |  |  |  | Cu Ring 5_Weld 1
175 | follkiej | 2021-04-12 | EBWUPG | Cu Ring 5 | Weld 2 | Butt | Complete |  |  |  |  | Cu |  |  | Tube | 3 | Millimeter |  | Cu |  |  | Tube | 3 | Millimeter |  | 90 | 0 |  | 1000 | 250 | 550 | 8 | 326 | -1 | 20 | 88 | 78 | 538 | 50 |  |  |  | 1 | 14 | 53 |  | Welded over previous weld. Amperage increased to 100% of pre-upgrade values. No penetration | [6 empty] | CuKickerCav5 |  |  |  | Cu Ring 5_Weld 2
1240 | AOBRIEN | 2023-01-31 14:05 | EICCCM | NbTi Transition Test A | Sm. Rect. Transition 1 | Lap | Complete | Lap joint with no prep. Aligning with base of adapter and plate |  |  |  | Nb |  |  | Plate | 4 | Millimeter |  | Nb-55Ti |  |  | Machined Plate | 2.5 | Millimeter |  | 0 | -45 |  |  |  |  | 18 | 290 | -4 | 6 | 60 | 30 | 548 | 50 | [6 empty] | Upramp over 0.2, dwell 0.5. | NbTi material melted away from seam, some fusion. | FB9892D0-B3EB-46C6-002DFF02B9FAE413 | [5 empty] | EIC-CC-NbTi-18Weld | F85295A5-A2E8-2AD2-595D238F32B10A6F | F838C8D1-92C2-424E-FBF080D0F84EA809 | F83A7A1B-9F5F-57DD-521C33A6659D4A1B | NbTi Transition Test A_Sm. Rect. Transition 1
1241 | AOBRIEN | 2023-01-31 14:07 | EICCCM | NbTi Transition Test A | Sm. Rect. Transition 2 | Lap | Complete |  |  |  |  | Nb |  |  | Plate | 4 | Millimeter |  | Nb-55Ti |  |  | Machined Plate | 2.5 | Millimeter |  | 0 | -45 | 0 |  |  |  | 18 | 291 | -3 | 6 | 60 | 30 | 548 | 50 |  |  |  | 1 | 41 | 45 | 0.2 second upramp., 0.5 second dwell. Aligned 0.010" towards the Nb side of weld. | Similar results to 1, some fusion but most of the NbTi melted away from the Nb. | FB9B5D80-BE07-8074-88FE3B6728831B46 | [5 empty] | EIC-CC-NbTi-18Weld | F8625615-BD87-F891-BCE1091AEFD5FC15 | F8565169-0CDB-4B8C-4E4C4766A267C24A | F858214C-D6D6-F1DB-DA0C525DE63F8DE8 | NbTi Transition Test A_Sm. Rect. Transition 2
1242 | AOBRIEN | 2023-01-31 15:04 | EICCCM | NbTi Transition Test A | Sm. Rect. Transition 3 | Lap | Complete |  |  |  |  | Nb |  |  | Plate | 4 | Millimeter |  | Nb-55Ti |  |  | Machined Plate | 2.5 | Millimeter |  | 0 | -45 | 0 | 1000 | 50 | 50 | 18 | 293 | -1 | 6 | 60 | 50 | 535 | 50 | [6 empty] | 0.5 second upramp, 0.5 second dwell. Offset 0.025" towards Niobium side | Fully fused, weld is oversized. | FB9F7EA9-CF86-D9F5-15D5BE1FCCDF40B3 | [5 empty] | EIC-CC-NbTi-18Weld | F887E88E-F80B-D9F0-13E4FFBBA71FF444 | F8715284-F88F-B2AB-096DD80EEE14D71B | F8734CE7-AAFD-B277-FFD6696E3B948E65 | NbTi Transition Test A_Sm. Rect. Transition 3
1243 | AOBRIEN | 2023-01-31 15:05 | EICCCM | NbTi Transition Test A | Sm. Rect. Transition 4 | Lap | Complete |  |  |  |  | Nb |  |  | Plate | 4 | Millimeter |  | Nb-55Ti |  |  | Machined Plate | 2.5 | Millimeter |  | 0 | -45 | 0 | 1000 | 50 | 50 | 18 | 292 | -2 | 10 | 100 | 50 | 535 | 50 |  |  |  | 1 | 43 | 32 | Upramp 0.5 seconds, dwell 0.5 seconds. Offset 0.050" towards Nb side. | Offset too far. | FBA34969-BE88-FA3F-FBF509626F507174 | [5 empty] | EIC-CC-NbTi-18Weld | F8A8DDCE-B30C-7592-5F47B546474FCDA8 | F88A5633-ADF8-7821-D2DD5914449D9E59 | F88C1AA5-DDC8-1254-4DD383FDC99100A1 | NbTi Transition Test A_Sm. Rect. Transition 4
1244 | AOBRIEN | 2023-01-31 15:42 | EICCCM | NbTi Transition Test A | Sm. Rect. Transition 5 | Lap | Complete |  |  |  |  | Nb |  |  | Plate | 4 | Millimeter |  | Nb-55Ti |  |  | Machined Plate | 2.5 | Millimeter |  | 0 | -45 | 0 | 1000 | 50 | 50 | 18 | 291 | 0 | 12 | 120 | 50 | 535 | 50 | [6 empty] | Upramp 0.5, dwell 0.5. Offset 0.025" | Fully fuzed. Fillet size is still too large, exit crater is quite large. | FBF0BE55-D06D-CD6F-024DFE929DC07255 | [5 empty] | EIC-CC-NbTi-18Weld | F8B464F8-C9EF-1E9D-FBF83845E72A8B24 | F8ABB9A5-9527-BCA7-58DB058119AAA7DE | F8AE1938-BBA7-92F0-CAF24EADB3D756FD | NbTi Transition Test A_Sm. Rect. Transition 5
1245 | AOBRIEN | 2023-01-31 15:49 | EICCCM | NbTi Transition Test A | Sm. Rect. Transition 6 | Lap | Complete |  |  |  |  | Nb |  |  | Plate | 4 | Millimeter |  | Nb-55Ti |  |  | Machined Plate | 2.5 | Millimeter |  | 0 | -45 | 0 | 1000 | 25 | 25 | 18 | 291 | -3 | 12 | 120 | 40 | 535 | 50 |  |  |  | 1 | 44 | 36 | Upramp 0.5 seconds, dwell 0.5 seconds | Fillet is smooth and consistent, slightly concave | FBF62DB6-E4BB-9598-664AF37B0FE4020C | [5 empty] | EIC-CC-NbTi-18Weld | F8C8F9D7-DC09-8D2E-EDF6EF9F2E8421ED | F8B940DF-C540-1028-84A80A99860F7D2B | F8BBF623-B746-1BA8-A9A49EF57E40C662 | NbTi Transition Test A_Sm. Rect. Transition 6
1246 | AOBRIEN | 2023-01-31 16:42 | EICCCM | NbTi Transition Test A | Sm. Rect. Transition 7 | Lap | Complete |  |  |  |  | Nb |  |  | Plate | 4 | Millimeter |  | Nb-55Ti |  |  | Machined Plate | 2.5 | Millimeter |  | 0 | -45 | 0 | 1000 | 25 | 25 | 18 | 291 | -3 | 12 | 120 | 45 | 535 | 50 |  |  |  | 1 | 44 | 54 | Upramp 0.5 seconds, dwell 0.5 seconds. 0.200" downramp beginning 0.200 from edge (previously 0.100/0.100) | Looks great, downramp OK but too far from edge | FC4289F2-F196-9EB3-D82FDDF27D495BF0 | [5 empty] | EIC-CC-NbTi-18Weld | F8D650A2-DF8F-8B24-445A17A149907AA0 | F8CC2B1A-9D5F-87C6-8CEE0E849600AC84 | F8CF1526-F288-BCD5-65BCAC872EB03690 | NbTi Transition Test A_Sm. Rect. Transition 7
1247 | AOBRIEN | 2023-01-31 16:42 | EICCCM | NbTi Transition Test A | Sm. Rect. Transition 8 | Lap | Complete |  |  |  |  | Nb |  |  | Plate | 4 | Millimeter |  | Nb-55Ti |  |  | Machined Plate | 2.5 | Millimeter |  | 0 | -45 | 0 | 1000 | 25 | 25 | 18 | 291 | -3 | 12 | 120 | 35 | 535 | 50 |  |  |  | 1 | 45 | 25 | Upramp 0.5 seconds, dwell 0.5 seconds, downramp 0.200 starting 0.150 from edge. | Weld slightly smaller and a bit concave compared to previous | FC47BF58-A5AA-EB51-6EE3AF2093BB3990 | [5 empty] | EIC-CC-NbTi-18Weld | F8E11D65-F74D-9D2A-7D76364450CAAE19 | F8D95F96-D463-74E2-B1DEC2785216B20F | F8DB563C-F2E3-45A0-5803C9BC87A7AA70 | NbTi Transition Test A_Sm. Rect. Transition 8
1248 | AOBRIEN | 2023-02-01 10:46 | EICCCM | NbTi Transition Test A | Lg. Rect. Transition 1 | Lap | Complete | Beam aligned with upper edge of lap joint (using transition corner as weld filler) |  |  |  | Nb |  |  | Plate | 4 | Millimeter |  | Nb-55Ti |  |  | Machined Plate | 2.5 | Millimeter |  | 0 | -45 | 0 | 1000 | 25 | 25 | 18 | 291 | -3 | 12 | 120 | 60 | 568 | 50 | [6 empty] | Upramp 0.5, dwell 0.5, downramp over 0.2 | Did not fuse into base well. | FC51EB8D-BFBB-32BA-7EE0DCEF78124EA4 | [5 empty] | EIC-CC-NbTi-18Weld | C2DB7941-93BC-C5B6-9B86BA456C0A4394 | C2DCCA9D-F7AE-5997-A4D02E17DB9002C2 | C2DE5F85-EAAF-90E0-8304FC98BFCDE0A8 | NbTi Transition Test A_Lg. Rect. Transition 1
1249 | AOBRIEN | 2023-02-01 10:51 | EICCCM | NbTi Transition Test A | Lg. Rect. Transition 2 | Lap | Complete | Weld aligned with upper corner of lap joint, intending to use the corner material as weld filler |  |  |  | Nb |  |  | Plate | 4 | Millimeter |  | Nb-55Ti |  |  | Machined Plate | 2.5 | Millimeter |  | 0 | -45 | 0 | 1000 | 25 | 75 | 18 | 291 | -3 | 12 | 120 | 70 | 568 | 50 |  |  |  | 1 | 49 | 28 | Upramp 0.5 seconds, dwell 0.5 seconds. Downramp over 0.2 inches | Poor weld appearance. | FC55F82B-0692-2AAA-2063E0E9FFE64CF3 | [5 empty] | EIC-CC-NbTi-18Weld | C3459240-9056-FCBD-72B09058B93A672F | C346C8FF-D36D-7729-1CF59B863BAFD0DA | C348D106-D643-95EC-CD73767422BFE654 | NbTi Transition Test A_Lg. Rect. Transition 2
1250 | AOBRIEN | 2023-02-02 10:40 | EICCCM | NbTi Transition Test A | Lg. Rect. Transition 3 | Lap | Complete |  |  |  |  | Nb |  |  | Plate | 4 | Millimeter |  | Nb-55Ti |  |  | Machined Plate | 2.5 | Millimeter |  | 0 | -45 | 0 | 1000 | 25 | 25 | 18 | 291 | -3 | 12 | 120 | 45 | 553 | 50 |  |  |  | 1 | 51 | 20 | Upramp 0.5 seconds. Dwell 0.5 seconds. Offset 0.025". Downramp 0.200 | Puddler too small/offset incorrect. | FC5AD374-CC34-43D3-D6B9755A9EEBDF82 | [5 empty] | EIC-CC-NbTi-18Weld | 23B29DC7-90D9-0710-295BB4AC43506C12 | 23B4584B-9425-6791-102A653899C7C4B1 | 23B91E99-A4C8-44F8-76AE794069AD3B40 | NbTi Transition Test A_Lg. Rect. Transition 3
1251 | AOBRIEN | 2023-02-02 12:45 | EICCCM | NbTi Transition Test A | Lg. Rect. Transition 4 | Lap | Complete | Offset 0.025" towards Niobium |  |  |  | Nb |  |  | Plate | 4 | Millimeter |  | Nb-55Ti |  |  | Machined Plate | 2.5 | Millimeter |  | 0 | -45 | 0 | 1000 | 25 | 25 | 18 | 291 | -3 | 12 | 120 | 40 | 553 | 50 | [6 empty] | Offset 0.025" towards Niobium. 0.5 second upramp 0.5 second dwell | Puddler misprogrammed, should have been 50/50 | FC5D8896-CA67-D1EE-2D9F997CA1302809 | [5 empty] | EIC-CC-NbTi-18Weld | 244EAF1A-A796-DD56-08FFB023A3695BA0 | 24508BDF-0CB0-EF66-53AC8832734A079D | 2451D2AC-E8F1-3E7C-4F2A849D2FCDCF36 | NbTi Transition Test A_Lg. Rect. Transition 4
1252 | AOBRIEN | 2023-02-02 14:07 | EICCCM | NbTi Transition Test A | Circular Transition 1A | Lap | Complete | Offset 0.025" towards niobium |  |  |  | Nb |  |  | Plate | 4 | Millimeter |  | Nb-55Ti |  |  | Machined Plate | 2.5 | Millimeter |  | 0 | -45 | 0 | 1000 | 50 | 50 | 18 | 291 | -3 | 12 | 120 | 40 | 553 | 50 |  |  |  | 1 | 52 | 17 | Offset 0.025". Upramp 0.5 seconds, dwell 0.5 seconds | Crosshairs misaligned, beam was actually on-center, results similar to early tests on small rectangular transitions. | FC688496-C8BE-89D7-9BE2F292D39872F9 | [5 empty] | EIC-CC-NbTi-18Circ | 246708EA-E898-F2E6-6EAA3F40931F42A5 | 248EEF3B-B555-2F47-D313F535EAFC12A4 | 24906216-EA34-4BCC-E55F0A9900A5066F | NbTi Transition Test A_Circular Transition 1A
1253 | AOBRIEN | 2023-02-02 14:48 | EICCCM | NbTi Transition Test A | Circular Transition 1B | Lap | Complete | Offset 0.025" |  |  |  | Nb |  |  | Plate | 4 | Millimeter |  | Nb-55Ti |  |  | Machined Plate | 2.5 | Millimeter |  | 0 | -45 | 0 | 1000 | 50 | 50 | 18 | 291 | -3 | 12 | 120 | 40 | 553 | 50 | [6 empty] | Upramp 0.5, dwell 0.5, downramp 20 degrees | Beam offset incorrect | FC6D5F47-AD46-D081-935EFFA62A3B1161 | [5 empty] | EIC-CC-NbTi-18Circ | 29736B6B-C023-B07D-4418AC1E422208F7 | 29781F46-A2C7-4132-B88A71FA6C86C809 | 297A1EB1-9E2F-7A12-CC08735E44604CA8 | NbTi Transition Test A_Circular Transition 1B
1254 | AOBRIEN | 2023-02-02 15:36 | EICCCM | NbTi Transition Test A | Circular Transition 1C | Lap | Complete | Offset 0.050" |  |  |  | Nb |  |  | Plate | 4 | Millimeter |  | Nb-55Ti |  |  | Machined Plate | 2.5 | Millimeter |  | 0 | -45 | 0 | 1000 | 25 | 25 | 18 | 291 | -3 | 12 | 120 | 40 | 535 | 50 | [6 empty] | Upramp 0.5, dwell 0.5, downramp 20 degrees | Didn't fuse joint. | FC757D8B-C445-FE4E-4FFF6945C6069147 | [5 empty] | EIC-CC-NbTi-18Circ | 29CE036B-AC31-A1AC-10D92936DD902A6D | 29CF1D4A-D44F-566B-9C2FFAF3D8BBCB60 | 29D0B2D3-AA2A-0874-C8355C956A683BD4 | NbTi Transition Test A_Circular Transition 1C
1255 | AOBRIEN | 2023-02-02 15:41 | EICCCM | NbTi Transition Test A | Circular Transition 1D | Lap | Complete | Offset 0.038" |  |  |  | Nb |  |  | Plate | 4 | Millimeter | Offset 0.037" | Nb-55Ti |  |  | Machined Plate | 2.5 | Millimeter |  | 0 | -45 | 0 | 1000 | 50 | 50 | 18 | 291 | -3 | 12 | 120 | 45 | 535 | 50 | [6 empty] | Upramp 0.5, dwell 0.5, downramp 20 degrees | Offset way too far off | FC7E56C1-C0A2-6724-3D01AD92098E939D | [5 empty] | EIC-CC-NbTi-18Circ | 29E3BF7B-A8A1-A900-57C231510D2B199E | 29E59C50-93EA-E8D0-F1BA04B3DEF4A21D | 29E745EA-E8DB-B81F-2FB273958E4CFB37 | NbTi Transition Test A_Circular Transition 1D
1256 | AOBRIEN | 2023-02-03 10:06 | EICCCM | NbTi Transition Test A | Circular Transition 2A | Lap | Complete | Offset 0.025" towards niobium |  |  |  | Nb |  |  | Plate | 4 | Millimeter |  | Nb-55Ti |  |  | Machined Plate | 2.5 | Millimeter |  | 0 | -45 | 0 | 1000 | 63 | 63 | 18 | 291 | -3 | 12 | 120 | 45 | 558 | 50 |  |  |  | 1 | 55 | 45 | Upramp 0.5, dwell 0.5, downramp 20 degrees | Poor weld appearance. Joint is fused but too much heat into Nbti side. | FC83046B-B3D4-32BE-C688FCD88F31DF26 | [5 empty] | EIC-CC-NbTi-18Circ | 2AD438B1-F139-8AB7-762928618E6FDA0D | 2AD5F112-BBD0-F688-DBF484B37C2F58E5 | 2AD74911-F247-DCF5-B489F22BA9BE7B8B | NbTi Transition Test A_Circular Transition 2A
1257 | AOBRIEN | 2023-02-03 10:09 | EICCCM | NbTi Transition Test A | Circular Transition 2B | Lap | Complete | Offset 0.025" |  |  |  | Nb |  |  | Plate | 4 | Millimeter |  | Nb-55Ti |  |  | Machined Plate | 2.5 | Millimeter |  | 0 | -45 | 0 | 1000 | 63 | 63 | 18 | 290 | -4 | 12 | 120 | 45 | 558 | 50 |  |  |  | 1 | 56 | 4 | Upramp 0.5 seconds, dwell 0.5 seconds, downramp 20 degrees | Fused, Nbti material didn't wet into Nb (offset and/or travel speed?) | FC8CA86C-DE9B-A1A9-9A9563AE95331585 | [5 empty] | EIC-CC-NbTi-18Circ | 2AE57235-CD37-BC0F-62BDECD6C74A4EC2 | 2AE6AE88-E8B2-F9F3-04CEC0723C50E3A2 | 2AE7E0A4-AFAF-B58E-F2D2EF5D897CDA85 | NbTi Transition Test A_Circular Transition 2B
1258 | AOBRIEN | 2023-02-03 11:14 | EICCCM | NbTi Transition Test A | Circular Transition 2C | Lap | Complete | 0.025" offset |  |  |  | Nb |  |  | Plate | 4 | Millimeter |  | Nb-55Ti |  |  | Machined Plate | 2.5 | Millimeter |  | 0 | -45 | 0 | 1000 | 63 | 63 | 18 | 289 | -4 | 12 | 120 | 50 | 558 | 50 | [6 empty] | 0.5 second upramp, 05 second dwell, 20 degree downramp, 0.025" towards Nb plate | Still imperfect but acceptable | FC9A9444-B4B3-B668-C84CA0C40D5F9CDD | [5 empty] | EIC-CC-NbTi-18Circ | 2B8ABB6F-CECE-E53F-678DC1CE850BEF4E | 2B8D5031-C78D-3C5E-E03C9E61C9604C38 | 2B921FE2-9A1E-5315-B24B4F9EC021E553 | NbTi Transition Test A_Circular Transition 2C
1259 | AOBRIEN | 2023-02-03 12:29 | EICCCM | NbTi Transition Test A | Circular Transition 2D | Lap | Complete | 0.025" offset |  |  |  | Nb |  |  | Plate | 4 | Millimeter |  | Nb |  |  | Machined Plate | 2.5 | Millimeter |  | 0 | -45 | 0 | 1000 | 63 | 63 | 18 | 289 | -5 | 10 | 100 | 50 | 558 | 50 |  |  |  | 1 | 57 | 12 | Upramp 0.5 seconds, dwell 0.5 seconds, downramp 20 degrees | Similar to previous. | FCA05B6A-BCA6-2432-2356E6562D8C8B86 | [5 empty] | EIC-CC-NbTi-18Circ | 2BA5ACBC-E6D0-D3E3-9A90C13582775B3F | 2BA6D10B-FA1D-75AF-3E1A58716EC6B2D7 | 2BA8C09B-0454-45C6-611FBB226C85B972 | NbTi Transition Test A_Circular Transition 2D
1260 | AOBRIEN | 2023-02-03 14:41 | EICCCM | NbTi Transition Test A | Circular Transition 3A | Lap | Complete | Offset 0.025" |  |  |  | Nb |  |  | Plate | 4 | Millimeter |  | Nb |  |  | Machined Plate | 2.5 | Millimeter |  | 0 | -45 | 0 | 1000 | 50 | 50 | 18 | 289 | -5 | 10 | 100 | 55 | 558 | 50 | [6 empty] | Upramp 0.5 seconds, dwell 0.5 seconds, downramp 20 degrees. Weld start moved back 20 degrees (total travel is now 130 degrees, 90 degree center section + 2x20 degree ramps) | Startup didn't fuse, middle section did fuse but has poor appearance, tail out section washed out | FCACEBC2-061C-5511-125F1C01EE88972A | [5 empty] | EIC-CC-NbTi-18Circ | 2BF13284-F8CE-C240-6A9FCC5E7E89E2A6 | 2BF4DD99-9094-7AE5-FBEE7AA2FD82E2B1 | 2BF637E9-0C3A-CB7E-8E46DD52FC8E608E | NbTi Transition Test A_Circular Transition 3A
1261 | AOBRIEN | 2023-02-03 14:14 | EICCCM | NbTi Transition Test A | Circular Transition 3B | Lap | Complete | Offset 0.025" |  |  |  | Nb |  |  | Plate | 4 | Millimeter |  | Nb-55Ti |  |  | Machined Plate | 2.5 | Millimeter |  | 0 | -45 | 0 | 1000 | 63 | 63 | 18 | 288 | -6 | 10 | 100 | 55 | 558 | 50 |  |  |  | 1 | 58 | 30 | 0.5 second upramp, 0.5 second dwell, 20 degree downramp, 130 degree total travel | Startup better than previous bit still not forming a good filled, middle is OK, tail out poor | FCBB9879-F4C3-98F4-29C4C546A0017350 | [5 empty] | EIC-CC-NbTi-18Circ | 2C09ACC1-DF26-A1BA-597A1E1010023301 | 2C0AE8C0-978A-3C8F-7B57E9442EE6BF40 | 2C0C4114-A35D-4AE8-D77B9BF5D3853037 | NbTi Transition Test A_Circular Transition 3B
1262 | AOBRIEN | 2023-02-03 15:18 | EICCCM | NbTi Transition Test A | Circular Transition 3C | Lap | Complete | Offset 0.025" towards Nb |  |  |  | Nb |  |  | Plate | 4 | Millimeter |  | Nb-55Ti |  |  | Machined Plate | 2.5 | Millimeter |  | 0 | -45 | 0 | 1000 | 63 | 63 | 18 | 288 | -6 | 10 | 100 | 50 | 558 | 50 |  |  |  | 1 | 59 | 27 | 0.5 second upramp, 0.5 second dwell, 20 degree downramp, 130 degree total travel | Fused all around but concave | FCC1D6AA-E427-9F44-F6D5335BB1267ECB | [5 empty] | EIC-CC-NbTi-18Circ | 2C251A59-9BDA-3031-C0CA1EB98BB4885B | 2C26F162-A5C8-F54E-FCB6639F93D53BAA | 2C2A99BE-031D-3EEF-98A51BF928513595 | NbTi Transition Test A_Circular Transition 3C
1263 | AOBRIEN | 2023-02-06 10:57 | EICCCM | NbTi Transition Test A | Circular Transition 3D | Lap | Complete | Offset 0.025" towards Nb |  |  |  | Nb |  |  | Plate | 4 | Millimeter |  | Nb |  |  | Machined Plate | 2.5 | Millimeter |  | 0 | -45 | 0 | 1000 | 63 | 63 | 18 | 288 | -6 | 10 | 100 | 45 | 556 | 50 |  |  |  | 2 | 2 | 53 | 0.5 second upramp, 0.5 second dwell, 20 degree downramp, 130 degree total travel. | Good overall appearance but still concave | FCC72946-B9BE-1FE4-8D9F0459E1DCE33B | [5 empty] | EIC-CC-NbTi-18Circ | 2C38D6B9-ABA3-D4C7-2DD3FFE48D0BD64B | 2C3A27D3-DBB4-689A-ED1F3B058116E0DF | 2C3D4342-0205-D44A-7C759586B9D4DE9A | NbTi Transition Test A_Circular Transition 3D
1355 | AOBRIEN | 2023-03-21 10:24 | EICCCM | NbTi Transition Test B | Sm. Rect. Transition 1 | Lap | Complete | Lap/fillet between flat plate and 45 degree chamfer plate, 0.25mm flat on chamfer edge |  |  |  | Nb |  |  | Machined Plate | 4 | Millimeter |  | Nb-55Ti |  |  | Machined Plate | 2.5 | Millimeter |  | 0 | -45 | 0 | 1000 | 50 | 50 | 18 | 291 | -3 | 12 | 120 | 40 | 559 | 50 |  |  |  | 0 | 35 | 18 | Weld starts 0.050 from edge, travels to 0.600 downramps to 0.800 (edge of part). Beam aligned with upper corner of chamfer | Decent fusion. Bead appears to have limited penetration and the surface is rough. | CD26BCAC-AD8F-97F8-77355E6E203E5EDB | [5 empty] | EIC-CC-NbTi-18Weld | 349F5E1B-ADC1-A72B-83453CAE7ACC09AB | 34A09E28-DBBB-5246-AEC18BA22825DE06 | 34A1E597-C912-00E1-268255282E503B68 | NbTi Transition Test B_Sm. Rect. Transition 1
1356 | AOBRIEN | 2023-03-21 13:50 | EICCCM | NbTi Transition Test B | Sm. Rect. Transition 2 | Lap | Complete | Combination lap/"fillet. Flat plate to 45 degree chamfer plate, 0.25mm flat at bottom |  |  |  | Nb |  |  | Machined Plate | 4 | Millimeter |  | Nb-55Ti |  |  | Machined Plate | 2.5 | Millimeter |  | 0 | -45 | 0 | 1000 | 75 | 75 | 6 | 291 | -48 | 12 | 120 | 50 | 559 | 50 |  |  |  | 0 | 35 | 32 | Weld starts 0.025" from edge, upramps over 0.5, dwells 0.5, welds from 0.025" to 0.700", downramps 0.700"-0.900" | Penetration appears better, with more material melted. Surface appearance is still not great. Crater too extreme/deep. | CD4CCB38-BE6B-3EC0-61CAC7307772F3CC | [5 empty] | EIC-CC-NbTi-18Weld | 36D23203-93FF-EE33-755452B71DFBA66F | 36D38AC0-C9F9-3B62-B8F258150E9337F6 | 36D4B492-F334-A4D6-F25D6043017F4CA6 | NbTi Transition Test B_Sm. Rect. Transition 2
1357 | AOBRIEN | 2023-03-21 14:53 | EICCCM | NbTi Transition Test B | Sm. Rect. Transition 3 | Lap | Complete | Lap/"Fillet", flat plate to 45 degree chamfer plate |  |  |  | Nb |  |  | Machined Plate | 4 | Millimeter |  | Nb-55Ti |  |  | Machined Plate | 2.5 | Millimeter |  | 0 | -45 | 0 | 1000 | 75 | 75 | 18 | 290 | -4 | 12 | 120 | 50 | 559 | 50 |  |  |  | 0 | 37 | 19 | Weld starts 0.025" from edge of transition, upramps over 0.5 seconds, dwells 0.5 seconds, travels to X700, downramps to X900 | Fillet profile is good. Surface roughness better but still not great, crater still too deep. | CD611E0F-D98E-3084-1EEA585EC328BFE8 | [5 empty] | EIC-CC-NbTi-18Weld | 5F7EDCC8-CDB9-8A69-FA4E0CD5E61C7843 | 5F803845-942C-2CDE-CBD504415775A87C | 5F81D495-D007-7AEB-60333FD32E444C97 | NbTi Transition Test B_Sm. Rect. Transition 3
1358 | AOBRIEN | 2023-03-21 16:24 | EICCCM | NbTi Transition Test B | Sm. Rect. Transition 4 | Lap | Complete | Lap/Fillet between flat plate and 45 degree chamfer plate |  |  |  | Nb |  |  | Machined Plate | 4 | Millimeter |  | Nb-55Ti |  |  | Machined Plate | 2.5 | Millimeter |  | 0 | -45 | 0 | 1000 | 75 | 75 | 18 | 290 | -4 | 12 | 120 | 40 | 559 | 50 |  |  |  | 0 | 37 | 19 | Weld starts at X0025, upramps over 0.5 seconds, dwells 0.5 seconds, moves to X700, downrampx to X900 | Fillet profile is good, slightly oversized. Surface appearance is good, crater still needs work. | CDA32E26-B6F9-0BDD-0CF24282B17DB33C | [5 empty] | EIC-CC-NbTi-18Weld | 5FEAF1EA-9C60-D46E-0721A19F440F2F03 | 5FEC2E58-E996-448A-4051E5B9C6E19C88 | 5FEE3760-A082-BC22-F0A7D6AD2C4FB507 | NbTi Transition Test B_Sm. Rect. Transition 4
1359 | AOBRIEN | 2023-03-22 10:34 | EICCCM | NbTi Transition Test B | Sm. Rect. Transition 5 | Lap | Complete | Lap/fillet - Flat plate to 45 degree chamfer plate |  |  |  | Nb |  |  | Machined Plate | 4 | Millimeter |  | Nb-55Ti |  |  | Machined Plate | 2.5 | Millimeter |  | 0 | -45 | 0 | 1000 | 75 | 75 | 18 | 290 | -4 | 12 | 120 | 30 | 572 | 50 | [6 empty] | Weld starts a X025, upramps over 0.5 seconds, dwells 0.5 seconds, travels to X700, downramps to X900 | Profile and surface appearance are great, crater too deep. | CE2B4AFE-E976-BD12-004C735564C6CABC | [5 empty] | EIC-CC-NbTi-18Weld | 95FE7141-98BA-160A-37F6998A8475301B | 96012DD5-F46A-A191-5CE92D491ECB4926 | 9602EEEE-01EA-D8FB-055B0D2CA2703BB9 | NbTi Transition Test B_Sm. Rect. Transition 5
1360 | AOBRIEN | 2023-03-22 12:26 | EICCCM | NbTi Transition Test B | Sm. Rect. Transition 6 | Butt | Complete | Butt/Fillet (flat plate to 45 degree chamfer plate with 0.25mm bottom flat) |  |  |  | Nb |  |  | Machined Plate | 4 | Millimeter |  | Nb-55Ti |  |  | Machined Plate | 2.5 | Millimeter |  | 0 | -45 | 0 | 1000 | 75 | 75 | 18 | 290 | -4 | 16 | 160 | 40 | 572 | 50 |  |  |  | 0 | 41 | 53 | Weld begins at X025, upramps over 0.5 seconds, dwells 0.5 seconds, travels to X700, downramps to X900 | Weld looks great. Crater still too deep. | CE34F336-F0A0-BF6E-CC0F114402E8F92A | [5 empty] | EIC-CC-NbTi-18Weld | 96176585-B233-E9D7-E6A89DDD0CC450C0 | 9618AD3C-08D5-6637-CE47C2D930DAB702 | 961A1CAC-FE0C-FE29-1F66CF5EF72A759A | NbTi Transition Test B_Sm. Rect. Transition 6
1361 | AOBRIEN | 2023-03-22 15:14 | EICCCM | NbTi Transition Test B | Sm. Rect. Transition 7 | Fillet | Complete | Lap/fillet between flat plate and 45 degree chamfer plate. 45 degree chamfer plate has a 0.25mm flat at the root |  |  |  | Nb |  |  | Machined Plate | 4 | Millimeter |  | Nb-55Ti |  |  | Machined Plate | 2.5 | Millimeter |  | 0 | -45 | 0 | 1000 | 75 | 75 | 18 | 290 | -4 | 16 | 160 | 40 | 572 | 50 | [6 empty] | Weld begins 0.025" from edge of transition, upramps over 0.5 seconds, dwells 0.5 seconds, travels to 0.800, then downramps backwards from 0.800-0.600 | Weld looks good, no improvement in crater from reversing the direction. | CE3E06AB-C984-C017-506922D5CD528279 | [5 empty] | EIC-CC-NbTi-18Weld | 967BAC66-AA84-91BE-B83E9F7A2120CCBE | 967CD7B2-023D-B6E5-B8F943FA8E3D5AA7 | 967F9343-00F2-4515-DEAA8AFD669ADC0E | NbTi Transition Test B_Sm. Rect. Transition 7
1362 | AOBRIEN | 2023-03-22 15:27 | EICCCM | NbTi Transition Test B | Sm. Rect. Transition 8 | Lap | Complete | Lap/fillet between flat plate and 45 degree chamfer plate |  |  |  | Nb |  |  | Machined Plate | 4 | Millimeter |  | Nb-55Ti |  |  | Machined Plate | 2.5 | Millimeter |  | 0 | -45 | 0 | 1000 | 75 | 75 | 18 | 290 | -4 | 6 | 60 | 15 | 572 | 50 | [6 empty] | Weld begins 0.025", upramps over 0.5 seconds, dwells 0.5 seconds, travels to X700, downramps to X900 | Weld looks great, though undersized. Crater is acceptable. | CE4556BE-C399-8029-0DD633B7C5F1DEA0 | [5 empty] | EIC-CC-NbTi-18Weld | 9A102997-9863-2664-8E2492A1216B04E8 | 9A23DCCF-9A75-70B7-67C69876B5646CB7 | 9A252402-95E6-4F50-1B726F2EB9D61D69 | NbTi Transition Test B_Sm. Rect. Transition 8
1363 | AOBRIEN | 2023-03-23 09:53 | EICCCM | NbTi Transition Test B | Lg. Rect. Transition 1 | Lap | Complete | Lap/fillet between flat plate and 45 degree chamfer plate, 0.25mm flat at the root of chamfer |  |  |  | Nb |  |  | Machined Plate | 4 | Millimeter |  | Nb-55Ti |  |  | Machined Plate | 2.5 | Millimeter |  | 0 | -45 | 0 | 1000 | 75 | 75 | 18 | 290 | -4 | 8 | 80 | 20 | 572 | 50 | [6 empty] | Weld starts at X025, upramps over 0.5 seconds, dwells 0.5 seconds, travels to X700, downramps to X900 | Beam was misaligned, weld hit middle of chamfer instead of edge | CE52AD6E-A958-102E-E7A0A3E8C67E6BEE | [5 empty] | EIC-CC-NbTi-18Weld | 9A9C58AC-F002-C488-5F01B10F6AA6200F | 9A9F1AAA-EBAC-E603-82B4DC2EB3951C7C | 9AA72012-9DB3-E52F-5F4BAFD5BF377370 | NbTi Transition Test B_Lg. Rect. Transition 1
1364 | AOBRIEN | 2023-03-23 09:55 | EICCCM | NbTi Transition Test B | Lg. Rect. Transition 2 | Lap | Complete | Lap/fillet between flat plate and 45 degree chamfer plate with 0.25mm flat at root |  |  |  | Nb |  |  | Machined Plate | 4 | Millimeter |  | Nb-55Ti |  |  | Machined Plate | 2.5 | Millimeter |  | 0 | -45 | 0 | 1000 | 75 | 75 | 18 | 290 | -4 | 6 | 60 | 15 | 567 | 50 |  |  |  | 0 | 45 | 9 | Weld begins at X025, upramps over 0.5 seconds, dwells 0.5 seconds, travels to X1100, downramps to X1300 | Weld profile looks good, slightly undersized. Crater is OK. | CE57FB4B-A9B3-FF03-48CE14AF13C506A7 | [5 empty] | EIC-CC-NbTi-18Weld | 9AEE3714-9C3A-B7C2-35CB8D8D8BBD8A6D | 9AEFBBE4-01B4-0519-277F6BF7A270EF78 | 9AF10454-0B82-F854-7870A1B995DB7BB9 | NbTi Transition Test B_Lg. Rect. Transition 2
1365 | AOBRIEN | 2023-03-23 14:35 | EICCCM | NbTi Transition Test B | Lg. Rect. Transition 3 | Lap | Complete | Lap/fillet between flat plate and 45 degree chamfer plate with a 0.25mm flat at the root |  |  |  | Nb |  |  | Machined Plate | 4 | Millimeter |  | Nb-55Ti |  |  | Machined Plate | 2.5 | Millimeter |  | 0 | -45 | 0 | 1000 | 75 | 75 | 18 | 290 | -4 | 10 | 100 | 25 | 567 | 50 |  |  |  | 0 | 52 | 43 | Weld begins at X025, upramps over 0.5 seconds, dwells 0.5 seconds, travels to X1100, downramps to X1300 | Weld profile is good, slightly concave. Crater looks OK. | CE62503A-0D9F-E107-A56C30B313C8356A | [5 empty] | EIC-CC-NbTi-18Weld | C9E56FB0-A4A5-B6FB-64ED083CF3B0E627 | C9E6C005-EEF1-D28F-C62DB18E5E6DBDE5 | C9E85CDE-FAC0-F5D4-562331C996C874EB | NbTi Transition Test B_Lg. Rect. Transition 3
1366 | AOBRIEN | 2023-03-23 14:50 | EICCCM | NbTi Transition Test B | Lg. Rect. Transition 4 | Lap | Complete | Lap/fillet between flat plate and 45 degree chamfer plate with 0.25mm root flat |  |  |  | Nb |  |  | Machined Plate | 4 | Millimeter |  | Nb-55Ti |  |  | Machined Plate | 2.5 | Millimeter |  | 0 | -45 | 0 | 1000 | 75 | 75 | 18 | 290 | -4 | 12 | 120 | 30 | 567 | 50 |  |  |  | 0 | 52 | 43 | Weld begins at X025, upramps over 0.5 seconds, dwells 0.5 seconds, travels to X1000, downramps to X1200 at 3IPM (4 seconds) | Weld same as previous. Crater looks better. | CE9AE68A-0791-4224-3C1967447F970DC2 | [5 empty] | EIC-CC-NbTi-18Weld | CA647C8D-BBC6-EB13-CCE1622398BBFE99 | D28CDEA2-B5AA-E3AE-4518824F44580314 | D28F37B1-BAAB-27E9-2EA942E0912C7B22 | NbTi Transition Test B_Lg. Rect. Transition 4
1367 | AOBRIEN | 2023-03-24 11:16 | EICCCM | NbTi Transition Test B | Circular Transition 1A | Fillet | Complete | Lap/fillet between a flat plate and a 45 degree chamfer plate, with a 0.25mm flat at the root |  |  |  | Nb |  |  | Machined Plate | 4 | Millimeter |  | Nb-55Ti |  |  | Machined Plate | 2.5 | Millimeter |  | 0 | -45 | 0 | 1000 | 75 | 75 | 18 | 290 | -4 | 12 | 120 | 30 | 567 | 50 |  |  |  | 0 | 56 | 8 | Program makes a 130 degree weld. With 0 degrees being the quadrant of the part that is closest to the gun, the beam starts at 55 degrees CW, upramps over 0.5 seconds, dwells 0.5 seconds, travels CCW 110 degrees (now at 55 degrees CCW from start), then downramps over 20 degrees | Beam aligned slightly outside of nominal weld area. | CEAA4CEB-911D-0B8E-1AA5CF8D253C6FA9 |  |  |  | AUP-Probe-WP | D31CC465-9E5A-31A0-993C0FCD6CBF0B94 | EIC-CC-NbTi-18Circ | CA5A1B86-E235-DB79-42D77C22832B08E2 | D29B615D-BA95-4049-F54B5302763CAEBA | D29C993E-93F3-5489-7AE51226DCCF354B | NbTi Transition Test B_Circular Transition 1A
1368 | AOBRIEN | 2023-03-24 15:30 | EICCCM | NbTi Transition Test B | Circular Transition 1B | Fillet | Complete | Lap/fillet weld between a flat plate and a 45 degree chamfer plate with 0.25mm root flat |  |  |  | Nb |  |  | Machined Plate | 4 | Millimeter |  | Nb-55Ti |  |  | Machined Plate | 2.5 | Millimeter |  | 0 | -45 | 180 | 1000 | 75 | 75 | 18 | 290 | -4 | 12 | 120 | 30 | 566 | 50 | [6 empty] | Program makes a 130 degree weld. With 0 degrees being the quadrant of the part that is closest to the gun, the beam starts at 55 degrees CW, upramps over 0.5 seconds, dwells 0.5 seconds, travels CCW 110 degrees (now at 55 degrees CCW from start), then downramps over 20 degrees |  | 104885ED-A40F-F95B-B9EA7ADF445BCCB6 |  |  |  | AUP-Probe-WP | D3211268-CDA4-324E-C1D5866E46E1D004 | EIC-CC-NbTi-18Circ | D322420A-FC8C-3127-4CE7D2E43939F17C | D323FEBE-0A51-C6C5-395D22F4229017D3 | D327B440-D97C-D150-24E36B1B5D6F5FCF | NbTi Transition Test B_Circular Transition 1B
1369 | AOBRIEN | 2023-03-24 15:35 | EICCCM | NbTi Transition Test B | Circular Transition 1C | Fillet | Complete | Lap/fillet between flat plate and 45 degree chamfer plate with 0.25mm root flat |  |  |  | Nb |  |  | Machined Plate | 4 | Millimeter |  | Nb-55Ti |  |  | Machined Plate | 2.5 | Millimeter |  | 0 | -45 | 90 | 1000 | 75 | 75 | 18 | 290 | -4 | 16 | 160 | 40 | 566 | 50 |  |  |  | 1 | 3 | 25 | Program makes a 130 degree weld. With 0 degrees being the quadrant of the part that is closest to the gun, the beam starts at 55 degrees CW, upramps over 0.5 seconds, dwells 0.5 seconds, travels CCW 110 degrees (now at 55 degrees CCW from start), then downramps over 20 degrees |  | 104C16F9-91AF-AEA9-837E94358DEE5B54 |  |  |  | AUP-Probe-WP | D37D4B6C-D2DA-2169-8DC3317F2EE9ED4D | EIC-CC-NbTi-18Circ | D38273CC-BBCB-75CB-FE4EB5FE2294DB07 | D3869805-9032-A5A2-B45747A58C03449F | D38BBE76-E699-06D5-8C5BBD11C402F769 | NbTi Transition Test B_Circular Transition 1C
1370 | AOBRIEN | 2023-03-24 16:01 | EICCCM | NbTi Transition Test B | Circular Transition 1D | Lap | Complete | Lap/fillet between flat plate and 45 degree chamfer plate with 0.25mm root flat |  |  |  | Nb |  |  | Machined Plate | 4 | Millimeter |  | Nb-55Ti |  |  | Machined Plate | 2.5 | Millimeter |  |  | -45 | 270 | 1000 | 75 | 75 | 18 | 290 | -4 | 14 | 140 | 35 | 566 | 50 |  |  |  | 1 | 4 | 36 | Program makes a 130 degree weld. With 0 degrees being the quadrant of the part that is closest to the gun, the beam starts at 55 degrees CW, upramps over 0.5 seconds, dwells 0.5 seconds, travels CCW 110 degrees (now at 55 degrees CCW from start), then downramps over 20 degrees |  | 104EA368-A8AB-99A9-2E1F78F953F1A240 |  |  |  | AUP-Probe-WP | D430018A-F06E-BAF9-E529DEDD18CE2918 | EIC-CC-NbTi-18Circ | D4314130-D273-F6E1-869E5F0AAC1181E0 | D432845C-ADD5-5C2E-59AF3DCB37C9837A | D433A672-F425-F421-CA9314867539BC9F | NbTi Transition Test B_Circular Transition 1D
1371 | AOBRIEN | 2023-03-27 16:22 | EICCCM | NbTi Transition Test B | Circular Transition 2A | Lap | Complete | Lap/fillet between flat plate and 45 degree chamfer plate with 0.25mm root flat |  |  |  | Nb |  |  | Machined Plate | 4 | Millimeter |  | Nb-55Ti |  |  | Machined Plate | 2.5 | Millimeter |  | 0 | -45 | 0 | 1000 | 75 | 75 | 18 | 290 | -4 | 15 | 150 | 35 | 578 | 50 | [6 empty] | Program makes a 130 degree weld. With 0 degrees being the quadrant of the part that is closest to the gun, the beam starts at 55 degrees CW, upramps over 0.5 seconds, dwells 0.5 seconds, travels CCW 110 degrees (now at 55 degrees CCW from start), then downramps over 20 degrees |  | 1051E201-984E-C590-88130F80BD73F57E |  |  |  | AUP-Probe-WP | 6FA32CEA-BF6A-C370-AEAD31E8FE1C682B | EIC-CC-NbTi-18Circ | 6FA58927-DE50-4613-7E129D515B3B4487 | 6FA77031-BC86-C1A3-EA7CE6F8FDD8FEFD | 6FA89EE8-DDF4-1CEA-1D1AA8112CADB104 | NbTi Transition Test B_Circular Transition 2A
1372 | AOBRIEN | 2023-03-27 16:38 | EICCCM | NbTi Transition Test B | Circular Transition 2B | Lap | Complete | Lap/fillet between flat plate and 45 degree chamfer plate with 0.25mm root flat |  |  |  | Nb |  |  | Machined Plate | 4 | Millimeter |  | Nb-55Ti |  |  | Machined Plate | 2.5 | Millimeter |  | 0 | -45 | 180 | 1000 | 75 | 75 | 18 | 290 | -4 | 18 | 180 | 35 | 578 | 50 | [6 empty] | Program makes a 130 degree weld. With 0 degrees being the quadrant of the part that is closest to the gun, the beam starts at 55 degrees CW, upramps over 0.5 seconds, dwells 0.5 seconds, travels CCW 110 degrees (now at 55 degrees CCW from start), then downramps over 20 degrees |  | 10550C60-98B7-E4EC-CE033D749FC0643E |  |  |  | AUP-Probe-WP | 6FFBC48F-D73F-32AD-91EA707CFA905684 | EIC-CC-NbTi-18Circ | 6FFE49E3-CABF-CF8B-D4771E35DAFE4BEB | 6FFFBC13-C650-67DA-86FB759361D7B1E5 | 700109CA-AF90-DC83-42BD96CDAB92D587 | NbTi Transition Test B_Circular Transition 2B
1373 | AOBRIEN | 2023-03-27 16:40 | EICCCM | NbTi Transition Test B | Circular Transition 2C | Lap | Complete | Lap/fillet between flat plate and 45 degree chamfer plate with 0.25mm root flat |  |  |  | Nb |  |  | Machined Plate | 4 | Millimeter |  | Nb-55Ti |  |  | Machined Plate | 2.5 | Millimeter |  | 0 | -45 | 90 | 1000 | 75 | 75 | 18 | 290 | -4 | 20 | 200 | 35 | 578 | 50 | [6 empty] | Program makes a 130 degree weld. With 0 degrees being the quadrant of the part that is closest to the gun, the beam starts at 55 degrees CW, upramps over 0.5 seconds, dwells 0.5 seconds, travels CCW 110 degrees (now at 55 degrees CCW from start), then downramps over 20 degrees |  | 105823B2-9720-46C0-4938A06FD6896C79 |  |  |  | AUP-Probe-WP | 7014707B-E4B7-7C9B-07EB271F70617693 | EIC-CC-NbTi-18Circ | 7015D901-DD60-DF94-31037ED2DCBA29B7 | 70178D8E-F7F3-2A51-571FE4B96F457662 | 7018DD28-E8F4-F568-5A826F99B77C174C | NbTi Transition Test B_Circular Transition 2C
1374 | AOBRIEN | 2023-03-27 16:43 | EICCCM | NbTi Transition Test B | Circular Transition 2D | Lap | Complete | Lap/fillet between flat plate and 45 degree chamfer plate with 0.25mm root flat |  |  |  | Nb |  |  | Machined Plate | 4 | Millimeter |  | Nb-55Ti |  |  | Machined Plate | 2.5 | Millimeter |  | 90 | -45 | 270 | 1000 | 75 | 75 | 18 | 290 | -4 | 20 | 200 | 35 | 578 | 50 |  |  |  | 1 | 12 | 42 | Program makes a 130 degree weld. With 0 degrees being the quadrant of the part that is closest to the gun, the beam starts at 55 degrees CW, upramps over 0.5 seconds, dwells 0.5 seconds, travels CCW 110 degrees (now at 55 degrees CCW from start), then downramps over 20 degrees |  | 105C7F33-F5C7-6977-20B79238597F2FA5 |  |  |  | AUP-Probe-WP | 70290E5F-C940-1BD4-C16A017015EAAC3D | EIC-CC-NbTi-18Circ | 702A55ED-A9CD-8CCB-7505990DEBA6905B | 702BDF7A-D0B7-B1CB-93CF1D3F7C3626F5 | 702CF4F0-CB93-6CAB-55A620DC9D3B3989 | NbTi Transition Test B_Circular Transition 2D
1375 | AOBRIEN | 2023-03-28 11:22 | EICCCM | NbTi Transition Test B | Circular Transition 3A | Lap | Complete |  |  |  |  | Nb |  |  | Machined Plate | 4 | Millimeter | 4mm flat plate | Nb-55Ti |  |  | Machined Plate | 2.5 | Millimeter | Machined transition with 45 degree chamfer on faying edges, 0.25mm flat at root | 0 | -45 | 0 | 1000 | 75 | 75 | 18 | 290 | -4 | 20 | 200 | 35 | 563 | 50 | [6 empty] | Program makes a 130 degree weld. With 0 degrees being the quadrant of the part that is closest to the gun, the beam starts at 55 degrees CW, upramps over 0.5 seconds, dwells 0.5 seconds, travels CCW 110 degrees (now at 55 degrees CCW from start), then downramps over 20 degrees |  | 105F9684-B9EA-DE56-0547F7E29D0A6F21 |  |  |  | AUP-Probe-WP | A2F18CC3-AF04-2829-FD76B656D7B104F8 | EIC-CC-NbTi-18Circ | A321AA1F-A40E-9059-04A5827046607B0D | A3230877-D126-4FA7-342019C0E0481A1B | A3246EA0-FEB6-5176-FAA91D39F76431B7 | NbTi Transition Test B_Circular Transition 3A
1376 | AOBRIEN | 2023-03-28 11:41 | EICCCM | NbTi Transition Test B | Circular Transition 3B | Lap | Complete |  |  |  |  | Nb |  |  | Machined Plate | 4 | Millimeter |  | Nb-55Ti |  |  | Machined Plate | 2.5 | Millimeter |  | 0 | -45 | 180 | 1000 | 75 | 75 | 18 | 290 | -4 | 20 | 200 | 35 | 563 | 50 |  |  |  | 1 | 19 | 54 | Program makes a 130 degree weld. With 0 degrees being the quadrant of the part that is closest to the gun, the beam starts at 55 degrees CW, upramps over 0.5 seconds, dwells 0.5 seconds, travels CCW 110 degrees (now at 55 degrees CCW from start), then downramps over 20 degrees |  | 10624A30-AC51-116D-3C1C3FEE4E63A74F |  |  |  | AUP-Probe-WP | A32667BE-A4B5-09B0-FADF8AF915B70B06 | EIC-CC-NbTi-18Circ | A32C4DB6-EB54-E438-27BB36C1ABA028E3 | A3309C44-C1E8-3C62-2EEDF891DDC7B86D | A3326867-E56C-1C6F-C66B04DAD1476342 | NbTi Transition Test B_Circular Transition 3B
1377 | AOBRIEN | 2023-03-28 12:26 | EICCCM | NbTi Transition Test B | Circular Transition 3C | Lap | Complete |  |  |  |  | Nb |  |  | Machined Plate | 4 | Millimeter |  | Nb-55Ti |  |  | Machined Plate | 2.5 | Millimeter |  | 0 | -45 | 90 | 1000 | 75 | 75 | 18 | 290 | -4 | 20 | 200 | 35 | 563 | 50 | [6 empty] | Program makes a 130 degree weld. With 0 degrees being the quadrant of the part that is closest to the gun, the beam starts at 55 degrees CW, upramps over 0.5 seconds, dwells 0.5 seconds, travels CCW 110 degrees (now at 55 degrees CCW from start), then downramps over 20 degrees |  | 1064AF2E-9FC0-D2E5-1F63A3A4A4C400D1 |  |  |  | AUP-Probe-WP | A33498D7-CC28-FBF4-F06298053283A3E3 | EIC-CC-NbTi-18Circ | A335EAD3-94D6-FE8B-B4187A1AF6D749AB | A33721E3-0577-AC32-BD1FDB9B83AE8F01 | A3388BB5-0C94-E7FC-A2D1467EF2F4ABE8 | NbTi Transition Test B_Circular Transition 3C
1378 | AOBRIEN | 2023-03-28 12:27 | EICCCM | NbTi Transition Test B | Circular Transition 3D | Lap | Complete |  |  |  |  | Nb |  |  | Machined Plate | 4 | Millimeter |  | Nb-55Ti |  |  | Machined Plate | 2.5 | Millimeter |  | 90 | -45 | 270 | 1000 | 75 | 75 | 18 | 290 | -4 | 16 | 160 | 35 | 563 | 50 |  |  |  | 1 | 22 | 35 | Program makes a 130 degree weld. With 0 degrees being the quadrant of the part that is closest to the gun, the beam starts at 55 degrees CW, upramps over 0.5 seconds, dwells 0.5 seconds, travels CCW 110 degrees (now at 55 degrees CCW from start), then downramps over 20 degrees |  | 106770B6-D7A2-A00D-381A3FB4ABE1D49B |  |  |  | AUP-Probe-WP | A33AA35A-0E5E-AB9B-02DA4754792EBD20 | EIC-CC-NbTi-18Circ | A33E3B31-F479-FC73-A443E94D5AE54B62 | A33F7579-E9DD-E78D-97531D3E3A853D97 | A340A008-02E0-10B6-266FA9937BA5E02F | NbTi Transition Test B_Circular Transition 3D
1630 | AOBRIEN | 2023-08-03 14:54 | EICCCM | NbTube to NbTi Plate Test - BT Welding | Tacks | Butt | Partial |  |  |  |  | Nb |  |  | Rolled Plate | 4 | Millimeter |  | Nb |  |  | Rolled Plate | 4 | Millimeter |  | 0 | 0 | 0 | 1000 | 200 | 200 | 6 | 332 | -7 | 15 | 150 | 40 | 540 | 50 |  |  |  | 4 | 6 | 5 | Program makes single 0.900" tack. Ran twice for two tacks | Good. | 8AABB2F6-B04B-4094-B1E439618FF676D2 | [5 empty] | GenBeamTube-Ta | 609EDC65-BA48-B14F-9B29C34028AA27A1 | 60A02EC6-E613-55AE-1042AD4DF3CEF939 | 60A290D6-B47D-58BA-AB4D752950EA7934 | NbTube to NbTi Plate Test - BT Welding_Tacks
1631 | AOBRIEN | 2023-08-03 14:57 | EICCCM | NbTube to NbTi Plate Test - BT Welding | Weld 1 | Butt | Complete |  |  |  |  | Nb |  |  | Rolled Plate | 4 | Millimeter |  | Nb |  |  | Rolled Plate | 4 | Millimeter |  | 0 | 0 | 0 | 1000 | 235 | 235 | 6 | 332 | -7 | 5 | 50 | 60 | 540 |  |  |  |  | 4 | 6 | 5 | Weld begins 0.100" from edge of tube. Upramps over 0.5 seconds, dwells 1 second. Downramp is 0.250" at end of travel | Weld face looks good, tailout has excessive depth in crater. Weld root has CJP entire length, but excessive root reinforcement (2mm wide section appx 3mm in height for entire length - assumed that either the beam is too narrow, travel speed is too high, or amperage too low) | 8AAE89DA-9A58-4F7F-3AC24EC032B5E383 | 8AAFD3D8-AEA0-C02A-A1AE50B49812A2B9 |  |  |  |  | GenBEamTube-175We | 60A4DE94-985F-1AC6-C63FB5570032851F | 60C8410A-9E68-3E13-254B8C43132DB55D | 60C9C7EB-925F-7401-3795ACEA6C3BCE4D | NbTube to NbTi Plate Test - BT Welding_Weld 1
1632 | AOBRIEN | 2023-08-03 16:04 | EICCCM | NbTube to NbTi Plate Test - BT Welding | Weld 2 | Butt | Complete |  |  |  |  | Nb |  |  | Rolled Plate | 4 | Millimeter |  | Nb |  |  | Rolled Plate | 4 | Millimeter |  | 0 | 0 | 0 | 1000 | 470 | 470 | 6 | 332 | -7 | 5 | 50 | 60 | 540 | 50 |  |  |  | 4 | 7 | 12 | Upramp 0.5 seconds, dwell 1.0 seconds. Downramp 0.250" | Weld face has good appearance, crater still excessively deep (no changes made). Underbead begins at ~60-70% weld distance, is wide but shallow and smooth. Increase ramp and dwell times. | 8AB2D6C5-F714-6544-366EEC781A05B13B | 8AB46556-B178-D570-6F1E7D23038CE223 |  |  |  |  | GenBeamTube-175We | 62650188-DC19-16CA-2DFC5B2E67B67935 | 62665821-9953-2F91-F50161134B6EF824 | 62678C00-C947-0875-DD48F598F3C8B089 | NbTube to NbTi Plate Test - BT Welding_Weld 2
1633 | AOBRIEN | 2023-08-03 16:52 | EICCCM | NbTube to NbTi Plate Test - BT Welding | Weld 3 | Butt | Complete |  |  |  |  | Nb |  |  | Rolled Plate | 4 | Millimeter |  | Nb |  |  | Rolled Plate | 4 | Millimeter |  | 0 | 0 | 0 | 1000 | 470 | 470 | 6 | 332 | -7 | 5 | 50 | 60 | 540 | 50 |  |  |  | 4 | 11 | 57 | Upramp 1 second, dwell 1.5 seconds, downramp 0.250" | Face still good, crater still deep (~0.6mm). Root reinforcement starts around half weld distance. Bead is wide and smooth, perhaps slightly too high, growing near the end of the weld (edge of tube). Believe parameters will be close on larger parts. | 8AB7695D-F608-C575-E5F9C0BCBF47AE06 | 8AB91520-BBBE-CBDC-A993CA39EA3FC21C |  |  |  |  | GenBeamTube-175We | 86130456-BD2D-B077-67633EEEC2D7F052 | 86145A37-97DC-4BFD-1731FE30DD810C73 | 86158DAA-91B9-F1FD-DDB6D5CEC2373D19 | NbTube to NbTi Plate Test - BT Welding_Weld 3
1649 | AOBRIEN | 2023-08-18 11:21 | EICCCM | EICCC - 4.2mm Flat Test #1 | Weld 1 | Butt | Complete |  |  |  |  | Nb |  |  | Machined Plate | 4.18 | Millimeter |  | Nb |  |  | Machined Plate | 4.18 | Millimeter |  | 0 | 0 | 0 | 1000 | 470 | 470 | 6 | 332 | -7 | 5 | 50 | 60 | 541 | 50 |  |  |  | 4 | 56 | 1 | Upramp 0.75sec, dwell 2 seconds, downramp 0.500" | Weld face is good, crater is good (slightly convex), no underbead. | CDE6C171-9536-A6FC-41641EB3554F3519 | CDE8C24B-E0CC-AD83-45A13E375FCF574B |  |  |  |  | GenBeamTube-175We | 64353AFE-B3DE-552C-03ED5608DF304586 | 6436A33A-FF18-88DD-EFA91733C679D12D | 6437F19A-BC65-8B7E-03A50FA531B1781C | EICCC - 4.2mm Flat Test #1_Weld 1
1650 | AOBRIEN | 2023-08-18 13:06 | EICCCM | EICCC - 4.2mm Flat Test #1 | Weld 2 | Butt | Complete |  |  |  |  | Nb |  |  | Machined Plate | 4.175 | Millimeter |  | Nb |  |  | Machined Plate | 4.175 | Millimeter |  | 0 | 0 | 0 | 1000 | 470 | 470 | 6 | 332 | -7 | 5 | 50 | 70 | 541 | 50 |  |  |  | 4 | 56 | 46 | Upramp 0.75 seconds, dwell 2.0 seconds, downramp 0.250" | Face looks good, crater went deeper on this run, still no underbead. | CDF7B561-DD05-570D-C4A3E24709F40DEE | CDF87020-9680-C74D-42EC439015DB823C |  |  |  |  | GenBeamTube-175We | 643BD253-F135-4825-1D78266D429BEA0B | 643D0C7B-DAA9-CBAD-F4737C593E32AC3F | 643E59D5-EEE1-6869-988204336993BDB4 | EICCC - 4.2mm Flat Test #1_Weld 2
1651 | AOBRIEN | 2023-08-18 14:55 | EICCCM | EICCC - 4.2mm Flat Test #1 | Weld 3 | Butt | Complete |  |  |  |  | Nb |  |  | Machined Plate | 4.175 | Millimeter |  | Nb |  |  | Machined Plate | 4.175 | Millimeter |  | 0 | 0 | 0 | 1000 | 470 | 470 | 6 | 332 | -7 | 5 | 50 | 80 | 543 | 50 |  |  |  | 4 | 58 | 22 | Beam re-knee'd at 75mA. Upramp 0.75 sec, dwell 2 sec, downramp 0.250" | Underbead begins around half distance, too large. Increase beam focus, decrease amperage, increase upramp/dwell times. | CE012C67-BC9A-B2DB-F425A7418B9425CE | CE02671C-D3F8-F1DB-31BE9DE495C812CC |  |  |  |  | GenBeamTube-175We |  |  |  | EICCC - 4.2mm Flat Test #1_Weld 3
1652 | AOBRIEN | 2023-08-18 14:57 | EICCCM | EICCC - 4.2mm Flat Test #1 | Weld 4 | Butt | Complete |  |  |  |  | Nb |  |  | Machined Plate | 4.175 | Millimeter |  | Nb |  |  | Machined Plate | 4.175 | Millimeter |  | 0 | 0 | 0 | 1000 | 470 | 470 | 6 | 335 | -4 | 5 | 50 | 75 | 545 | 50 | [6 empty] | Beam re-knee'd at 75mA. Upramp 0.75 sec, dwell 3 sec, downramp 0.250" | Some minor melting on the root but not enough penetration. | CE0D0740-964C-3EE8-3C5132D805E31108 | CE0EC30D-9CE6-B311-717362856419FC3B |  |  |  |  | GenBeamTube-175We | 015A104A-A416-1E05-C588582FF0AAAE27 | 01484DB0-FF00-4960-EF07410A931955B5 | 0149DEF9-D908-8F9A-DD8B723E6D313982 | EICCC - 4.2mm Flat Test _Weld 4
1653 | AOBRIEN | 2023-08-21 15:36 | EICCCM | EICCC - 4.2mm Flat Test #2 | Weld 1 | Butt | Complete |  |  |  |  | Nb |  |  | Machined Plate | 4.175 | Millimeter |  | Nb |  |  | Machined Plate | 4.175 | Millimeter |  | 0 | 0 | 0 | 1000 | 470 | 470 | 6 | 335 | -4 | 4.5 | 45 | 75 | 545 | 50 | [7 empty] | Small underbead, appears to be too tall | CE135F3B-BCAE-AAAC-11D43C0BF80AB57C | CE1605C1-A7D5-8A6C-BBE28CEC61FB9FDA |  |  |  |  | GenBeamTube-175We | 0163F326-A2EF-4DF6-0DEA852663CE2C3F | 01653024-AC43-E620-1424E85947748E13 | 01667C3B-C3B2-F080-1FC04CA56E5D3555 | EICCC - 4.2mm Flat Test #1_Weld 1
1654 | AOBRIEN | 2023-08-21 15:40 | EICCCM | EICCC - 4.2mm Flat Test #2 | Weld 2 | Butt | Complete |  |  |  |  | Nb |  |  | Machined Plate | 4.175 | Millimeter |  | Nb |  |  | Machined Plate | 4.175 | Millimeter |  | 0 | 0 | 0 | 1000 | 470 | 470 | 6 | 335 | -4 | 4.5 | 45 | 77 | 545 | 50 |  |  |  | 4 | 5 | 20 | Dwell 0.5, upramp 3.0, downramp 0.750" | Puddle stability not great. Excessive penetration. | CE1F7657-E6A1-3186-0AF72BDCD9B81C61 | CE212271-D76E-DD14-5E4F9146D77EC1E8 |  |  |  |  | GenBeamTube-175We | 01805B73-D1C9-5D26-E2233DF338D7340B | 017472BB-BB2F-0C07-5DD60CD762E53919 | 0175EDE8-C225-364F-3C1AA63BAD4F8190 | EICCC - 4.2mm Flat Test #2_Weld 2
1655 | AOBRIEN | 2023-08-21 16:06 | EICCCM | EICCC - 4.2mm Flat Test #2 | Weld 3 | Butt | Complete |  |  |  |  | Nb |  |  | Machined Plate | 4.175 | Millimeter |  | Nb |  |  | Machined Plate | 4.175 | Millimeter |  | 0 | 0 | 0 | 1000 | 470 | 470 | 6 | 335 | -4 | 4.5 | 45 | 75 | 545 | 50 |  |  |  | 5 | 5 | 19 | Upramp 0.5 seconds, dwell 3.5 seconds, downramp 0.250" | Puddle too large, crater too deep, penetration small and doesn't start until half distance. | CE29A598-92F4-70B1-7B3409A547E017B2 | CE2A451B-FC9F-9CCB-503BE3EA797F0026 |  |  |  |  | GenBeamTube-175We |  |  |  | EICCC - 4.2mm Flat Test #2_Weld 3
1656 | AOBRIEN | 2023-08-23 15:01 | EICCCM | EICCC - 4.2mm Flat Test #3 | Weld 1 | Butt | Complete |  |  |  |  | Nb |  |  | Machined Plate | 4.175 | Millimeter |  | Nb |  |  | Machined Plate | 4.175 | Millimeter |  | 0 | 0 | 0 | 1000 | 650 | 650 | 6 | 335 | -4 | 4.5 | 45 | 80 | 542 | 50 | [7 empty] | Large underbead, excessive sag overall. | 5D34BBEB-EAFD-D30C-1A36C23E7FA038BA | 5D36B588-F2A3-C68D-F44DE0B740F7188D |  |  |  |  | GenBeamTube-175We | 667F783D-D48B-2B2D-C3F71941F69A4B79 | 6680B853-ED8D-B61D-C806AC8007597331 | 6681FF78-CA8D-9E18-28425C95D2AA70AF | EICCC - 4.2mm Flat Test #3_Weld 1
1657 | AOBRIEN | 2023-08-23 15:03 | EICCCM | EICCC - 4.2mm Flat Test #3 | Weld 2 | Butt | Complete |  |  |  |  | Nb |  |  | Machined Plate | 4.175 | Millimeter |  | Nb |  |  | Machined Plate | 4.175 | Millimeter |  | 0 | 0 | 0 | 1000 | 650 | 650 | 6 | 335 | -4 | 4.5 | 45 | 75 | 542 | 50 | [6 empty] | Upramp 0.5, dwell 3.5, downramp 0.250" | Underbead smaller than previous but still too large. | 5D44A702-EAC9-6995-015ED8EC0C1A15AE | 5D45FD42-E546-853E-7FEF92B7350627C6 |  |  |  |  | GenBeamTube-175We | 67EF835A-FA6B-5AB9-73900F46F1C41633 | 67F0B33F-B911-F987-25A93C9F11CE7DA3 | 67F212DE-D2CD-C413-95191ACF2BFDC242 | EICCC - 4.2mm Flat Test #3_Weld 2
1658 | AOBRIEN | 2023-08-23 15:05 | EICCCM | EICCC - 4.2mm Flat Test #3 | Weld 3 | Butt | Complete |  |  |  |  | Nb |  |  | Machined Plate | 4.175 | Millimeter |  | Nb |  |  | Machined Plate | 4.175 | Millimeter |  | 0 | 0 | 0 | 1000 | 650 | 650 | 6 | 335 | -4 | 4.5 | 45 | 70 | 542 | 50 | [6 empty] | Upramp 0.5, dwell 3.5, downramp 0.500" | Penetration didn't start until ~1/4 distance, excessive sag | 5D58BA62-B0D7-0C1B-B38A2730FEE482B1 | 5D5B6A96-E16D-2CF5-F46B7D7CB6013220 |  |  |  |  | GenBeamTube-175We | 68143C5D-02DE-AB1C-198CC5E47FDF4B5E | 681574D5-0FFB-6070-5423C5C4625890E6 | 681709CC-043A-C6B3-57BF7D779C0D736F | EICCC - 4.2mm Flat Test #3_Weld 3
1659 | AOBRIEN | 2023-08-23 15:07 | EICCCM | EICCC - 4.2mm Flat Test #3 | Weld 4 | Butt | Complete |  |  |  |  | Nb |  |  | Machined Plate | 4.175 | Millimeter |  | Nb |  |  | Machined Plate | 4.175 | Millimeter |  | 0 | 0 | 0 | 1000 | 650 | 650 | 6 | 335 | -4 | 4.5 | 45 | 65 | 542 | 50 | [6 empty] | Upramp 0.5, dwell 3.5, downramp 0.500" | Underbead is small and smooth, slightly more raised than ideal, sag is better but still needs work. | 5D657883-E60A-0AAD-E2C54F4C1C37BA95 | 5D671A38-0C86-7D48-B69345C3DE6FB3CF |  |  |  |  | GenBeamTube-175We | 6825CD71-F277-B23B-3403A870A452500B | 682707A1-C38E-745E-31A6A2F91A20920A | 68286894-D491-4FFE-51185F766985C5CF | EICCC - 4.2mm Flat Test #3_Weld 4
1660 | AOBRIEN | 2023-08-23 15:08 | EICCCM | EICCC - 4.2mm Flat Test #4 | Weld 1 | Butt | Complete |  |  |  |  | Nb |  |  | Machined Plate | 4.175 | Millimeter |  | Nb |  |  | Machined Plate | 4.175 | Millimeter |  | 0 | 0 | 0 | 1000 | 650 | 650 | 6 | 335 | -4 | 4.5 | 45 | 65 | 542 | 50 | [6 empty] | Started 0.125" from edge of plate. Upramp 0.5 seconds, dwell 4.5 seconds, downramp 0.500" | Start underbead too large, underbead sizing inconsistent. | 5D764435-A8C5-01A9-66F756D05F8C90ED | 5D77AA40-04F0-19C2-7A93F1A465D6F2AB |  |  |  |  | GenBeamTube-175We |  | 68363FF5-C3F8-D888-5A954A4A6D27C18D | 68384A4D-E1BF-1D94-493C66D2C53344B3 | EICCC - 4.2mm Flat Test #4_Weld 1
1661 | AOBRIEN | 2023-08-23 15:10 | EICCCM | EICCC - 4.2mm Flat Test #4 | Weld 2 | Butt | Complete |  |  |  |  | Nb |  |  | Machined Plate | 4.175 | Millimeter |  | Nb |  |  | Machined Plate | 4.175 | Millimeter |  | 0 | 0 | 0 | 1000 | 650 | 650 | 6 | 335 | -4 | 4.5 | 45 | 65 | 542 | 50 |  |  |  | 5 | 13 | 54 | Upramp 0.5, dwell 4.25, downramp 0.750" | Underbead begins ~0.125" from start of beam. Increase dwell ~4.5s? | 5D8FEEA1-0F02-B933-DB75BC4047B2EF01 | 5D91B142-A4B4-5EB5-75A45F2FDD1CD5F4 |  |  |  |  | GenBeamTube-175We |  |  |  | EICCC - 4.2mm Flat Test #4_Weld 2
1662 | AOBRIEN | 2023-08-23 15:13 | EICCCM | EICCC - 4.2mm Flat Test #4 | Weld 3 |  | Complete |  |  |  |  | Nb |  |  | Machined Plate | 4.175 | Millimeter |  | Nb |  |  | Machined Plate | 4.175 | Millimeter |  | 0 | 0 | 0 | 1000 | 650 | 650 | 6 | 335 | -4 | 4.5 | 45 | 60 | 542 | 50 |  |  |  | 5 | 14 | 54 | Started at 0.125" from plate edge. Upramp 0.5, dwell 4.25. Downramp 0.750" | Edge melt slightly excessive, reduce time to ~4s. | 5D9DDD27-BDDC-5C4D-D43CDE1149D45DE3 | 5D9F4F97-C792-4DF9-DFD597B5AA6FE45C |  |  |  |  | GenBeamTube-175We |  |  |  | EICCC - 4.2mm Flat Test #4_Weld 3
1663 | AOBRIEN | 2023-08-24 09:45 | EICCCM | EICCC - 4.2mm Flat Test #5 | Weld 1 | Butt | Complete |  |  |  |  | Nb |  |  | Machined Plate | 4.175 | Millimeter |  | Nb |  |  | Machined Plate | 4.175 | Millimeter |  | 0 | 0 | 0 | 1000 | 650 | 650 | 6 | 335 | -4 | 4.5 | 45 | 60 | 539 | 50 |  |  |  | 5 | 17 | 44 | Upramp 0.5 seconds, dwell 4.0 seconds. Downramp 0.750" | Weld looks good. Face has 0.014" concavity, root has 0.033" reinforcement. (Second weld program is identical to the first, name changed to be indicative of the program function) | 5DA9C782-93CB-A4AC-C8C51BF689208AFD | 5DAB76D3-B708-B4F0-7F12BC2B53065EC5 | 5DACD39D-D7E0-928D-0A44866B12B32B07 |  |  |  | GenBeamTube-175We | 8E1A6407-B54E-8390-6CAA26867C47730C | 8E1BEDC6-0744-48C9-AC402088B6C5281E | 8E20EE21-EE4B-FB2A-EC2D13BCCAC700EF | EICCC - 4.2mm Flat Test #5_Weld 1
1664 | AOBRIEN | 2023-08-24 14:24 | EICCCM | EICCC - 3.0mm Flat Test #1 | Weld 1 | Butt | Complete |  |  |  |  | Nb |  |  | Machined Plate | 3 | Millimeter |  | Nb |  |  | Machined Plate | 3 | Millimeter |  | 0 | 0 | 0 | 1000 | 650 | 650 | 6 | 335 | -4 | 6 | 60 | 60 | 539 | 50 |  |  |  | 5 | 18 | 25 | Upramp 0.5 seconds, dwell 2.5 seconds, downramp 0.250" | Underbead slightly larger than ideal. | 5DBF4E0F-F8C1-D405-8492D43217577F3A | 5DC103EB-09E2-DC55-7E543E2DAB81E10F |  |  |  |  | EIC-3mmNb-We | 9AB4ACDF-0803-3055-D0467DF49332247C |  |  | EICCC - 3.0mm Flat Test #1_Weld 1
1665 | AOBRIEN | 2023-08-25 13:10 | EICCCM | EICCC - 3.0mm Flat Test #1 | Weld 2 | Butt | Complete |  |  |  |  | Nb |  |  | Machined Plate | 3 | Millimeter |  | Nb |  |  | Machined Plate | 3 | Millimeter |  | 0 | 0 | 0 | 1000 | 800 | 800 | 6 | 335 | -4 | 6 | 60 | 60 | 540 | 50 | [6 empty] | Upramp 0.5 seconds, dwell 2.5 seconds, downramp 0.250" | Face and underbead look good, underbead could be wider and tie in slightly better | 5DC52FED-C25A-ED20-E07CAB0E43769592 | 5DC6DD54-E4E7-5669-27E0034F8DA24E34 |  |  |  |  | EIC-3mmNb-We | C9351E0A-0627-EA64-810360542A014E35 | C94DD4BB-D7BD-9C65-93F00268FF49D815 | C95003A2-AAEE-B6AB-4384A777AAFEC4EC | EICCC - 3.0mm Flat Test #1_Weld 2
1666 | AOBRIEN | 2023-08-25 13:14 | EICCCM | EICCC - 3.0mm Flat Test #1 | Weld 3 | Butt | Complete |  |  |  |  | Nb |  |  | Machined Plate | 3 | Millimeter |  | Nb |  |  | Machined Plate | 3 | Millimeter |  | 0 | 0 | 0 | 1000 | 800 | 800 | 6 | 335 | -4 | 6 | 60 | 60 | 540 | 50 |  |  |  | 5 | 20 | 20 | Upramp 0.5, dwell 2.75, downramp 0.250, stopping 0.125" from plate edge. | Face and root both flat and smooth. Parameter is good as-is, additional development possible but not necessary | 5DCB21EF-9FB9-BC9B-D57F81B52B05CAF2 | 5DCCCDFA-E367-5CDE-F9B378EB1E326015 |  |  |  |  | EIC-3mmNb-We | CB3E645D-00A8-0484-11AF211F851CF1CC | CB3FE219-9D7C-6F03-3216B9A40ECF4A02 | CB412BBC-9B21-D5E3-66FA2EE5C909F9FE | EICCC - 3.0mm Flat Test #1_Weld 3
1667 | AOBRIEN | 2023-08-29 15:02 | EICCCM | EICCC - 3.0mm Flat Test #2 | Weld 1 | Butt | Complete | Machine prepped joint from 4.2mm to 3.0mm (EIC "standard" prep - 0.5mm face step, 5mm wide, 3mm thick, root 2mm flat ,6.4mm radius) |  |  |  | Nb |  |  | Machined Plate | 3 | Millimeter |  | Nb |  |  | Machined Plate | 3 | Millimeter |  | 0 | 0 | 0 | 1000 | 800 | 800 | 6 | 335 | -4 | 9 | 90 | 60 | 537 | 50 |  |  |  | 4 | 51 | 6 | Upramp 0.5 seconds, dwell 2.0 seconds, downramp 0.250" | Face is smooth and flat. Root is 2mm wide with minimal reinforcement. Weld appearance is great, assume this is the lower end of ideal parameters for single side CJP. Parameter was meant to test double side CJP welding of this design, increase TS to 12IPM. | [6 empty] | EIC-3MMNB-DBLWe | 9B095979-FD81-AACD-43167B4E619E91E5 | 9B0AEEDE-C190-34D4-AAE8B220AD97F447 | 9B0CD3FF-91EB-3276-E5583E659B8D245F | EICCC - 3.0mm Flat Test #2_Weld 1
1668 | AOBRIEN | 2023-08-29 15:26 | EICCCM | EICCC - 3.0mm Flat Test #2 | Weld 2 | Butt | Complete | Machined weld prep from 4.2mm to 3.0mm (EIC "standard" prep for this style) |  |  |  | Nb |  |  | Machined Plate | 3 | Millimeter |  | Nb |  |  | Machined Plate | 3 | Millimeter |  | 0 | 0 | 0 | 1000 | 800 | 800 | 6 | 335 | -4 | 7.5 | 75 | 60 | 537 | 50 |  |  |  | 5 | 21 | 44 | 0.5 second upramp, 1.5 second dwell, 0.250" downramp. | Weld face is smooth, weld root is slightly larger than previous (2.5-3mm) but still looks good. Consider this to be the nominal parameter with 6IPM and 9IPM being the outer bounds. | 3852AECF-9B02-9DDE-7939CB1AD2524709 | 38544789-9069-5E58-7BC15AA31B9A4E9E |  |  |  |  | EIC-3mmNb-We | 9BCAC766-D588-94C9-2606195CEE35B471 | 9BCC376A-9087-CB05-6A0434CDA66A927A | 9BCD64CB-EC36-66EE-7361DC68D52C512E | EICCC - 3.0mm Flat Test #2_Weld 2
1669 | AOBRIEN | 2023-08-29 16:36 | EICCCM | EICCC - 3.0mm Flat Test #2 | Weld 3 | Butt | Complete | Machined weld prep (EIC "standard") |  |  |  | Nb |  |  | Machined Plate | 3 | Millimeter |  | Nb |  |  | Machined Plate | 3 | Millimeter |  |  |  |  | 1000 | 800 | 800 | 6 | 335 | -4 | 12 | 120 | 60 | 537 | 50 |  |  |  | 5 | 22 | 17 | Upramp 0.5, dwell 2.0, downramp 0.250" | Weld face is smooth and flat, no penetration to root. Second pass added to root (this is a double-side weld, parameters identical) | 385B9C2B-D2B8-4127-103E771747FAB4F5 | 385CBA3A-96BD-282B-0914F976615D01E1 |  |  |  |  | EIC-3mmNb-DblWe |  | 2C5FE9E9-0877-504A-C66424A22AD45D15 | 2C617325-9DD4-5368-7715CCB4E9840FBE | EICCC - 3.0mm Flat Test #2_Weld 3
1670 | AOBRIEN | 2023-08-31 12:19 | EICCCM | EICCC - 3.0mm Flat Test #2 | Weld 4 | Butt | Complete | Machined joint prep (EIC "standard" 3mm) |  |  |  | Nb |  |  | Machined Plate | 3 | Millimeter |  | Nb |  |  | Machined Plate | 3 | Millimeter |  | 0 | 0 | 0 | 1000 | 800 | 800 | 6 | 335 | -4 | 15 | 150 | 60 | 537 | 50 | [6 empty] | Upramp 0.5, dwell 2.0, downramp 0.250" | Weld face is smooth and flat, no root penetration. Additional weld performed on root using same parameters (this is development for double sided weld) | 385F84B2-9E7F-F42D-87B57B5C66DB2BD9 | 3860ECD2-A724-78A3-ABDE75C5473A9CDA |  |  |  |  | EIC-3mmNb-DblWe | 2C647F1A-0C06-4094-3D352E453BFF4A14 | 2C66D98B-C304-EC60-44BA2A39EEAC3388 | 2C69C320-9C69-16F3-0E693FB5665D028F | EICCC - 3.0mm Flat Test #2_Weld 4
1316 | AOBRIEN | 2023-03-06 14:10 | EICECM | EIC-FPC SS Stub Test 1 | Tack 1 | Butt | Partial | Tacking |  | 372D3FCA-A1A3-B694-761EBF70F27AAEF4 |  | StainlessSteel |  | 316 | Machined Rod | 1.27 | Millimeter |  | StainlessSteel |  | 316 |  | 2.54 | Millimeter |  | 90 | 0 | 0 | 1000 | 50 | 50 | 6 | 333 | -6 | 12 | 278 | 10 | 545 | 50 | [6 empty] | Upramp over 1 second, downramp 2.5 degrees. Weld centered around 0 degrees and marked with a single dot. | Tack looks OK, surface appearance decent but not great, deep crater | 372ECC1A-FAEC-E46B-608C5A7274C646E5 | [5 empty] | EICFPC-050SSTube-Ta | 3519AB48-0B75-FEBB-0C75966C6814DC6A | 351B811B-947A-BA49-3ACE2B2308FA5377 | 351D44B9-9615-2B80-2716339434729A08 | FPC SS Stub Test 1_Tack 1
1317 | AOBRIEN | 2023-03-06 14:55 | EICECM | EIC-FPC SS Stub Test 1 | Tack 2 | Butt | Partial | Tacking. |  | 37338B5C-BBAE-D285-B42608F8A90E0EFC |  | StainlessSteel |  | 316 | Machined Rod | 1.27 | Millimeter |  | StainlessSteel |  | 316 | Machined Rod | 2.54 | Millimeter |  | 90 | 0 | 180 | 1000 | 50 | 50 | 6 | 333 | -6 | 12 | 278 | 6 | 554 | 50 |  |  |  | 1 | 30 | 26 | Upramp over 1 second, downramp 2.5 degrees. Weld centered around 180 degrees and marked with two dots. Knee not calibrated to 6mA | Slightly too cold, crater still deeper than ideal | 3735143E-BF9E-85D4-699D6AF4A58F954C | [5 empty] | EICFPC-050SSTube-Ta | 36DD0B1F-D167-1CAC-5163C841AB0A519D | 36DE93C0-AA71-FBCE-4C85E63F8932954C | 36E044A7-9CF2-090E-C2784A4E4B4290EB | EIC-FPC SS Stub Test 1_Tack 2
1318 | AOBRIEN | 2023-03-06 15:38 | EICECM | EIC-FPC SS Stub Test 1 | Tack 3 | Butt | Partial | Tacking |  | 3831810D-C21B-B500-AB5EB8332EFFAED5 |  | StainlessSteel |  | 316 | Machined Rod | 1.27 | Millimeter |  | StainlessSteel |  | 316 | Machined Rod | 2.54 | Millimeter |  | 90 | 0 | 90 |  |  |  | 6 | 330 | -9 | 12 | 278 | 8 | 543 | 50 |  |  |  | 1 | 31 | 38 | Upramp over 1 second, downramp 2.5 degrees. Weld centered around 90 degrees and marked with three dots. Knee recalibrated to 8mA. | Tack looks good minus crater | 383AC90E-A605-1A3E-D39790B4CB9E26F1 | [5 empty] | EICFPC-050SSTube-Ta | 36FE98D5-F243-2E1C-59B306D07A78F683 | 36FFF143-F69B-E412-D89B436AD2423D12 | 37023ED9-9C18-632D-245BC138702D3A84 | FPC SS Stub Test 1_Tack 3
1319 | AOBRIEN |  | EICECM | EIC-FPC SS Stub Test 1 | Tack 4 | Butt | Partial | Tacking |  | 3833BA9A-B217-F700-9338BBFB02D742BB |  | StainlessSteel |  | 316 | Machined Rod | 1.27 | Millimeter |  | StainlessSteel |  | 316 | Machined Rod | 2.54 | Millimeter |  | 90 | 0 | 270 |  |  |  | 6 | 330 | -9 | 12 | 278 | 8 | 543 | 50 | [6 empty] | Upramp over 1 second, downramp 10 degrees degrees. Weld centered around 270 degrees and marked with four dots. Knee calibrated to 8mA | Surface appearance is good, crater is acceptable. | 383D6E68-F3F0-612A-635C030E21D13BEF | [5 empty] | EICFPC-050SSTube-Ta | 5D242DE2-0396-D08D-6C7335FD910500F9 | 5D264F71-DC36-FD98-2548EA2188A7E4E9 | 5D286141-E291-7ED0-C5377D9CF4D541B2 | EIC-FPC SS Stub Test 1_Tack 4
1320 | AOBRIEN | 2023-03-07 09:26 | EICECM | EIC-FPC SS Stub Test 1 | Weld 1 | Butt | Complete | Penetration to step required |  | 5E32D056-0729-1D77-40D4C7AC1DE619C3 |  | StainlessSteel |  | 316 | Machined Rod | 1.27 | Millimeter |  | StainlessSteel |  | 316 | Machined Rod | 2.54 | Millimeter |  | 90 | 0 | 0 |  |  |  | 6 | 328 | -11 | 12 | 278 | 15 | 544 | 50 |  |  |  | 1 | 33 | 4 | Weld starts at -10 degrees from nominal start piint (0 degrees). Upramp over 1 second, 0.5 second dwell, travels 100 degrees, downramp over 15 degrees | Holes in tube in two sections. Weld too hot. | 5E341574-D6DB-209D-9A2814E88B845D94 | [5 empty] | EICFPC-050SSTube-We | 5E234ED1-B7F4-090F-FF272809732CA238 | 5E2494DB-C58D-E951-0CAFD682807C667C | 5E25D927-B651-7D55-02A33C574EE784B8 | EIC-FPC SS Stub Test 1_Weld 1
1321 | AOBRIEN | 2023-03-07 10:47 | EICECM | EIC-FPC SS Stub Test 1 | Weld 2 | Butt | Complete | Penetration to step |  | 6097139D-B7D6-CD17-E34DC1DC44B644E3 |  | StainlessSteel |  | 316 | Machined Plate | 1.27 | Millimeter |  | StainlessSteel |  | 316 | Machined Plate | 2.54 | Millimeter |  | 90 | 0 | 180 |  |  |  | 6 | 330 | -9 | 12 | 278 | 12 | 544 | 50 |  |  |  | 1 | 33 | 34 | Weld starts at -10 degrees from nominal start point (18 degrees). Upramp over 1 second, 0.5 secons, travels 100 degrees, downramp over 15 degrees | No holes, fairly significant underbead. | 609858F6-B548-526E-2CC8DD9CC400C3D4 | [5 empty] | EICFPC-050SSTube-We | 60876C47-0CF7-2BB7-C720C55D0B79AC62 | 60889F0B-A49C-C557-982DDDB4934F0C68 | 6089A8B4-924B-AAE8-7FB8F5AEE6F4D80C | EIC-FPC SS Stub Test 1_Weld 2
1322 | AOBRIEN | 2023-03-07 11:29 | EICECM | EIC-FPC SS Stub Test 1 | Weld 3 | Step-Butt | Complete | Penetration to step (0.050") |  | 64392872-E661-70A8-455C00B3163BD216 |  | StainlessSteel |  | 316 | Machined Rod | 1.27 | Millimeter |  | StainlessSteel |  | 316 | Machined Plate | 2.54 | Millimeter |  | 90 | 0 | 90 |  |  |  | 6 | 330 | -9 | 12 | 278 | 10 | 544 | 50 |  |  |  | 1 | 33 | 56 | Weld starts at -10 degrees from nominal start point (18 degrees). Upramp over 1 second, travels 100 degrees, downramp over 15 degrees. | Weld face looks good ,slightly inconsistent, no underbead | 669C5417-A78D-3363-ED12FA3063556C7E | [5 empty] | EICFPC-050SSTube-We | 6428BF54-B142-FED2-223B66BB4E3903C4 | 643B3A7B-CF73-C7E5-F34C5C566FFA3AB5 | 643CE0B9-E003-5BDA-FC89A4A507AFE871 | EIC-FPC SS Stub Test 1_Weld 3
1323 | AOBRIEN | 2023-03-07 14:49 | EICECM | EIC-FPC SS Stub Test 1 | Weld 4 | Step-Butt | Complete | Penetration to step (1.27mm) required |  | 6896110E-F1B1-BB84-33DA26DE70737CE4 |  | StainlessSteel |  | 316 | Machined Rod | 1.27 | Millimeter |  | StainlessSteel |  | 316 | Machined Plate | 2.54 | Millimeter |  | 90 | 0 | 270 |  |  |  | 6 | 330 | -9 | 12 | 278 | 11 | 544 | 50 |  |  |  | 1 | 34 | 55 | Weld starts at -10 degrees from nominal start point (270 degrees). Upramp over 1 second, travels 100 degrees, downramp over 15 degrees. | Face looks good, need to add motion to upramp, very slight underbead throughout with it growing near the startup. SHRINKAGE: Weld 1, 4.215->4.200, 0.0155" shrink Weld 2, 4.215->4.203, 0.012" shrink Weld 3, 4.214->4.203, 0.011" shrink Weld 4, 40214->4.202, 0.012" shrink | 6B52BB6E-ACC2-0537-E1BB35F5F94ED7E7 | [5 empty] | EICFPC-050SSTube-We | 689F7AF4-00BF-23C7-D85EC6BC8835DF3E | 68A088F2-CC1F-3836-03060A2C586BA8A1 | 68A1B0CA-AD56-55C3-149405F6028F9986 | EIC-FPC SS Stub Test 1_Weld 4
1324 | AOBRIEN | 2023-03-08 13:46 | EICECM | EIC-FPC Cu Flat Test | Tacks | Step-Butt | Partial | Penetration to root (~0.076") |  |  |  | Cu |  | OFC | Machined Plate | 1.9304 | Millimeter |  | Cu |  | OFC | Machined Plate | 1.93 | Millimeter |  | 0 | 0 | 0 |  |  |  | 6 | 333 | -6 | 32 | 319 | 35 | 575 | 50 | [6 empty] | Upramp over 0.100", weld for 0.300", downramp 0.100". Program ran 4 times for 4 tacks. | Slightly undersized but OK. | [6 empty] | EICFPC-080CuTube-Ta | 9ADBE5D1-0324-6F8E-505E4247DCB1D94D | 9ADD9248-E5D0-8381-D8427FD9083ED9B4 | 9AE6C7A8-B97D-18B1-18A2A6FBE0645F82 | EIC-FPC Cu Flat Test_Tacks
1325 | AOBRIEN | 2023-03-08 13:49 | EICECM | EIC-FPC Cu Flat Test 1 | Weld 1 | Step-Butt | Complete | Penetration to root (0.076") |  |  |  | Cu |  | OFC | Machined Plate | 1.93 | Millimeter |  | Cu |  | OFC | Machined Plate | 1.93 | Millimeter |  | 0 | 0 | 0 |  |  |  | 6 | 325 | -14 | 31.9 | 319 | 80 | 575 | 50 |  |  |  | 1 | 37 | 35 | Upramp over 0.250, weld 1.5, downramp 0.250 | Weld face looks good. Root is smooth with some overspray, beam penetrated material and scarred backing plate. | D2F31D42-B51B-BE1A-837D26A0485BF110 | D2F4DE0E-AC02-0481-45DFCE584EB0FEF3 |  |  |  |  | EICFPC-080CuTube-We | 9AEBE311-CE28-2F63-46D39DA012ECEF27 | 9AED9724-E881-4055-1AB05A3A63A9AC6E | 9AEF5E55-E40D-387D-B58AD73852CB4B3E | EIC-FPC Cu Flat Test 1_Weld 1
1326 | AOBRIEN | 2023-03-08 15:04 | EICECM | EIC-FPC Cu Flat Test 1 | Weld 2 | Step-Butt | Complete | Penetration to root (0.076") |  |  |  | Cu |  | OFC | Machined Plate | 1.93 | Millimeter |  | Cu |  | OFC | Machined Plate | 1.93 | Millimeter |  | 0 | 0 | 0 |  |  |  | 6 | 325 | -14 | 31.9 | 319 | 70 | 575 | 50 | [6 empty] | Upramp over 0.250", weld 1.5", downramp 0.250" | Burned through into backing plate but weld face and root still look good. | D2F9F0AC-F97F-F9A3-34A1B4A51808240A | D2FB3A08-A163-41BB-3DAC2FC23BC2B6C8 |  |  |  |  | EICFPC-080CuTube-We | 9F8909B1-C814-9F20-94A2827BCE4E8B7F | 9F93EEE3-940C-37E0-8038F2EDC348A693 | 9F96FBB7-C8E2-158B-777962E7F17B33F1 | EIC-FPC Cu Flat Test 1_Weld 2
1327 | AOBRIEN | 2023-03-08 15:52 | EICECM | EIC-FPC Cu Flat Test 1 | Weld 3 | Step-Butt | Complete | Penetration to root (1.93mm) required |  |  |  | Cu |  | OFC | Machined Plate | 1.93 | Millimeter |  | Cu |  | OFC | Machined Plate | 1.93 | Millimeter |  | 0 | 0 | 0 |  |  |  | 6 | 325 | -14 | 31.9 | 319 | 60 | 575 | 50 |  |  |  | 1 | 37 | 57 | Upramp 0.250, weld 1.5", downramp 0.250" | Face looks good, minimal root reinforcement, no burn-thru | D2FD2612-B275-46A1-06482B0F7A9A9A9B | D2FE6275-9133-B953-A1E40B0CDACF542B |  |  |  |  | EICFPC-080CuTube-We | 9F9AB79E-DE0F-D2C8-1E62AD896C9801B8 | 9F9C6FA1-B4CF-31D9-8951DF9C2CC066FF | 9F9DB130-933B-858E-E5505D0B2BB1EDD7 | EIC-FPC Cu Flat Test 1_Weld 3
1328 | AOBRIEN | 2023-03-08 16:38 | EICECM | EIC-FPC Cu Flat Test 1 | Weld 4 | Step-Butt | Complete | Penetration to root (1.93mm) required |  |  |  | Cu |  | OFC | Machined Plate | 1.93 | Millimeter |  | Cu |  | OFC | Machined Plate | 1.93 | Millimeter |  | 0 | 0 | 0 |  |  |  | 6 | 325 | -14 | 31.9 | 319 | 65 | 575 | 50 | [6 empty] | Upramp 0.250, weld 1.5, downramp 0.250 | Minor burn-thru. | D300AC97-BA92-3C7D-0A1DDCB0791DEC9F | D301F6C0-B6B8-7441-8FB687D1BBE58FBE |  |  |  |  | EICFPC-080CuTube-We | 9FA8B485-AB1A-98EA-FED52CCC60DFA4D7 | 9FA9EB95-EF2E-445C-115BC025E7C183BF | 9FAB360E-D24D-FA7E-9457F84C49D18435 | EIC-FPC Cu Flat Test 1_Weld 4
1440 | AOBRIEN | 2023-04-27 10:50 | EICECM | EIC-FPC Cu Flat Test 2 | Tacks | Step-Butt | Partial |  |  |  |  | Cu |  |  | Machined Plate | 2 | Millimeter |  | Cu |  |  | Machined Plate | 2 | Millimeter |  | 0 | 0 | 0 |  |  |  | 6 | 325 | -14 | 31.9 | 319 | 35 | 568 | 50 | [6 empty] | 4 tacks 0.500 long in the middle of each weld region (centered on 1.5" and 4.5" along each weld length) | Good | 18EC70E8-CB65-7F4C-B51C7DE596B3ED78 | [5 empty] | EICFPC-080CuTube-Ta | D86A85A8-D286-D6C9-5ABD6D61E4BF1698 | D86BD418-EF8A-9F1F-68F7730EA0D48921 | D86D3006-AF5F-B608-76A5D8A7CC79EC00 | EIC-FPC Cu Flat Test 2_Tacks
1441 | AOBRIEN | 2023-04-27 11:04 | EICECM | EIC-FPC Cu Flat Test 2 | Weld 1 | Step-Butt | Complete |  |  |  |  | Cu |  |  | Machined Plate | 2 | Millimeter |  | Cu |  |  | Machined Plate | 2 | Millimeter |  | 0 | 0 | 0 |  |  |  | 6 | 325 | -14 | 30.3 | 303 | 61 | 568 | 50 | [7 empty] | Beam did not penetrate sample. Mismatch at joint makes results unusable. | [6 empty] | EICFPC-080CuTube-We | D877FEDB-F274-A586-B6CADE65EC73A2F5 | D879771F-EBD3-8E37-3B6514AAC839080D | D87AA64F-F6BF-C9A1-9FAED40C6A17DA61 | EIC-FPC Cu Flat Test 2_Weld 1
1442 | AOBRIEN | 2023-04-27 11:40 | EICECM | EIC-FPC Cu Flat Test 2 | Weld 2 | Step-Butt | Complete |  |  |  |  | Cu |  |  | Machined Plate | 2 | Millimeter |  | Cu |  |  | Machined Plate | 2 | Millimeter |  | 0 | 0 | 0 |  |  |  | 6 | 325 | -14 | 30.3 | 303 | 62 | 568 | 50 | [7 empty] | Beam fully penetrated part. Results inconclusive as seam was fitup poorly. | [6 empty] | EICFPC-080CuTube-We | D880CE3C-E4F5-88C9-826882DC62AB8CB1 | D883B87C-FA80-DB92-32A5F7C129AFA95A | D885E06C-E577-0E9B-921A6C96D52E996F | EIC-FPC Cu Flat Test 2_Weld 2
1443 | AOBRIEN | 2023-04-27 12:47 | EICECM | EIC-FPC Cu Flat Test 2 | Weld 3 | Step-Butt | Complete |  |  |  |  | Cu |  |  | Machined Plate | 2 | Millimeter |  | Cu |  |  | Machined Plate | 2 | Millimeter |  | 0 | 0 | 0 |  |  |  | 6 | 325 | -14 | 30.3 | 303 | 59 | 568 | 50 | [7 empty] | Weld overpenetrated | [6 empty] | EICFPC-080CuTube-We | D88DC86D-EC67-1A9C-3D9098EA8C9FCB89 | D8905B05-921D-A159-C885227832270579 | D892193C-0EF8-429B-F3ED8FD26FF2F775 | EIC-FPC Cu Flat Test 2_Weld 3
1444 | AOBRIEN | 2023-04-28 12:36 | EICECM | EIC-FPC Cu Flat Test 2 | Weld 4 | Step-Butt | Complete |  |  |  |  | Cu |  |  | Machined Plate | 2 | Millimeter |  | Cu |  |  | Machined Plate | 2 | Millimeter |  | 0 | 0 | 0 |  |  |  | 6 | 325 | -14 | 30.3 | 303 | 58 | 568 | 50 | [7 empty] | Beam overpenetrated part. | [6 empty] | EICFPC-080CuTube-We | DC0186DC-C625-577B-4556C8F1A8F69A3B | DC067266-05DB-FB58-F381D27071E58538 | DC07F893-E6E3-10C4-5554E0B752DA6169 | EIC-FPC Cu Flat Test 2_Weld 4
1445 | AOBRIEN | 2023-04-28 09:35 | EICECM | EIC-FPC Cu Flat Test 3 | Tacks | Step-Butt | Partial |  |  |  |  | Cu |  |  | Machined Plate | 2 | Millimeter |  | Cu |  |  | Machined Plate | 2 | Millimeter |  | 0 | 0 | 0 |  |  |  | 6 | 325 | -14 | 31.9 | 319 | 35 | 568 | 50 | [6 empty] | Program ran 4 times, once in the middle of each weld zone | Good | [6 empty] | EICFPC-080CuTube-Ta | DC0B027F-E2FD-52C1-124CF9D7B222B4C9 | DC13B7C9-CD72-5F2E-803950A511F8A1CB | DC16D77D-0128-B4BC-8B0A563BDED46446 | EIC-FPC Cu Flat Test 3_Tacks
1446 | AOBRIEN | 2023-04-28 12:41 | EICECM | EIC-FPC Cu Flat Test 3 | Weld 1 | Step-Butt | Complete |  |  |  |  | Cu |  |  | Machined Plate | 2 | Millimeter |  | Cu |  |  | Machined Plate | 2 | Millimeter |  | 0 | 0 | 0 |  |  |  | 6 | 325 | -14 | 30.3 | 303 | 58 | 568 | 50 |  |  |  | 3 | 33 | 50 | Used same parameters as previous run to see if results are identical | Beam overpenetrated again, same as previous. Note that the side without the taper appears to more heat sensitive, parameters need to be checked on both seams prior to acceptance. | [6 empty] | EICFPC-080CuTube-We | DC3F35C0-F70A-2905-03039B8DF4E44DCC | DC41DD58-9D8F-6A94-BF36A4E75508F75E | DC43427B-C8EC-8377-1C7684FADAD82144 | EIC-FPC Cu Flat Test 3_Weld 1
1447 | AOBRIEN | 2023-04-28 13:15 | EICECM | EIC-FPC Cu Flat Test 3 | Weld 2 | Step-Butt | Complete |  |  |  |  | Cu |  |  | Machined Plate | 2 | Millimeter |  | Cu |  |  | Machined Plate | 2 | Millimeter |  | 0 | 0 | 0 |  |  |  | 6 | 325 | -14 | 30.3 | 303 | 55 | 568 | 50 |  |  |  | 3 | 34 | 59 | [8 empty] | EICFPC-080CuTube-We | DCDF45F7-9632-4456-6CC0E3342E70B27C | DCF5733F-9150-4147-B57BB31CD1BEAC71 | DCF8E79D-0C34-A2AA-554F1DE6B3FC462A | EIC-FPC Cu Flat Test 3_Weld 2
1448 | AOBRIEN | 2023-04-28 14:53 | EICECM | EIC-FPC Cu Flat Test 3 | Weld 3 | Step-Butt | Complete |  |  |  |  | Cu |  |  | Machined Plate | 2 | Millimeter |  | Cu |  |  | Machined Plate | 2 | Millimeter |  | 0 | 0 | 0 |  |  |  | 6 | 325 | -14 | 30.3 | 303 | 55 | 568 | 50 |  |  |  | 3 | 34 | 59 | [8 empty] | EICFPC-080CuTube-We | DD02F09F-E261-FEEA-A3EF3432A5A95405 | DD22F568-F71D-B644-30AF70AC773884B5 | DD24082A-CCFD-F6B8-DD46F618CCE6DA89 | EIC-FPC Cu Flat Test 3_Weld 3
1449 | AOBRIEN | 2023-04-28 15:23 | EICECM | EIC-FPC Cu Flat Test 3 | Weld 4 | Step-Butt | Complete |  |  |  |  | Cu |  |  | Machined Plate | 2 | Millimeter |  | Cu |  |  | Machined Plate | 2 | Millimeter |  | 0 | 0 | 0 |  |  |  | 6 | 325 | -14 | 30.3 | 303 | 56 | 568 | 50 | [14 empty] | EICFPC-080CuTube-We | 75A487E7-C8A8-E97F-C95FCFF15736FD3A | 75A7848A-D4B2-35A6-D0B8CEC85C9EE5EF | 75A8DA0C-B47D-D15E-FCFADD8775517DC7 | EIC-FPC Cu Flat Test 3_Weld 4
1452 | AOBRIEN | 2023-05-04 14:13 | EICECM | EIC-FPC Cu Flat Test 4 | Tacks | Step-Butt | Partial | Welding in the middle of each quadrant (0.750-2.25" from edge) |  |  |  | Cu |  |  | Machined Plate | 2 | Millimeter |  | Cu |  |  | Machined Plate | 2 | Millimeter |  | 0 | 0 | 0 |  |  |  | 6 | 325 | -14 | 31.9 | 319 | 30 | 565 | 50 | [6 empty] | Program ran 4 times | Tacks look good. | [6 empty] | EICFPC-080CuTube-Ta | 1019598C-F91F-1782-7111A7130350E9C1 |  |  | EIC-FPC Cu Flat Test 4_Tacks
1453 | AOBRIEN | 2023-05-04 14:14 | EICECM | EIC-FPC Cu Flat Test 4 | Weld 1 | Step-Butt | Complete | Non-tapered joint |  |  |  | Cu |  |  | Machined Plate | 2 | Millimeter |  | Cu |  |  | Machined Plate | 2 | Millimeter |  | 0 | 0 | 0 |  |  |  | 6 | 325 | -14 | 30.3 | 303 | 58 | 50 |  |  |  |  | 3 | 46 | 12 |  | Weld root and face look good. Beam did not overpenetrate. | [6 empty] | EICFPC-080CuTube-We | 101E1559-AF2C-E3D9-45883660A3739CF4 |  |  | EIC-FPC Cu Flat Test 4_Weld 1
1454 | AOBRIEN | 2023-05-04 15:02 | EICECM | EIC-FPC Cu Flat Test 4 | Weld 2 | Step-Butt | Complete | Tapered side |  |  |  | Cu |  |  | Machined Plate | 2 | Millimeter |  | Cu |  |  | Machined Plate | 2 | Millimeter |  | 0 | 0 | 0 |  |  |  | 6 | 325 | -14 | 30.3 | 303 | 58 | 565 | 50 |  |  |  | 3 | 46 | 34 |  | No underbead (had slight underbead with 55 and 56, no discernible reason why this has less penetration with more power) | [6 empty] | EICFPC-080CuTube-We | 468ED1EB-0504-41F1-3EB3AF091B4DD1D7 | 4706D1A0-C0D7-B2A7-B5BA69F92AFF51FE | 47082423-A81B-66CB-74B137ABBE7133E7 | EIC-FPC Cu Flat Test 4_Weld 2
1455 | AOBRIEN | 2023-05-04 15:53 | EICECM | EIC-FPC Cu Flat Test 4 | Weld 3 | Step-Butt | Complete | Tapered side |  |  |  | Cu |  |  | Machined Plate | 2 | Millimeter |  | Cu |  |  | Machined Plate | 2 | Millimeter |  | 0 | 0 | 0 |  |  |  | 6 | 325 | -14 | 30.3 | 303 | 63 | 565 | 50 |  |  |  | 3 | 46 | 57 | [8 empty] | EICFPC-080CuTube-We2 | 469470A9-EB9B-9A56-20EB8743A6D11F03 | 470A70CC-D52B-3B3C-A9D5822ECEDC552C | 470BA4B1-9348-C2C5-994B001BDCBC2695 | EIC-FPC Cu Flat Test 4_Weld 3
1456 | AOBRIEN | 2023-05-05 15:16 | EICECM | EIC-FPC Cu Flat Test 4 | Weld 4 | Step-Butt | Complete | Flat side. |  |  |  | Cu |  |  | Machined Plate | 2 | Millimeter |  | Cu |  |  | Machined Plate | 2 | Millimeter |  | 0 | 0 | 0 |  |  |  | 6 | 325 | -14 | 30.3 | 303 | 53 | 572 | 50 | [14 empty] | EICFPC-080CuTube-We2 | 46B95E79-0E45-4B50-17947A41AEFF1F0D | 470E2C5C-FD00-BC04-5534F3B580F7E10D | 470FEC25-0181-DD8D-9F00CF703E4585EF | EIC-FPC Cu Flat Test 4_Weld 4
1490 | AOBRIEN | 2023-05-17 11:19 | EICECM | EIC-FPC SS Stub Test 2 | Tacks | Step-Butt | Partial | Penetration to step required |  |  |  | StainlessSteel |  |  | Machined Rod | 1.27 | Millimeter |  | StainlessSteel |  |  | Machined Rod | 2.54 | Millimeter |  | 90 | 0 |  |  |  |  | 6 | 330 | -9 | 12 | 278 | 11 | 542 | 50 |  |  |  | 0 | 28 | 30 | Program ran 3 times for 3 tacks, centered around 0, 120, and 240 degrees | Good. | [6 empty] | EICFPC-050SSTube-Ta | A7230235-FAC2-70DE-88C6D33006E6CA5F | A7248434-0FBB-24A1-CDC869BA50E7F81A | A725B99A-E2F3-8AAD-338270F40B57D932 | EIC-FPC SS Stub Test 2_Tacks
1491 | AOBRIEN | 2023-05-17 11:25 | EICECM | EIC-FPC SS Stub Test 2 | Weld | Step-Butt | Complete | Penetration to step |  |  |  | StainlessSteel |  |  | Machined Tube | 1.27 | Millimeter |  | StainlessSteel |  |  | Machined Rod | 2.54 | Millimeter |  | 0 | 0 |  |  |  |  | 6 | 330 | -9 | 12 | 278 | 11 | 542 | 50 |  |  |  | 0 | 29 | 0 | [8 empty] | EICFPC-050SSTube-We | A734050F-A175-7283-D287B045F0AB6357 | A735645B-9FCC-7588-BA5103733EC9B1C6 | A7369FA4-07BB-81F1-03952303DA8DC91B | EIC-FPC SS Stub Test 2_Weld
1492 | AOBRIEN | 2023-05-17 14:43 | EICECM | EIC-FPC SS Dummy #1 | Tacks | Step-Butt | Partial |  |  |  |  | StainlessSteel |  |  | Machined Tube | 1.27 | Millimeter |  | StainlessSteel |  |  | Machined Tube | 2.54 | Millimeter |  | 90 | 0 |  |  |  |  | 6 | 330 | -9 | 12 | 278 | 8 | 542 | 50 | [6 empty] | Program ran 3 times for 3 tacks, centered every 120 degrees | Good | [6 empty] | EICFPC-050SSTube-Ta | B03FF64A-083E-3F99-EF367991A518E2BB | B04415A3-E4C8-0BC8-9548C44D3D5D051D | B0452667-D2A9-A1AE-A79EDC1D4CA230F5 | EIC-FPC SS Dummy #1 _Tacks
1493 | AOBRIEN | 2023-05-17 14:45 | EICECM | EIC-FPC SS Dummy #1 | Weld | Step-Butt | Complete | Penetration to step |  |  |  | StainlessSteel |  |  | Machined Tube | 1.27 | Millimeter |  | StainlessSteel |  |  | Machined Tube | 2.54 | Millimeter |  | 90 | 0 |  |  |  |  | 6 | 330 | -9 | 12 | 278 | 542 | 50 |  |  |  |  | 0 | 39 | 57 | Increased downramp from 15 degrees to 35 degrees compared to previous test |  | 1909CA57-A3C0-7322-3DD35585CFCF931F | [5 empty] | EICFPC-050SSTube-We |  |  |  | EIC-FPC SS Dummy #1_Weld
1494 | AOBRIEN | 2023-05-18 10:10 | EICECM | EIC-FPC SS Dummy #2 | Tacks | Step-Butt | Partial |  |  |  |  | StainlessSteel |  |  | Machined Tube | 1.27 | Millimeter |  | StainlessSteel |  |  | Machined Tube | 2.54 | Millimeter |  | 90 | 0 |  |  |  |  | 6 | 330 | -9 | 12 | 278 | 8 | 542 | 50 |  |  |  | 0 | 41 | 52 | Program ran 3 times for 3 tacks | [7 empty] | EICFPC-050SSTube-Ta | E092E11A-F482-D34A-27268EA066FD64B1 | E0945F18-E440-932A-2999BAA0F7A39539 | E095BBEA-CBF0-C35D-2CF41A9C88BD9350 | EIC-FPC SS Dummy #2_Tacks
1495 | AOBRIEN | 2023-05-18 13:48 | EICECM | EIC-FPC SS Dummy #2 | Weld | Step-Butt | Complete | Penetration to step required |  |  |  | StainlessSteel |  |  | Machined Tube | 1.27 | Millimeter |  | StainlessSteel |  |  | Machined Tube | 2.54 | Millimeter |  | 90 | 0 |  |  |  |  | 6 | 330 | -9 | 12 | 278 | 11 | 542 | 50 |  |  |  | 0 | 42 | 45 |  |  | 19180071-C1DC-606A-D0F09341A9E97F9E | [5 empty] | EICFPC-050SSTube-We | E0990E53-AA86-CEBA-9D8CCCC2F3B98D0D | E09A9A17-0997-FCCC-68AA496F18847D1E | E09C6F2B-B4A4-DD35-4135A4481AEC3919 | EIC-FPC SS Dummy #2_Weld
1496 | AOBRIEN | 2023-05-18 15:01 | EICECM | EIC-FPC SS Dummy #3 | Tacks | Step-Butt | Partial |  |  |  |  | StainlessSteel |  |  | Machined Tube | 1.27 | Millimeter |  | StainlessSteel |  |  | Machined Tube | 2.54 | Millimeter |  | 90 | 0 |  |  |  |  | 6 | 330 | -9 | 12 | 278 | 8 | 542 | 50 |  |  |  | 0 | 43 | 25 | Program ran 3 times to make 3 tacks, centered around 0, 120, and 240 degrees | [7 empty] | EICFPC-050SSTube-Ta | E587AECD-CCE9-6BAD-28CA454EEECC9598 | E58AEA71-083D-9869-3FC6931EFF2271E7 | E58C5D9C-9D3F-34C7-B4229AD935124E98 | EIC-FPC SS Dummy #3_Tacks
1497 | AOBRIEN | 2023-05-18 15:31 | EICECM | EIC-FPC SS Dummy #3 | Weld | Step-Butt | Complete | Penetration to step required |  |  |  | StainlessSteel |  |  | Machined Tube | 1.27 | Millimeter |  | StainlessSteel |  |  | Machined Tube | 2.54 | Millimeter |  | 90 | 0 |  |  |  |  | 6 | 330 | -9 | 12 | 278 | 11 | 542 | 50 |  |  |  | 0 | 44 | 14 |  |  | 191BF90F-FE22-E25B-BBFB5490C7A49004 | [5 empty] | EICFPC-050SSTube-We | E58F49D6-B7AA-FCC2-A3775C36CBE1A103 | E5908A0B-B036-0092-CBB5F4A78DD3C8D3 |  | EIC-FPC SS Dummy #3_Weld
1599 | AOBRIEN | 2023-07-17 12:36 | EICECM | EIC-FPC Cu Flat Test 5 | Tacks | Step-Butt | Partial |  |  | 23DF3D7B-BEE8-C6F0-EBEA62E13E478CF6 |  | Cu |  |  | Machined Plate | 2 | Millimeter |  | Cu |  |  | Machined Plate | 2 | Millimeter |  | 0 | 0 | 0 |  |  |  | 6 | 333 | -6 | 31.9 | 319 | 35 | 542 | 50 | [6 empty] | Program ran 4 times for 4 tacks. Second program (EICFPC-080CuTube-Ta2) used for tacks on right side of plate (tacks move from edge toward plate centerline) | Good. | 23E0CC6F-A6BF-1D8A-A013630E032E4E69 | 23E2353D-FB59-CCEF-EAC11AB799FEF9E2 |  |  |  |  | EICFPC-080CuTube-Ta | F4708B43-FDF0-5725-A82B23D0A0FE4F33 | F4735246-FD36-C49A-ED0885D03B6CDA81 | F4786B2A-D2ED-E0D3-66FAD18123FECAB0 | EIC-FPC Cu Flat Test 5_Tacks
1600 | AOBRIEN | 2023-07-17 12:39 | EICECM | EIC-FPC Cu Flat Test 5 | Weld 1 | Step-Butt | Complete | Weld near stepped edge. |  | 23E95C6E-95B4-06AC-783C4909AB6B62D8 |  | Cu |  |  | Machined Plate | 2 | Millimeter |  | Cu |  |  | Machined Plate | 2 | Millimeter |  | 0 | 0 | 0 |  |  |  | 6 | 325 | -14 | 30.3 | 303 | 56 | 542 | 50 |  |  |  | 3 | 14 | 27 | Weld on seam near stepped edge. | Beam had excessive penetration. | 23EAAC3B-0A03-4427-453C8CE65EF9B1D6 | 23EC30C9-D9FF-D085-EF5178BEA9FEDEFD |  |  |  |  | EICFPC-080CuTube-We | F4818387-DBBF-FE8A-821126352545BD57 | F483B864-9F83-9BBF-5BD03CC3E50FE172 | F48500BB-9955-CC95-FE250A83CABA2238 | EIC-FPC Cu Flat Test 5_Weld 1
1601 | AOBRIEN | 2023-07-17 13:34 | EICECM | EIC-FPC Cu Flat Test 5 | Weld 2 | Step-Butt | Complete | Welding on seam near stepped edge |  | 23EFCC21-C0DC-11DD-8267E7264E58383D |  | Cu |  |  | Machined Plate | 2 | Millimeter |  | Cu |  |  | Machined Plate | 2 | Millimeter |  | 0 | 0 | 0 |  |  |  | 6 | 325 | -14 | 30.3 | 303 | 54 | 542 | 50 |  |  |  | 3 | 14 | 40 | Welded on seam near stepped edge. | Looks good, no noticable overpenetration. | 2401FC42-C130-A3A9-C0FCC87E76E44898 | 240D0CCC-DEBB-9BFE-8699B66003E73FAE |  |  |  |  | EICFPC-080CuTube-We2 | F48953A8-C5BA-8B85-79E5EE4AD252A87F | F48B00EC-ED7F-9E42-83456D22A85FDE40 | F48D1C2A-ECE5-3FE2-DBEAB9B8F7661D4E | EIc-FPC Cu Flat Test 5_Weld 2
1602 | AOBRIEN | 2023-07-17 15:00 | EICECM | EIC-FPC Cu Flat Test 5 | Weld 3 | Step-Butt | Complete | Tapered joint |  | 2414080C-9985-E090-399991CA95880CF7 |  | Cu |  |  | Machined Plate | 2 | Millimeter |  | Cu |  |  | Machined Plate | 2 | Millimeter |  | 0 | 0 | 0 |  |  |  | 6 | 325 | -14 | 30.3 | 303 | 64 | 542 | 50 |  |  |  | 3 | 15 | 1 | Tapered seam | Overpenetration during weld. Looks OK otherwise. | 242C9344-9AE1-49FF-3F96ED87F5EE6434 | 242E3530-9015-786E-F6CDDB43AA7F6D85 |  |  |  |  | EICFPC-080CuTube-We | F491A28F-D905-365A-E9751D53ECC30E63 | F492F4C4-C947-963B-5D99AFF381E8F6A1 | F4940F44-DDF5-BAC2-544FCBBA1A9891EE | EIC-FPC Cu Flat Test 5_Weld 3
1603 | AOBRIEN | 2023-07-17 15:42 | EICECM | EIC-FPC Cu Flat Test 5 | Weld 4 | Step-Butt | Complete | Weld on tapered joint |  |  |  | Cu |  |  | Machined Plate | 2 | Millimeter |  | Cu |  |  | Machined Plate | 2 | Millimeter |  | 0 | 0 | 0 |  |  |  | 6 | 325 | -14 | 30.3 | 303 | 62 | 542 | 50 |  |  |  | 3 | 15 | 23 | Weld on tapered seam | Slight overpenetration. Root motion appears very chaotic during welding. Root has minor undercutting, otherwise OK. | 2449D871-A132-F2DF-01ACCFB1DE065012 | 244AEDEB-0B53-3781-3680FA5274E8F33B |  |  |  |  | EICFPC-080CuTube-We2 | F6A1DEB7-DAD3-34A0-53C09194475DE435 | F6A39874-0B06-9736-C246693217C9A1E2 | F6A4CD6A-D9AD-33D8-66BFC2DD239A8AAA | EIC-FPC Cu Flat Test 5_Weld 4
1604 | AOBRIEN | 2023-07-18 09:17 | EICECM | EIC-FPC Cu Flat Test 6 | Tacks | Step-Butt | Partial |  |  | 244DD0C9-C0D0-D99B-AE794CBD459FF368 |  | Cu |  |  | Machined Plate | 2 | Millimeter |  | Cu |  |  | Machined Plate | 2 | Millimeter |  | 0 | 0 | 0 |  |  |  | 6 | 325 | -14 | 31.9 | 319 | 35 | 542 | 50 |  |  |  | 3 | 16 | 49 | Program ran 4 times for 4 tacks. Differing programs run different directions (all tacks move away from nearest edge) | Good. | 245B2F54-071E-1B24-5E7025E81350F84B | [5 empty] | EICFPC-080CuTube-Ta | 1B97AA48-AF30-50B2-62AE2EA39E80C44E | 1B99F62E-A9FF-A110-205D8A2BDBFC9FE6 | 1B9B29B1-A237-3820-A7FA2EAB402A746F | EIC-FPC Cu Flat Test 6_Tacks
1605 | AOBRIEN | 2023-07-18 10:38 | EICECM | EIC-FPC Cu Flat Test 6 | Weld 1 | Step-Butt | Complete | Seam near stepped edge |  | 23DB30B8-C4F9-7F9F-A84EF10044C5FCB6 |  | Cu |  |  | Machined Plate | 2 | Millimeter |  | Cu |  |  | Machined Plate | 2 | Millimeter |  | 0 | 0 | 0 |  |  |  | 6 | 325 | -14 | 30.3 | 303 | 52 | 542 | 50 |  |  |  | 3 | 17 | 28 | Weld near stepped edge of part. | No overpenetration seen. Underbead too small. | 859ED393-FCFF-D5EE-52D962BDF9ACE644 | 85A0CCD4-D37F-14CC-15C597E733705B06 |  |  |  |  | EICFPC-080CuTube-We | 236F366D-ADC3-11BA-8DD879E91ABA59C4 | 2370D9A0-E48B-D4CE-E0B32A262ACA1EBD | 2371FB33-957E-4DED-36633C13564D2254 | EIC-FPC Cu Flat Test 6_Weld 1
1606 | AOBRIEN | 2023-07-18 12:54 | EICECM | EIC-FPC Cu Flat Test 6 | Weld 2 | Step-Butt | Complete | Seam near stepped side |  | 85AFEA8B-90C2-B50E-244F674A42222065 |  | Cu |  |  | Machined Plate | 2 | Millimeter |  | Cu |  |  | Machined Plate | 2 | Millimeter |  | 0 | 0 | 0 |  |  |  | 6 | 325 | -14 | 30.3 | 303 | 54 | 542 | 50 |  |  |  | 3 | 17 | 49 | Weld seam near stepped side | No excessive penetration. Underbead too small. | 85ABDB7D-D44A-D6D5-7FF4BBAFF909D71C | 85AD4401-ABB2-C7F4-5BA1A5EC088207CD |  |  |  |  | EICFPC-080CuTube-We2 | 23745BAF-F923-D378-A19B63BC8C9630F4 | 23758DED-AB6C-8131-EB444A954A8DF87C | 2376BABF-0E28-1D86-A7E5E2F2E60B1BAE | EIC-FPC Cu Flat Test 6_Weld 2
1607 | AOBRIEN | 2023-07-18 14:12 | EICECM | EIC-FPC Cu Flat Test 6 | Weld 3 | Step-Butt | Complete | Tapered seam |  | 85B4B597-D5A6-3195-3E119AAA98F106EC |  | Cu |  |  | Machined Plate | 2 | Millimeter |  | Cu |  |  | Machined Plate | 2 | Millimeter |  | 0 | 0 | 0 |  |  |  | 6 | 325 | -14 | 30.3 | 303 | 60 | 542 | 50 |  |  |  | 3 | 18 | 47 |  | Very minor overpenetration. Looks OK otherwise. | 85B8577C-91D9-149D-60CAA6504FDE0E90 | 85B9E158-C239-2E14-C5D4AA8707F941E8 |  |  |  |  | EICFPC-080CuTube-We | 26F01A9B-D70D-F713-F465D6878136E87D | 26F50A14-E488-FB8B-7DFAB101691499DC | 26F6EE1B-E702-CD5F-8C6D5A355A1E4C42 | EIC-FPC Cu Flat Test 6_Weld 3
1608 | AOBRIEN | 2023-07-18 14:34 | EICECM | EIC-FPC Cu Flat Test 6 | Weld 4 | Step-Butt | Complete | Seam near tapered side |  | 85BC730D-F52A-ED53-B06E651D0E9AD77D |  | Cu |  |  | Machined Plate | 2 | Millimeter |  | Cu |  |  | Machined Plate | 2 | Millimeter |  | 0 | 0 | 0 |  |  |  | 6 | 325 | -14 | 30.3 | 303 | 58 | 542 | 50 |  |  |  | 3 | 19 | 23 |  | No overpenetration. Bead looks good, slightly offset towards thicker side. | 85BDF777-02B8-23CD-7299E3769F8E62F5 | 85BF2522-ED5C-30CF-31A8C87B656F4668 |  |  |  |  | EICFPC-080CuTube-We2 | 26FA3FF9-BCEE-4DE2-BA5A9562ACB12DDC | 26FC7C93-E54A-BEBD-B8B147FE0CD61633 | 26FE331B-F739-1F08-9451FE1B4B249361 | EIC-FPC Cu Flat Test 6_Weld 4
1609 | AOBRIEN | 2023-07-18 15:40 | EICECM | EIC-FPC Cu Flat Test 7 | Tacks | Step-Butt | Partial |  |  | 85C2D1E3-D9A9-9DCD-84246EF3E899770D |  | Cu |  |  | Machined Plate | 2 | Millimeter |  | Cu |  |  | Machined Plate | 2 | Millimeter |  | 0 | 0 | 0 |  |  |  | 6 | 325 | -14 | 30.3 | 303 | 35 | 542 | 50 |  |  |  | 3 | 19 | 58 | Two programs, each ran two times for 4 tacks total (programs are identical except one travels in negative Y direction, other in positive Y) | Good. | 85C50DA9-E1E4-BBCC-0D7F92489433618B | 85C63C1F-90C7-9D08-1715E52D29A4C20C |  |  |  |  | EICFPC-080CuTube-Ta | 294B7F3A-F8C7-9BE2-D9D332D23381B998 | 294CD87A-D9DC-7A57-7C315136C8C39AA0 | 294E18CA-BD28-2579-AB4BFC2D96757889 | EIC-FPC Cu Flat Test 7_Tacks
1610 | AOBRIEN | 2023-07-19 09:48 | EICECM | EIC-FPC Cu Flat Test 7 | Weld 1 | Step-Butt | Complete | Seam near stepped edge |  | 85C94CB4-AE13-A638-5C9AFDF52DDCCE8B |  | Cu |  |  | Machined Plate | 2 | Millimeter |  | Cu |  |  | Machined Plate | 2 | Millimeter |  | 0 | 0 | 0 |  |  |  | 6 | 325 | -14 | 30.3 | 303 | 54 | 539 | 50 |  |  |  | 3 | 21 | 34 | Weld near stepped edge. Beam offset X+020, centering beam on root of stepped joint, not face. | No excessive penetration. Underbead is small and on-seam. Penetration is lower than other tests, assumed to be due to mismatch in weld seam. | 85CBB50E-D6F8-86C4-2D7A0740655543E5 | 85CCDD28-02D9-2B9F-C27572D713B7322F |  |  |  |  | EICFPC-080CuTube-We | 83A9D884-F3C4-2085-79ABEFE6F4E57726 | 83AAEAD4-E145-967F-34EEB74CDADF732D | 83AC6A53-DA87-F375-2B5AF9250A3ACAB2 | EIC-FPC Cu Flat Test 7_Weld 1
1611 | AOBRIEN | 2023-07-19 10:34 | EICECM | EIC-FPC Cu Flat Test 7 | Weld 2 | Step-Butt | Complete | Seam near stepped joint. Beam centerline offset X+020 to make the beam in line with the root seam, not the face seam |  | 85D519FB-F32A-9063-99CDC96A951B300F |  | Cu |  |  | Machined Plate | 2 | Millimeter |  | Cu |  |  | Machined Plate | 2 | Millimeter |  | 0 | 0 | 0 |  |  |  | 6 | 325 | -14 | 30.3 | 303 | 55 | 539 | 50 |  |  |  | 3 | 21 | 46 | Seam near stepped joint. Beam centerline offset X+020 to make the beam in line with the root seam, not the face seam | No overpenetration witnessed. Underbead looks good. | 85D69D45-9B95-C6B3-E753262B50DC6527 | 85D8AA1C-BCF8-5359-328E3930ED1AD8D8 |  |  |  |  | EICFPC-080CuTube-We2 | 83B196CF-0740-FB09-B6E74CA87D1C92EC | 83B2B828-C7A7-438C-E865859005520443 | 83B4018B-D35F-65A0-367A9C6E067B10E5 | EIC-FPC Cu Flat Test 7_Weld 2
1612 | AOBRIEN | 2023-07-19 11:35 | EICECM | EIC-FPC Cu Flat Test 7 | Weld 3-1 | Step-Butt | Complete | Seam near tapered edge. Weld ran incorrect weld program, went off edge of plate. Beam offset X+020 so beam was cenetered on root step |  | 85DB58D1-D4D4-9BFF-0AA0C4C54B59A9BF |  | Cu |  |  | Machined Plate | 2 | Millimeter |  | Cu |  |  | Machined Plate | 2 | Millimeter |  | 0 | 0 | 0 |  |  |  | 6 | 325 | -14 | 30.3 | 303 | 55 | 539 | 50 | [6 empty] | Seam near tapered edge. Weld ran incorrect weld program, went off edge of plate. Beam offset X+020 so beam was cenetered on root step | No overpenetration. Underbead too small. | 85DD6E30-D606-268A-A03088581062ADF6 | 85DF131B-9021-774B-034FB02F923AD199 |  |  |  |  | EICFPC-080CuTube-We2 | 8382582C-DD72-10C2-F4401B18EE3E4E25 | 8383D665-BFFA-B07A-D258A0250EA079AB | 8384F1B5-A539-3EBF-C1B275E2CAABC2F7 | EIC-FPC Cu Flat Test 7_Weld 3-1
1613 | AOBRIEN | 2023-07-19 13:44 | EICECM | EIC-FPC Cu Flat Test 7 | Weld 3-2 | Step-Butt | Complete | Weld on tapered edge of plate. Beam offset X-020 so beam aligns with root step. |  | 85E1BB17-C056-3EFA-CEDFF3CDEA1D5E81 |  | Cu |  |  | Machined Plate | 2 | Millimeter |  | Cu |  |  | Machined Plate | 2 | Millimeter |  | 0 | 0 | 0 |  |  |  | 6 | 325 | -14 | 29.8 | 298 | 58 | 539 | 50 | [6 empty] | Weld on tapered edge of plate. Beam offset X-020 so beam aligns with root step. | No overpenetration. Underbead too small. | 85E35EA9-DFF9-F678-44EC5685AF95A892 | 85E4EECF-93DF-45AE-174F3EE6D061A84D |  |  |  |  | EICFPC-080CuTube-We | 8376DDA8-94FB-3331-0ED489EF8650A9F3 | 83785313-E40B-FF8C-AECA82139F9789A2 | 837988BB-9959-F5B9-5AA19697EDEEF3A0 | EIC-FPC Cu Flat Test 7_Weld 3-2
1614 | AOBRIEN | 2023-07-19 14:26 | EICECM | EIC-FPC Cu Flat Test 7 | Weld 4 | Step-Butt | Complete | Seam near tapered side. Beam offset X-020 to align beam centerline with root step. |  | 85E85BAB-BF12-36C2-9FF51AB9E6118CF0 |  | Cu |  |  | Machined Plate | 2 | Millimeter |  | Cu |  |  | Machined Plate | 2 | Millimeter |  | 0 | 0 | 0 |  |  |  | 6 | 325 | -14 | 29.8 | 298 | 59 | 539 | 50 | [6 empty] | Seam near tapered side. Beam offset X-020 to align beam centerline with root step. | No overpenetration witnessed. Underbead looks good. | 85E9FD1B-A287-28BE-B83AD445719C276E | 85EB6BA1-FEF8-C462-89A35D17AA4FD405 |  |  |  |  | EICFPC-080CuTube-We2 | 836F3296-A797-AFEC-281B99C882F3948E | 8370B0BC-0B8A-050A-ABE916659D56F74A | 8371E8F3-9C4B-8847-3F37BB28F2E93517 | EIC-FPC Cu Flat Test 7_Weld 4
1615 | AOBRIEN | 2023-07-19 15:46 | EICECM | EIC-FPC Cu Flat Test 8 | Tacks | Step-Butt | Partial |  |  | 85ED43EB-C668-D440-4207EED7D7901403 |  | Cu |  |  | Machined Plate | 2 | Millimeter |  | Cu |  |  | Machined Plate | 2 | Millimeter |  | 0 | 0 | 0 |  |  |  | 6 | 325 | -14 | 31.9 | 319 | 35 | 539 | 50 |  |  |  | 3 | 23 | 44 | Each program ran twice for 4 tacks in total (programs are identical in all aspects except weld direction) | Good. | 85EE9731-BD7C-9057-107EADE001C5109F | [5 empty] | EICFPC-080CuTube-Ta | 83589B10-A2F7-4C7A-7E18DCD7981EF40E | 836058AA-0CB2-1075-7CF52AE5F25473EF | 83625582-A98B-EC34-2214763A12D40516 | EIC-FPC Cu Flat Test 8_Tacks
1616 | AOBRIEN | 2023-07-20 10:05 | EICECM | EIC-FPc Cu Flat Test 8 | Weld 1 | Step-Butt | Complete | Seam near stepped side of plate. Beam offset X+020 to align with root step. |  | 8AE51F8A-C66B-E385-81856E4A13D2BA23 |  | Cu |  |  | Machined Plate | 2 | Millimeter |  | Cu |  |  | Machined Plate | 2 | Millimeter |  | 0 | 0 | 0 |  |  |  | 6 | 325 | -14 | 30.3 | 303 | 55 | 541 | 50 |  |  |  | 3 | 25 | 0 | Seam near stepped side of plate. Beam offset X+020 to align with root step. 1" aluminum block used for setup was left under the middle of seam, this region has no real bearing on parameters. | Section over aluminum block is bad, other sections look good. | 8AE68AF7-0AB1-078B-1C3201C239E4EC71 | 8AE7A979-0F69-8D9F-75F6032FF31DDC11 |  |  |  |  | EICFPC-080CuTube-We |  |  |  | EIC-FPc Cu Flat Test 8_Weld 1
1617 | AOBRIEN | 2023-07-20 11:10 | EICECM | EIC-FPC Cu Flat Test 8 | Weld 2 | Step-Butt | Complete | Seam near tapered edge. Beam offset X-020 to align with root step |  | 8AEA716F-0BED-704B-F666978A9DFFD54E |  | Cu |  |  | Machined Plate | 2 | Millimeter |  | Cu |  |  | Machined Plate | 2 | Millimeter |  | 0 | 0 | 0 |  |  |  | 6 | 325 | -14 | 29.8 | 298 | 59 | 541 | 50 |  |  |  | 3 | 25 | 43 | Seam near tapered edge. Beam offset X-020 to align with root step. | No issues, weld is good. | 8AEB8464-F6B7-6D05-BDF36956F28ABB19 | 8AECB08B-A26E-F591-05F66546A4753176 |  |  |  |  | EICFPC-080CuTube-We2 |  |  |  | EIC-FPC Cu Flat Test 8_Weld 2
1683 | AOBRIEN | 2023-09-14 16:15 | EICECM | EICECM - FPC Axial Tube Test 1 | Tacks | Butt | Partial | Fitup has ~1mm opening on face, root is closed (V) from rolling process. Weld faying edge was water-jet cut and etched, no machining |  |  |  | Nb |  |  | Rolled Plate | 4 | Millimeter |  | Nb |  |  | Rolled Plate | 4 | Millimeter |  | 0 | 0 | 0 | 1000 | 400 | 400 | 6 | 335 | -4 | 6 | 60 | 45 | 531 | 50 | [6 empty] | Program ran twice for two tacks | Parameters look acceptable for production tacking | 79DDDB47-F005-68D3-84D0F9D99DB7F660 | [5 empty] | 0250_Y_Tack | 0662B44E-CFF1-1A6D-D80F42E45EFF7078 | 0664AD6F-C652-60B6-EC6A0A4F2C32B853 | 066630BF-AAA9-5273-F8DCF591DF7EB2E1 | EICECM - FPC Axial Tube Test 1_Tacks
1684 | AOBRIEN | 2023-09-14 16:45 | EICECM | EICECM - FPC Axial Tube Test 1 | Root Pass | Butt | Partial | Fusing in root to provide a base for CJP weld |  |  |  | Nb |  |  | Rolled Plate | 4 | Millimeter |  | Nb |  |  | Rolled Plate | 4 | Millimeter |  | 0 | 0 | 0 | 1000 | 400 | 400 | 6 | 335 | -4 | 6 | 60 | 45 | 531 | 50 |  |  |  | 5 | 50 | 50 | Upramp 1 second, 2.5 second dwell. Weld begins 0.100" from starting edge, ramp down begins 0.100" from end of plate to edge of plate. | Root pass good. | 79EC0A6B-CE42-D130-A3547D5780F83068 | [5 empty] | 5000_Y_Fill_Weld | 066877B9-90C7-45AA-AEAB64EA5FDC6722 | 0669AA9B-EF82-BA04-1F2C2B1DABD950F8 | 066B7A6F-A9AF-0E82-DCAFA8C8B8F2A87E | EICECM - FPC Axial Tube Test 1_Root Pass
1685 | AOBRIEN | 2023-09-15 09:52 | EICECM | EICECM - FPC Axial Tube Test 1 | Weld | Butt | Complete |  |  |  |  | Nb |  |  | Rolled Plate | 4.2 | Millimeter |  | Nb |  |  | Rolled Plate | 4.2 | Millimeter |  | 0 | 0 | 0 | 1000 | 650 | 650 | 6 | 335 | -4 | 4.5 | 45 | 60 | 537 | 50 |  |  |  | 5 | 52 | 19 | Upramp 0.5 seconds, dwell 4.0 seconds. | Underbead excessive at edge of plate, underbead in centeral regions small and flat. Weld face looks good. Parameters appear to yield good results on tubes. | D69EBFE0-FF82-C88B-F2AD4C21F0EAC1FD | D6A05BD9-D70D-BE65-8FA8030A117A2E29 |  |  |  |  | 5000_Y_Weld | 066DD7A9-D488-42AE-C0A10215C80F10E9 | 066F5C54-FC81-60AF-5A999C16C8EA8CB3 | 0670B067-D259-D193-34AD910B8172FAC5 | EICECM - FPC Axial Tube Test 1_Weld
1686 | AOBRIEN | 2023-09-15 14:55 | EICECM | EICECM - FPC Axial Tube Test 2 | Tacks | Butt | Partial | Face opening ~1mm, root opening 0 (v-shaped from rolling) |  |  |  | Nb |  |  | Rolled Plate | 4.2 | Millimeter |  | Nb |  |  | Rolled Plate | 4.2 | Millimeter |  | 0 | 0 | 0 | 1000 | 400 | 400 | 6 | 335 | -4 | 6 | 60 | 40 | 537 | 50 | [6 empty] | Program ran twice for two tacks | Tacks are fused, of adequate size and not overpenetrated. | 79F396C5-E215-6EA7-18A6B40205B5CD4D | [5 empty] | 0250_Y_Tack | 0672DF0F-A395-EB06-D600DBAE16652F33 | 06747A56-ADC1-27CE-0ABAFFAA6AD9AD09 | 0676388A-FEC2-9108-3195AEBD3DEF4188 | EICECM - FPC Axial Tube Test 2_Tacks
1687 | AOBRIEN | 2023-09-15 14:57 | EICECM | EICECM - FPC Axial Tube Test 2 | Root Pass | Butt | Complete | Face opening ~1mm, root opening 0 (V shaped from rolling) |  |  |  | Nb |  |  | Rolled Plate | 4.2 | Millimeter |  | Nb |  |  | Rolled Plate | 4.2 | Millimeter |  | 0 | 0 | 0 | 1000 | 400 | 400 | 6 | 335 | -4 | 6 | 60 | 40 | 537 | 50 | [6 empty] | Starts at 0.100" from edge of tube, downramp begins 0.100 before edge of tube | Seam fully fused, no indication of defects | 79FA1979-DF75-F391-456B911692E2D99B | [5 empty] | 5000_Y_Fill_Weld | 067866F8-DF04-28C3-0247E465BCFFE1F5 | 0679C56E-E42F-B593-AFA067EF95DE3787 | 067B88D8-9779-4192-8A33A4437BE70F6E | EICECM - FPC Axial Tube Test 2_Root Pass
1688 | AOBRIEN | 2023-09-15 15:00 | EICECM | EICECM - FPC Axial Tube Test 2 | Weld | Butt | Complete |  |  |  |  | Nb |  |  | Rolled Plate | 4.2 | Millimeter |  | Nb |  |  | Rolled Plate | 4.2 | Millimeter |  | 0 | 0 | 0 | 1000 | 650 | 650 | 6 | 335 | -4 | 4.5 | 45 | 60 | 537 | 50 |  |  |  | 5 | 55 | 53 | Weld starts 0.100" from starting edge. Upramp 0.50sec, dwell 3.0sec, downramp begins 0.200" from final edge of part | Underbead is large but somewhat shallow. Weld face looks good. | D6A98EB7-95B1-61C7-4454E6D89E219D06 | D6AB5718-D299-8E07-DC8C290819FC9A9E |  |  |  |  | 5000_Y_Weld | 067DBBD5-AAA5-2B90-FC5D6436CF08061A | 067F1EFB-A0D2-BE5F-0791835C69218FB4 | 06804659-EBF2-A4B6-1526F53F2BF334C5 | EICECM - FPC Axial Tube Test 2_Weld
1689 | AOBRIEN | 2023-09-18 10:25 | EICECM | EICECM - FPC Axial Tube Test 3 | Tacks | Step-Butt | Partial | Face and root both closed. |  |  |  | Nb |  |  | Rolled Plate | 4.2 | Millimeter |  | Nb |  |  | Rolled Plate | 4.2 | Millimeter |  | 0 | 0 | 0 | 1000 | 400 | 400 | 6 | 335 | -4 | 6 | 60 | 45 | 532 | 50 |  |  |  | 5 | 57 | 0 | Program ran twice for two tacks | Tacks are flat and fully fused. | C9BD8936-06E1-183C-A88306EB9C9A8441 | [5 empty] | 0250_Y_Tack | 972FCD85-944D-25E8-75DB1758DBEDB242 | 9731177D-CD57-F27E-9033A877690285A0 | 973227B4-B22C-B289-4F253A28155AA0D3 | EICECM - FPC Axial Tube Test 3_Tacks
1690 | AOBRIEN | 2023-09-18 13:21 | EICECM | EICECM - FPC Axial Tube Test 3 | Weld | Butt | Complete |  |  |  |  | Nb |  |  | Rolled Plate | 4.2 | Millimeter |  | Nb |  |  | Rolled Plate | 4.2 | Millimeter |  | 0 | 0 | 0 | 1000 | 650 | 650 | 6 | 335 | -4 | 4.5 | 45 | 60 | 532 | 50 |  |  |  | 5 | 58 | 37 | Weld begins 0.100" from starting edge, upramps 0.5 seconds, dwells 3 seconds, downramp begins 0.200 from edge of plate | Weld face flat and smooth. Root has penetration at the ends but not in the majority of the length. Increase heat input 15% via travel speed decrease (4.5IPM->3.9IPM) | [6 empty] | 5000_Y_Weld | A32FAEE0-C6BA-E80C-6EA6B0553BE4B67E | A330CC30-A751-2386-095ABF8EF6D87CE5 | A331E6FC-C829-DE8C-D9BC114A09EDC7F2 | EICECM - FPC Axial Tube Test 3_Weld
1691 | AOBRIEN | 2023-09-18 16:04 | EICECM | EICECM - FPC Axial Tube Test 3 | Weld 1 Repair | Other | Complete | CJP over previously welded seam with incomplete penetration |  |  |  | Nb |  |  | Rolled Plate | 4.2 | Millimeter |  | Nb |  |  | Rolled Plate | 4.2 | Millimeter |  | 0 | 0 | 0 | 1000 | 650 | 650 | 6 | 335 | -4 | 3.9 | 39 | 60 | 532 | 50 |  |  |  | 5 | 59 | 42 | Weld begins at 0.100" from edge, upramps over 0.5 seconds, dwells 3.0sec, tail-out over last 0.200 of plate. Heat input reduced by 15% from previous pass via decrease in weld travel speed (4.5IPM->3.9IPM) | Small section of LOP after start, remainder of weld is good, underbead slightly excessive. This alternate parameter seems to work well for repairs of LOP, however will need to monitor penetration near start. | D6B90B9B-CDFE-F937-39A226750688633E | D6BA22FE-CF9C-0D87-661DA1DAB0EAFFD4 |  |  |  |  | 5000_Y_Weld | A352D87F-FB20-701B-0472B2463CEEED62 | A35402BB-ACE0-5AD5-73883221F355D81A | A3551A9A-EBA9-980E-E646CBE65BB848E2 | EICECM - FPC Axial Tube Test 3_Weld 1 Repair
1708 | AOBRIEN | 2023-10-09 12:37 | EICECM | EIC-FPC SS Stub Test 3 | Tacks | Step-Butt | Partial |  |  |  |  | StainlessSteel |  |  | Machined Rod | 2.5 | Millimeter | Penetration to step (1.25mm) required | StainlessSteel |  |  | Machined Tube | 1.25 | Millimeter |  | 90 | 0 |  |  |  |  | 6 | 330 | -9 | 12 | 278 | 8 | 528 | 50 | [6 empty] | Program ran 6 times for 4 tacks. First two tacks were slightly off-seam, redjusted crosshair and rewelded. Upramp 1.0 seconds, downramp 15 degrees | Good. | 13FB434D-CF48-75BE-D01EC6D3D81141A8 | [5 empty] | EICFPC-050SSTube-Ta | 43D88A0C-AC28-0207-E3E87A63240C4E5E | 43D9BF93-C067-CDEA-570156CA1733E644 | 43DF9F34-ADD1-C74F-998A4E407CC1D327 | EIC-FPC SS Stub Test 3_Tacks
1709 | AOBRIEN | 2023-10-09 12:41 | EICECM | EIC-FPC SS Stub Test 3 | Weld | Step-Butt | Complete | Penetration to step (1.25mm) required |  |  |  | StainlessSteel |  |  | Machined Rod | 2.5 | Millimeter | Penetration to step (1.25mm) required | StainlessSteel |  |  | Machined Tube | 1.25 | Millimeter |  | 90 | 0 |  |  |  |  | 6 | 330 | -9 | 12 | 278 | 11 | 528 | 50 |  |  |  | 9 | 52 | 4 | Weld begins at -10 degrees, upramps over 0.75sec then begins motion, welds to 370 degrees, downramps to 405 degrees | Weld looks good. Shrink comfirmation test. Measured shrink was 0.008" to 0.012" - average 0.010". | 225F4931-A2F0-EEE0-1464850F3B89A7C4 | [5 empty] | EICFPC-050SSTube-We | 43E3AB2E-0AFA-0F22-D8DA6222CB0435C3 | 43E52116-C9EE-ECE1-6CFA04D74421057C | 43E653E8-07E0-B1F1-4599FC03D71AE7DA | EIC-FPC SS Stub Test 3_Weld
1713 | AOBRIEN | 2023-10-11 13:16 | EICECM | EICECM - Small BT Axial Test #1 | Tacks |  | Partial | Tacking. Faying edges were machined square, no opening on face or root |  | 1D893451-FADD-3F13-62ACEB0CC3C8FB31 | Pipe clamps + v blocks | Nb |  |  | Rolled Plate | 4.2 | Millimeter |  | Nb |  |  | Rolled Plate | 4.2 | Millimeter |  | 0 | 0 | 0 | 1000 | 400 | 400 | 6 | 335 | -4 | 6 | 60 | 45 | 531 | 50 |  |  |  | 7 | 5 | 32 | Two tacks in single program. Upramp 1.0 seconds, dwell 2.5 seconds, downramp 0.150" | Tacks are fully fused, no visible defects or indications | 14390430-0A69-8D01-932CFDFCDEA81B8A |  |  |  | EICECM-LgBT-WP | 440B6809-F10B-6F53-D046801F041A8BCF | EICECM-LgBT-Ta | 440CF3F0-F53E-DA48-6452FB6910EDE02A | 440E7AC3-D0BA-CB76-DE15348AA4DAAAC6 |  | EICECM - Small BT Axial Test #1_Tacks
1714 | AOBRIEN | 2023-10-11 15:30 | EICECM | EICECM - Small BT Axial Test #1 | Seam Weld | Butt | Complete | Faying edges machined flat/straight, fitup is tight on both face and root. | 1440B53D-E71E-D085-EF06E8ECE4918EBF |  | Tacks hold tube closed, still sitting on v-blocks | Nb |  |  | Rolled Plate | 4.2 | Millimeter |  | Nb |  |  | Rolled Plate | 4.2 | Millimeter |  | 0 | 0 | 0 | 1000 | 650 | 650 | 6 | 335 | -4 | 4.5 | 45 | 60 | 531 | 50 | [6 empty] | Weld begins 0.100" from edge of pipe. Upramp 0.5 seconds, dwell 3.0 seconds, downramp 0.200" to trailing edge | Vacuum fault due to outgassing ~1.25" into weld. Underbead looked good prior to shutoff. | 14434AD4-D36A-C866-EB9C99C9553B99E5 | 14449ABE-EBAA-A271-CE5B1864F8F25B5D |  |  | EICECM-LgBT-WP | 441370E9-F013-E1F3-8FE6707049D4EC81 | EICECM-LgBT-We | 4414B746-0866-84DB-271B52B1BD4F762A | 44165CD9-CD81-17DC-8F24B60180519A88 | 441777AC-97CB-8250-5AD18EC1C036DB0C | EICECM - Small BT Axial Test #1_Seam Weld
1715 | AOBRIEN | 2023-10-12 14:56 | EICECM | EICECM - Small BT Axial Test #1 | Seam Weld 2 | Butt | Complete | Reweld of entire seam - previous pass vacuum faulted after ~1.25" |  | 144CBD74-CA67-82C7-420EE6024B075E06 |  | Nb |  |  | Rolled Plate | 4.2 | Millimeter |  | Nb |  |  | Rolled Plate | 4.2 | Millimeter |  | 0 | 0 | 0 | 1000 | 650 | 650 | 6 | 335 | -4 | 4.5 | 45 | 60 | 533 | 50 |  |  |  | 7 | 10 | 25 | Upramp 0.5 seconds, dwell 3.0 seconds - no downramp because weld faulted. Weld started on previous pass that stopped due to vacuum fault | Vacuum fault at the ~4.2" mark. | 144E4B57-0160-8878-E69B180B0C563BF1 | 14505FF3-0551-DC6B-7FBF1FA4419B5CE5 |  |  | EICECM-LgBT-WP |  | EICECM-LgBT-We |  | 0E0F3036-94FF-FCEE-CEF5BA26FA11B42C | 0E10966A-053F-C4D9-8A1389D9E2F29066 | EICECM - Small BT Axial Test #1_Seam Weld 2
1716 | AOBRIEN | 2023-10-12 15:09 | EICECM | EICECM - Small BT Axial Test #1 | Seam Weld 3 | Butt | Complete | Welding over previous two passes that stopped due to vacuum faults |  | 14C4F099-B76B-3553-6D90AEEB2F8D50C3 |  | Nb |  |  | Rolled Plate | 4.2 | Millimeter |  | Nb |  |  | Rolled Plate | 4.2 | Millimeter |  | 0 | 0 | 0 | 1000 | 650 | 650 | 6 | 335 | -4 | 4.5 | 45 | 60 | 533 | 50 |  |  |  | 7 | 10 | 25 | Upramp 0.5 seconds, dwell 3.0 seconds, downramp 0.200". Weld over previous two passes that stopped early due to vacuum faults | Vacuum level rose to ~200uT but did not fault, weld completed. Face and root appear to be flat and smooth. | 14C76089-FB0B-5A7A-2FF23D7BFD8AF447 |  |  |  | EICECM-LgBT-WP |  | EICECM-LgBT-We |  | 0E180369-E562-CDC6-0E7D269B2E04EA1C | 0E19AEB1-ED76-4452-A98133BBA25C4F4B | EICECM - Small BT Axial Test #1_Seam Weld 3
1758 | AOBRIEN | 2023-11-15 16:46 | EICECM | EICECM - SmBT Circ. Test | Tacks |  | Partial | "Standard" EIC prep except reduced section is 2.0mm. |  |  |  | Nb |  |  | Machined Tube | 2 | Millimeter |  | Nb |  |  | Machined Tube | 2 | Millimeter |  | 90 | 0 |  | 1000 | 200 | 200 | 6 | 335 | -4 | 20 | 160 | 23 | 525 | 50 | [6 empty] | 4 tacks in single program (0, 180, 90, 270). | All tacks are fully fused with good surface appearance. |  |  |  |  | EICECM-2mmNbTu-WP | 52810A38-9546-E4A3-C239EB548D6A67A1 | EICECM-2mmNbTu-Ta | 5282275D-9B7E-0266-BB40DAE1D051A6A5 | 52835CAD-DAA1-5C00-B0FC5150A292AFA9 | 528491D6-AB01-8A65-4CF9E087CD426C1F | EICECM - SmBT Circ. Test_Tacks
1759 | AOBRIEN | 2023-11-15 16:51 | EICECM | EICECM - SmBT Circ. Test | Weld 1 | Butt | Partial | "Standard" EIC weld prep however seam is 2mm |  |  |  | Nb |  |  | Machined Tube | 2 | Millimeter |  | Nb |  |  | Machined Tube | 2 | Millimeter |  | 90 | 0 |  | 1000 | 600 | 600 | 6 | 325 | -14 | 15 | 119 | 45 | 525 | 50 |  |  |  | 9 | 32 | 53 | Parameterization for double square butt weld of 2mm niobium for EIC project. Weld begins at -10 degrees, uprams over 0.5 seconds, dwells 1.5 seconds, travels to 90 degrees, downramps to 100 | Beam parameters way too high, inner spatter for beginning. Amperage reduced during weld until underbead stopped expelling, then again near the end to make the weld face have less spatter. NOTE: PUDDLER WAS NOT ACTIVE FOR THIS TEST. | 1BE79257-9DF4-6AA3-C52BBA3DF8AC1AC2 |  |  |  | EICECM-2mmNbTu-WP | 52873F70-F3DC-C7CD-A0B03B1EE7524EA3 | EICECM-2mmNbTu-We | 5288ACA0-F63F-1ACF-4A6CB5D942BCAEFD | 5289EF62-F461-0A80-766D33B942BEE896 | 528B48AA-ACFF-2097-2E4975BB1B82F1F5 | EICECM - SmBT Circ. Test_Weld 1
1760 | AOBRIEN | 2023-11-16 09:11 | EICECM | EICECM - SmBT Circ. Test | Weld 2 | Butt | Partial | "Standard" EIC weld prep, 2mm edge. Parameterization for double sq. butt equatorial. |  |  |  | Nb |  |  | Machined Tube | 2 | Millimeter |  | Nb |  |  | Machined Tube | 2 | Millimeter |  | 90 | 0 |  |  |  |  | 6 | 335 | -4 | 15 | 119 | 20 | 525 | 50 | [6 empty] | Weld begins at 170 degrees, upramps over 0.5 seconds, dwells 1.5 seconds, travels to 270 degrees, downramps to 280 degrees | Overall penetration seemed OK, but still had some expulsions and the bead is too small. Puddler was deactivated again. | 1BEB2166-081C-5065-A8D4B89BE72E046B |  |  |  | EICECM-2mmNbTu-WP | 77A8536A-93D9-20BD-A836B7A871E409E4 | EICECM-2mmNbTu-We | 77A985C1-F64A-915D-A7123AF7A7E9F48B | 77F61FB6-AAA8-C1CA-43D7DB1A6E2663F6 | 77F7396A-B961-118A-60BCA05897C177BF | EICECM - SmBT Circ. Test_Weld 2
1761 | AOBRIEN | 2023-11-16 09:55 | EICECM | EICECM - SmBT Circ. Test | Weld 3 | Butt | Partial | "Standard" EIC weld prep, 2mm edge. Parameterization of first PJP pass on a double square groove CJP joint. |  |  |  | Nb |  |  | Machined Tube | 2 | Millimeter |  | Nb |  |  | Machined Tube | 2 | Millimeter |  | 90 | 0 |  | 1000 | 600 | 600 | 6 | 335 | -4 | 15 | 119 | 45 | 525 | 50 |  |  |  | 9 | 38 | 38 | Weld begins at 80 degrees, upramps over 0.5 seconds, dwells 1.5 seconds, travels to 180 degrees, downramps to 190 degrees | Weld face is flat, smooth. Small underbead appears about an inch in, assumed to be when the amperage was increased. | 1BEEA7A9-C72C-BBF8-C211BD88E5776205 |  |  |  | EICECM-2mmNbTu-WP | 77F96267-DA39-AB02-2AA3D36A69DA8344 | EICECM-2mmNbTu-We | 77FAB6F1-A456-CC2E-52AEFE38CA6EF92B | 77FC855B-DA51-8CFD-2435BF11A922931D | 77FDA0A4-B942-E323-620931002C6666CD | EICECM - SmBT Circ. Test_Weld 3
1762 | AOBRIEN | 2023-11-16 10:27 | EICECM | EICECM - SmBT Circ. Test | Weld 4 | Butt | Partial | "Standard" EIC weld prep with 2mm edge. First PJP pass of double square CJP joint. |  |  |  | Nb |  |  | Machined Tube | 2 | Millimeter |  | Nb |  |  | Machined Tube | 2 | Millimeter |  | 90 | 0 |  | 1000 | 600 | 600 | 6 | 335 | -4 | 15 | 119 | 35 | 525 | 50 |  |  |  | 9 | 39 | 12 | Weld begins at 260 degrees, upramps over 0.5 seconds, dwells 1.5 seconds, travels to 360 degrees, downramps to 370. | Weld face looks to have low penetration (dip at seam). No underbead. 40-45mA seems to be ideal. | 1BF32A5C-E546-5FEB-7B205F3E403BDDE9 |  |  |  | EICECM-2mmNbTu-WP | 77FF4E0A-0946-A4D3-53E1B73A56D4CBE3 | EICECM-2mmNbTu-We | 780076BA-0170-D3DE-CF3E10B2D1D8CEFB | 7801AC88-C90D-A936-BDC458071BD7CA67 | 7802D351-B852-D128-217D58C33779EC2D | EICECM - SmBT Circ. Test_Weld 4
1763 | AOBRIEN | 2023-11-16 12:48 | EICECM | EICECM - SmBT Circ. Test | Weld 1 Inside | Butt | Partial | "Standard" EIC weld prep, 2mm weld thickness. Second PJP pass of a double square groove CJP weld. |  |  |  | Nb |  |  | Machined Tube | 2 | Millimeter |  | Nb |  |  | Machined Tube | 2 | Millimeter |  | 90 | -45 |  | 1000 | 600 | 600 | 8 | 335 | 8 | 15 | 119 | 50 | 525 | 50 |  |  |  | 9 | 40 | 59 | Weld begins at -10 degrees, upramps over 0.5 seconds, dwells 1.5 seconds, travels to 90 degrees, downramps to 100 degrees. NOTE: C0 was changed by 180 degrees so that the inside weld locations match the outside weld locations. | Beam focus set for 6" GTW Seam is flat and smooth, no underbead. Appears to have flattened underbead from previous pass. NOTE: PUDDLER SIZE TOO LARGE, WAS NOT SCALED DOWN WHEN GTW INCREASED. | 1BF62EB8-C523-EEF3-A8ED7DD680A2045E |  |  |  | EICECM-2mmNbTu-WP | 7CBD2A5D-DC46-6AB1-C4DA51FDBFAB3E56 | EICECM-2mmNbTu-InWe | 7CBE8286-DEAB-1997-C97755BD6D1A1056 | 7CC3CBA6-B2B4-A74E-95797AB1D23C2EAE | 7CC4DCF9-0C4A-0740-147E5282FC163881 | EICECM - SmBT Circ. Test_Weld 1 Inside
1764 | AOBRIEN | 2023-11-16 13:13 | EICECM | EICECM - SmBT Circ. Test | Weld 2 Inside | Butt | Partial | "Standard" EIC weld prep, 2mm edge. Second PJP pass of double side square groove CJP weld |  |  |  | Nb |  |  | Machined Tube | 2 | Millimeter |  | Nb |  |  | Machined Tube | 2 | Millimeter |  | 90 | -45 |  | 1000 | 600 | 600 | 8 | 324 | -3 | 15 | 119 | 45 | 525 | 50 |  |  |  | 9 | 41 | 31 | Weld begins at 170 degres, upramps over 0.5 seconds, dwells 1.5 seconds, travels to 270 degres, downramps to 280 degrees. | Underbead appears to have joint remnant on face. NOTE: PUDDLER SIZE TOO LARGE, WAS NOT SCALED DOWN WHEN GTW INCREASED. | 1BF9BAF1-B07E-1FD8-D93EBAB11C978D75 |  |  |  | EICECM-2mmNbTu-WP | 7DA5B78D-B847-1708-91AD4578E65B32A2 | EICECM-2mmNbTu-InWe | 7DA6E9D8-A904-B043-8DDBA138DD6CC2F1 | 7DA82EB5-A8A6-E5F2-44ED239C629FB5CC | 7DA967A1-9D87-BBCF-F73FDB7AB8049C9B | EICECM - SmBT Circ. Test_Weld 2 Inside
1765 | AOBRIEN | 2023-11-16 14:20 | EICECM | EICECM - SmBT Circ. Test | Weld 3 Inside | Butt | Partial | "Standard" EIC weld prep, 2mm side. Second PJP pass of CJP weld. |  |  |  | Nb |  |  | Machined Tube | 2 | Millimeter |  | Nb |  |  | Machined Tube | 2 | Millimeter |  | 90 | -45 |  | 1000 | 450 | 450 | 8 | 324 | -3 | 119 | 15 | 55 | 525 | 50 |  |  |  | 9 | 42 | 49 | Weld begins at 80 degrees, upramps over 0.5 seconds, dwells 1.5 seconds, travels to 180 degrees, downramps to 190 degrees. | No joint remnant visible, no underbead. Face has a slight hump on far edge but is acceptable. | 1BFDABE3-C1E0-A94D-7E527F39828A3962 |  |  |  | EICECM-2mmNbTu-WP | 80BF3F8F-DDA3-45CC-9B9C875E9240A3CC | EICECM-2mmNbTu-InWe | 80C078FF-BC50-7876-39FAC0648954D749 | 80C1B330-BB02-2B27-9FB6AA0FC5C2CE36 | 80C2D216-BBD5-48E7-7D2D69B7E6C16C85 | EICECM - SmBT Circ. Test_Weld 3 Inside
1766 | AOBRIEN | 2023-11-16 15:00 | EICECM | EICECM - SmBT Circ. Test | Weld 4 Inside | Butt | Partial | "Standard" EIC weld prep, 2mm edge. Second PJP pass of double square groove CJP weld. |  |  |  | Nb |  |  | Machined Tube | 2 | Millimeter |  | Nb |  |  | Machined Tube | 2 | Millimeter |  | 90 | -45 |  | 1000 | 450 | 450 | 8 | 324 | -3 | 15 | 119 | 60 | 525 | 50 |  |  |  | 9 | 43 | 28 | Weld begins at 260 degrees, upramps over 0.5 seconds, dwells 1.5 seconds, travels to 360 degrees, downramps to 370 degrees. | Root is flat and smooth, no underbead on outside of tube. | 1C02039A-DE32-E64B-3CDF8C3481A7AE39 |  |  |  | EICECM-2mmNbTu-WP | 833A1615-AF29-B4D4-79066097520E499A | EICECM-2mmNbTu-InWe | 833B90B5-EC5A-82DF-E29DDB981433B952 | 8341E027-E060-19FE-3CA87021026E22C4 | 834380F9-959A-7126-D095AE3ACC58EDF6 | EICECM - SmBT Circ. Test_Weld 4 Inside
1767 | AOBRIEN | 2023-11-16 15:58 | EICECM | EICECM - SmBT Axial Test | Tacks | Butt | Complete |  |  |  |  | Nb |  |  | Rolled Plate | 4.17 | Millimeter |  | Nb |  |  | Rolled Plate | 4.17 | Millimeter |  | 0 | 0 | 0 | 1000 | 400 | 400 | 6 | 335 | -4 | 6 | 60 | 45 | 525 | 50 |  |  |  | 9 | 45 | 57 | Two tacks in single program (0.75"-1.25" and 9.25"-8.75") | Tacks are flat, fused, good. |  |  |  |  | EICECM-AxialTu-WP | 8466B979-A125-4CF7-A86C72133F018AA3 | EICECM-AxialTu-Ta | 8467E18E-AAFA-8D11-E7C3A56395B69D15 | 8469378A-9A94-4515-34D839F5393E1B61 | 846A645F-E801-0A6A-8179C25ED9B62210 | EICECM - SmBT Axial Test_Tacks
1768 | AOBRIEN | 2023-11-16 16:30 | EICECM | EICECM - SmBT Axial Test | Weld | Butt | Complete |  |  |  |  | Nb |  |  | Rolled Plate | 4.17 | Millimeter |  | Nb |  |  | Machined Plate | 4.17 | Millimeter |  | 0 | 0 | 0 | 1000 | 650 | 650 | 6 | 335 | -4 | 4.5 | 45 | 60 | 525 | 50 | [6 empty] | Aborted weld at ~1 inch due to vacuum rise. | Weld aborted due to vacuum rise (50->200 over first inch). |  |  |  |  | EICECM-AxialTu-WP | 4BD084F6-AD88-6AB3-29D5D68453C4DDBC | EICECM-AxialTu-We | 4BD1C909-B3C5-F872-D27A727B765615D0 | 4EDF0571-A163-35B7-627F137B6BB69632 | 4EE06ECD-0747-C6E2-2BDED3F5FD3F0649 | EICECM - SmBT Axial Test_Weld
1769 | AOBRIEN | 2023-11-17 11:07 | EICECM | EICECM - Small BT Axial Test #1 | Weld 2 | Butt | Complete |  |  |  |  | Nb |  |  | Rolled Plate | 4.17 | Millimeter |  | Nb |  |  | Rolled Plate | 4.17 | Millimeter |  | 0 | 0 | 0 | 1000 | 650 | 650 | 6 | 335 | -4 | 4.5 | 45 | 60 | 525 | 50 |  |  |  | 9 | 49 | 34 | Weld starts 0.100 from edge, upramps over 0.5 seconds, dwells 3.0 seconds, downramps over final 0.400" of weld length | CJP entire length, underbead consistent except at crater of previous pass, start and tailout have good fusion without excessive underbead | 1C0E02D1-E715-079C-BF6FC52D994E34B7 | 1C0EB2A5-F121-EAFA-DF5CB7E4BA61D1BA |  |  | EICECM-AxialTu-WP |  | EICECM-AxialTu-We |  |  |  | EICECM - Small BT Axial Test #1_Weld 2
1788 | AOBRIEN | 2023-11-30 12:50 | EICECM | EIC-591SC - FPC Port Tube 001 | Tacks | Butt | Partial |  |  |  | Tube resting on aluminum block with 3mm Nb spacers between tube and block | Nb |  |  | Rolled Plate | 4.2 | Millimeter |  | Nb |  |  | Rolled Plate | 4.2 | Millimeter |  | 0 | 0 | 0 | 1000 | 400 | 400 | 6 | 335 | -4 | 6 | 60 | 45 | 525 | 50 |  |  |  | 10 | 59 | 2 | Two tacks in single program. | Tacks are flat, smooth, and fully fused. Vacuum rise to 75uTorr during tacks. |  |  |  |  | EICECM-AxialTu-WP | 54721634-E5E7-29A6-CA543D4722B182E4 | EICECM-AxialTu-Ta | 5473814F-B9B2-CF3F-04B125A1767CC90E | 5474DB3D-D568-5789-DAB5FA3D87F10F72 | 5476B708-D4DA-E091-4D5E568142B2B9D4 | EIC-591SC - FPC Port Tube 001_Tacks
1789 | AOBRIEN | 2023-11-30 12:51 | EICECM | EIC-591SC - FPC Port Tube 002 | Tacks | Butt | Partial |  |  |  | Tube resting directly on aluminum V-block | Nb |  |  | Rolled Plate | 4.2 | Millimeter |  | Nb |  |  | Rolled Plate | 4.2 | Millimeter |  | 0 | 0 | 0 | 1000 | 400 | 400 | 6 | 335 | -4 | 6 | 60 | 45 | 525 | 50 | [6 empty] | Two tacks in single program. | Tacks are flat, smooth, and fully fused. Vacuum rise to 70uTorr during tacks. |  |  |  |  | EICECM-AxialTu-WP | 54791162-C479-DA87-D38E994CA793874A | EICECM-AxialTu-Ta | 547A6232-E17A-5025-9F7484DE78E482DC | 547C0788-A59D-A2E3-7E889CFA1B6DDD78 | 547DB063-0D05-9AF4-30F8D699EE0FBA27 | EIC-591SC - FPC Port Tube 002_Tacks
1790 | AOBRIEN | 2023-11-30 12:52 | EICECM | EIC-591SC - FPC Port Tube 001 | Longitudinal Seam Weld | Butt | Complete |  |  |  | Tube resting on aluminum V-block with 3mm Nb spacers between the tube and block | Nb |  |  | Rolled Plate | 4.2 | Millimeter |  | Nb |  |  | Rolled Plate | 4.2 | Millimeter |  | 0 | 0 | 0 | 1000 | 650 | 650 | 6 | 335 | -4 | 4.5 | 45 | 60 | 525 | 50 | [6 empty] | Vacuum rise to 225uTorr during weld. | Weld is good. | EDBC8E4B-9C56-C126-42337AAA813B91B4 | EDBED6C8-EA09-4F6C-A4B9FCEC63EE1C76 |  |  | EICECM-AxialTu-WP | 547FE9AC-ED01-CE88-A6081710AFDF6ED5 | EICECM-AxialTu-We | 54830E7A-074D-5555-33474BF8F21631DB | 548495E1-AF32-1FFD-FB2AE4417817B800 | 5487652F-F24D-B096-7F226C4F941FD61D | EIC-591SC - FPC Port Tube 001_Longitudinal Seam Weld
1791 | AOBRIEN | 2023-11-30 12:52 | EICECM | EIC-591SC - FPC Port Tube 002 | Longitudinal Seam Weld | Butt | Complete |  |  |  | Tube resting directly on aluminum V-block. | Nb |  |  | Rolled Plate | 4.2 | Millimeter |  | Nb |  |  | Rolled Plate | 4.2 | Millimeter |  | 0 | 0 | 0 | 1000 | 650 | 650 | 6 | 335 | -4 | 4.5 | 45 | 60 | 525 | 50 |  |  |  | 10 | 59 | 2 |  | Weld faulted at 4.75" due to vacuum rise. |  |  |  |  | EICECM-AxialTu-WP | 54892C87-D6DD-CAD4-A84AC916FC7E3235 | EICECM-AxialTu-We | 548A70FB-B106-17DF-54A3D90AAEECE28E | 548C01CF-E862-F585-9469BD0C75043E49 | 548DB201-D371-B772-9965E87DDE69512A | EIC-591SC - FPC Port Tube 002_Longitudinal Seam Weld
1792 | AOBRIEN | 2023-11-30 16:06 | EICECM | EIC-591SC - FPC Port Tube 002 | Longitudinal Seam Weld Repair | Butt | Complete |  |  |  |  | Nb |  |  | Rolled Plate | 4.2 | Millimeter |  | Nb |  |  | Rolled Plate | 4.2 | Millimeter |  | 0 | 0 | 0 | 1000 | 650 | 650 | 6 | 335 | -4 | 4.5 | 45 | 60 | 525 | 50 | [6 empty] | Filament failed a few inches into weld. | Weld incomplete. |  |  |  |  | EICECM-AxialTu-WP | 5544C999-D797-66B2-8C1C8333028CB4B8 | EICECM-AxialTu-We | 5546D853-0A97-5FD4-E25E0E877ED40A44 | 47602617-DCC4-66E6-92C6A99925904EC1 | 4764D314-A12E-AE9B-D5976BDDC087CD8E | EIC-591SC - FPC Port Tube 002_Longitudinal Seam Weld Repair
1794 | AOBRIEN | 2023-12-01 10:29 | EICECM | EIC-591SC - FPC Port Tube 002 | Longitudinal Seam Weld Repair | Butt | Complete |  |  |  | Tube placed directly on table | Nb |  |  | Rolled Plate | 4.2 | Millimeter |  | Nb |  |  | Rolled Plate | 4.2 | Millimeter |  | 0 | 0 | 0 | 1000 | 650 | 650 | 6 | 335 | -4 | 4.5 | 45 | 60 | 425 | 50 | [6 empty] | Vacuum rise to 215 during weld. | Weld completed. Crater pore/"cat eye" from one of the early terminations in the middle of the tube. Defect removed via abrasive grinding. | EDC44040-09FE-81A9-528BC0B4AC10D6F6 | EDC66C4D-A26F-0B68-67F657A63E3E907F |  |  | EICECM-AxialTu-WP | 565F2612-0FA0-3062-85DFE46579FB68E4 | EICECM-AxialTu-We | 5660E840-A26B-FA9D-77746CE9681A02E4 | 55571A4C-9F2A-07D5-809101118FF050DF | 5558C5D9-088C-61C9-F06529C772FA4B17 | EIC-591SC - FPC Port Tube 002_Longitudinal Seam Weld Repair
1798 | AOBRIEN | 2023-12-04 16:13 | EICECM | EIC-FPC - Brazed IC Test Assy 1 | Tacks | Step-Butt | Partial |  |  | 8D9239C0-D958-3E7A-58E66D8AC570168E |  | StainlessSteel |  |  | Machined Rod | 2.5 | Millimeter |  | StainlessSteel |  |  | Machined Rod | 1.25 | Millimeter |  | 90 | 0 |  |  |  |  | 6 | 330 | -9 | 12 | 278 | 8 | 559 | 50 | [6 empty] | 4 tacks in single program. Upramp 1 sec, downramp 15 degrees | All tacks fused and flat | 8D946FD3-CB97-12A9-28065554B1E57AE7 |  |  |  | EICFPC-050SSTube-WP | 570DC597-9C97-8DE7-898463C113154915 | EICFPC-050SSTube-Ta | 570F94FC-A5AD-B4A2-156DF6277317E5BB | 5710FA11-C178-0192-97B3B931FF797A17 | 57125810-0963-CA58-AB6AAAE7C55E61F5 | EIC-FPC - Brazed IC Test Assy 1_Tacks
1799 | AOBRIEN | 2023-12-04 16:23 | EICECM | EIC-FPC - Brazed IC Test Assy 1 | Weld | Step-Butt | Complete | Penetration to step (1.25mm) required |  | 8D990C79-0CF3-EF98-ADEF4DC4D157E1E0 |  | StainlessSteel |  |  | Machined Rod | 2.5 | Millimeter |  | StainlessSteel |  |  | Machined Rod | 1.25 | Millimeter |  | 90 | 0 |  |  |  |  | 6 | 330 | -9 | 12 | 278 | 11 | 559 | 50 | [6 empty] | Upramp 0.75 seconds, downramp 35 degrees | Seam appears fused with no indications. Some movement of beam relative to seam during weld, chuck jaws degaussed to compensate | 8DA0C32D-F4CB-EC1B-F49391DBC912E442 |  |  |  | EICFPC-050SSTube-WP | 571520D8-F780-B493-9349E1E9E0783125 | EICFPC-050SSTube-We | 5716FB5E-FA94-B84B-F48177F33A955286 | 5718D278-CE99-3866-22956F2A1A426B81 | 571A21D9-F25F-86BD-F7B3740F2E6450B1 | EIC-FPC - Brazed IC Test Assy 1_Weld
1800 | AOBRIEN | 2023-12-04 16:25 | EICECM | EIC-FPC - Brazed IC Test Assy 2 | Tacks | Step-Butt | Partial |  |  | 8DA59FF9-9B24-1DAB-3F1302E573C86230 |  | StainlessSteel |  |  | Machined Rod | 2.5 | Millimeter |  | StainlessSteel |  |  | Machined Rod | 1.25 | Millimeter |  | 90 | 0 |  |  |  |  | 6 | 330 | -9 | 12 | 278 | 8 | 559 | 50 |  |  |  | 0 | 9 | 27 | 4 tacks in single program. | All tacks flat, fused | 8DAAEAA7-B77E-B0EA-FB4A57A1209FA70B |  |  |  | EICFPC-050SSTube-WP | 571BC3FB-0C0A-4101-16D747F6223B0A40 | EICFPC-050SSTube-Ta | 571D1DA6-C480-A4B0-034CD43D6B60851E | 571E9E13-E1FE-C459-B86F52CE063B78F4 | 571FDEA0-0C17-16C2-5C2B64E6C1891B5A | EIC-FPC - Brazed IC Test Assy 2_Tacks
1801 | AOBRIEN | 2023-12-05 09:01 | EICECM | EIC-FPC - Brazed IC Test Assy 2 | Weld | Step-Butt | Complete | Penetration to step (1.25mm) required |  | 8DB15908-9D65-6D42-5E2E143B4A0D5003 |  | StainlessSteel |  |  | Machined Rod | 2.5 | Millimeter |  | StainlessSteel |  |  | Machined Rod | 1.25 | Millimeter |  | 90 | 0 |  |  |  |  | 6 | 330 | -9 | 12 | 278 | 11 | 559 | 50 |  |  |  | 0 | 10 | 21 | Weld starts at -10 degrees, upramps over 10 degrees, travels to 380, downramps to 415. | Weld is fully fused, no indications. | 8DB91710-0909-61E1-6BD4A9B87286495C | 8DBDA72E-C8CF-A52B-3903C23C1BDE4532 |  |  | EICFPC-050SSTube-WP | 5725CF31-9241-57DB-BED6116A116442B6 | EICFPC-050SSTube-We | 5727645B-F7C0-C23E-1E70C93F64AA9787 | 5728D58B-084B-2E47-0EB3C8B1FE8CAF58 | 572A4187-B4B6-8BF6-54EC38AD9922553E | EIC-FPC - Brazed IC Test Assy 2_Weld
1802 | AOBRIEN | 2023-12-05 09:03 | EICECM | EIC-FPC - Brazed IC Test Assy 3 | Tacks | Step-Butt | Partial |  |  | 8DC49DB6-9FD0-54E4-28B0372B64FD68C0 |  | StainlessSteel |  |  | Machined Rod | 2.5 | Millimeter |  | StainlessSteel |  |  | Machined Rod | 1.25 | Millimeter |  | 90 | 0 |  |  |  |  | 6 | 330 | -9 | 12 | 278 | 8 | 559 | 50 | [6 empty] | 4 tacks in single program. Upramp 1 sec, downramp 15 degrees | All tacks fused and flat | 8DCD34DE-DD2B-7A2C-8DAE16BC17FCB6DE | 8DD07861-9521-C7A8-8FE5001FAEA66882 | 8DD3F56D-09D9-2B88-9B0E5C002FE86FA7 |  |  | 572FFE2E-E078-7A45-B10BE51F7707C162 |  | 57316ACD-D747-0437-8347E4C44C59A102 | 57335607-E152-B3CA-82A574564D1CD408 | 5734AD76-95A2-281A-E6119DB7B2410735 | EIC-FPC - Brazed IC Test Assy 3_Tacks
1803 | AOBRIEN | 2023-12-05 15:43 | EICECM | EIC-FPC - Brazed IC Test Assy 3 | Weld | Step-Butt | Complete | Penetration to step (1.25mm) |  | 8DE88A82-D6CD-2691-47DCF90D61302754 |  | StainlessSteel |  |  | Machined Rod | 2.5 | Millimeter |  | StainlessSteel |  |  | Machined Rod | 1.25 | Millimeter |  | 90 | 0 |  |  |  |  | 6 | 330 | -9 | 12 | 278 | 11 | 559 | 50 | [6 empty] | Upramp 0.75 seconds, downramp 35 degrees | Seam appears fused with no indications. Degaussing jaws seemed to help with the beam movement but it still isn't perfectly stable. | 8DEE0E28-D4C0-56C2-F7571930B69A5C03 | 8DF012F0-C758-9DEA-4CA34B337113B336 | 8DFE0711-B5C0-5E96-4AF4B8EBBAF7A0B3 |  |  | 5736D37C-D49D-7AA3-5BC050E81EC5EFC5 |  | 573A733C-C14A-A38D-384EAD217B71FEBC | 573CDA82-BFFB-3090-3DD0BD78FDCEC582 | 574186DE-AFB0-51AA-08613AE4C145DBEA | EIC-FPC - Brazed IC Test Assy 3_Weld
1820 | AOBRIEN | 2023-12-14 10:52 | EICECM | EICECM - LgBT Axial Test | Tacks | Butt | Partial |  |  | 5C20AFA4-0AFA-0AAC-B17D47126602BAD8 |  | Nb |  |  | Rolled Plate | 4.17 | Millimeter |  | Nb |  |  | Rolled Plate | 4.17 | Millimeter |  | 0 | 0 | 0 | 1000 | 400 | 400 | 6 | 335 | -4 | 6 | 60 | 45 | 582 | 50 | [6 empty] | Program ran 4 times for 4 tacks. | Tacks are fused, flat, good. | 5C22188D-AD10-5082-D8F8754F450470E1 | [5 empty] | EICECM-AxialTu-1Ta | 5BFD4338-BFC2-C8AF-3D69DBA2572BDEAD | 5BD5642D-E951-F4E2-A613B0CF9B78DE17 | 5C02C6EB-FF73-CCCD-9FF7A83677337F2E | EICECM - LgBT Axial Test_Tacks
1821 | AOBRIEN | 2023-12-14 13:41 | EICECM | EICECM - LgBT Axial Test | Axial Weld | Butt | Complete |  |  |  |  | Nb |  |  | Rolled Plate | 4.17 | Millimeter |  | Nb |  |  | Rolled Plate | 4.17 | Millimeter |  | 0 | 0 | 0 | 1000 | 650 | 650 | 6 | 335 | -4 | 4.5 | 45 | 60 | 582 | 50 | [6 empty] | Upramp 0.5, 3 second dwell, downramp 0.75" Vacuum hit 200uT around 4" into weld, amperage downtuned to 50% for the rest of the run. | Weld face looks good for the first 4", remainder did not fuse. No underbead on initial section. |  |  |  |  | EICECM-AxialTu-WP | 90324AFC-E6E1-7629-6BCC794A9A0E692C | EICECM-AxialTu-We | 90519AB8-0553-31AE-602341B457BC2BEF | 5E78119C-0817-FDEF-97E404E232DFBCE4 | 5E7B0E6C-AA48-10A2-FDC49667996026E8 | EICECM - LgBT Axial Test_Axial Weld
1822 | AOBRIEN | 2023-12-14 16:59 | EICECM | EICECM - LgBT Axial Test | Longitudinal Seam Weld Repair #1 | Butt | Complete |  |  |  |  | Nb |  |  | Rolled Plate | 4.17 | Millimeter |  | Nb |  |  | Rolled Plate | 4.17 | Millimeter |  | 0 | 0 | 0 | 1000 | 650 | 650 | 6 | 335 | -4 | 4.5 | 45 | 60 | 582 | 50 | [6 empty] | Manually stopped at 11" due to vacuum rise. | Weld face looks good, root still not showing CJP. |  |  |  |  | EICECM-AxialTu-WP | 905D9CFE-C064-7666-52515EF1AF30A43C | EICECM-AxialTu-We |  | 5EB02A8D-C10F-D2B1-B51999768270094C | 5EB21896-DCE2-443E-85C63688C1612FB7 | EICECM - LgBT Axial Test_Longitudinal Seam Weld Repair #1
1823 | AOBRIEN | 2023-12-14 17:00 | EICECM | EICECM - LgBT Axial Test | Longitudinal Seam Weld Repair #2 | Butt | Complete |  |  |  |  | Nb |  |  | Rolled Plate | 4.17 | Millimeter |  | Nb |  |  | Rolled Plate | 4.17 | Millimeter |  | 0 | 0 | 0 | 1000 | 650 | 650 | 6 | 335 | -4 | 4.5 | 45 | 60 | 582 | 50 | [6 empty] | Vacuum fault at 15.75". Amperage manually reduced starting at 15.5". | Weld face still looks good, root still not fusing. | 90FEF757-DB21-2899-8FAAB476037A097D | 91002706-AFC6-7C47-FFB2FE2BD61E7ABB |  |  | EICECM-AxialTu-WP |  | EICECM-AxialTu-We |  | 5ED97678-E2C1-BE55-850182D47B418098 | 5EDB81DE-EE0A-70FF-AC266FCC7B89D9AC | EICECM - LgBT Axial Test_Longitudinal Seam Weld Repair #2
1824 | AOBRIEN | 2023-12-14 17:01 | EICECM | EICECM - LgBT Axial Test | Longitudinal Seam Weld Repair #3 | Butt | Complete | Running over previous passes |  |  |  | Nb |  |  | Rolled Plate | 4.17 | Millimeter |  | Nb |  |  | Rolled Plate | 4.17 | Millimeter |  | 0 | 0 | 0 | 1000 | 650 | 650 | 6 | 335 | -4 | 3.9 | 39 | 60 | 582 | 50 | [6 empty] | Vacuum fault at 8.8". Amperage manually reduced starting at 8.5. Travel speed slowed due to lack of penetration on previous passes. | Face still looks good, CJP on root now. |  |  |  |  | EICECM-AxialTu-WP | 90D4A428-B5C7-DD5E-64C9045C81CC5D16 | EICECM-AxialTu-We | 90D60AAF-A869-F614-4F5D179FFEE1D916 | 5EFB401F-0FC3-8681-5CBD1CF55C3D5566 | 5EFDACA8-959E-5E01-E02DD687EDEF8EFE | EICECM - LgBT Axial Test_Longitudinal Seam Weld Repair #3
1825 | AOBRIEN | 2023-12-15 14:25 | EICECM | EICECM - LgBT Axial Test | Longitudinal Seam Weld Repair #4 | Butt | Complete |  |  |  |  | Nb |  |  | Rolled Plate | 4.17 | Millimeter |  | Nb |  |  | Rolled Plate | 4.17 | Millimeter |  | 0 | 0 | 0 | 1000 | 650 | 650 | 6 | 335 | -4 | 3.9 | 39 | 60 | 582 | 50 | [6 empty] | Faulted with 0.200" left in travel. | Good minus fault at very end. |  |  |  |  | EICECM-AxialTu-WP | 911E4DEC-C868-3594-E3D41B2E828ABD08 | EICECM-AxialTu-We | 911FA738-9DB2-BB94-C46D3B758344F794 |  | 5F7CE165-D77A-FFA0-E60DDE1977CD3EE7 | EICECM - LgBT Axial Test_Longitudinal Seam Weld Repair #4
1826 | AOBRIEN | 2023-12-15 14:26 | EICECM | EICECM - LgBT Axial Test | Off-Seam Outgas Test | Other | Complete | Bead-on-plate ~2" away from weld seam (trying to see if outgassing changes when not on cut edge) |  |  |  | Nb |  |  | Rolled Plate | 4.17 | Millimeter |  | Nb |  |  | Rolled Plate | 4.17 | Millimeter |  | 0 | 0 | 0 | 1000 | 650 | 650 | 6 | 335 | -4 | 4.5 | 45 | 60 | 582 | 50 | [6 empty] | Vac rise 18-80 | [7 empty] | EICECM-AxialTu-1in | 5FB3EFB6-9777-2131-95720AE39DB32A7B | 5FA21204-EAAA-2A28-48D113F03E2FF4B1 | 5FADC6F8-E8A8-5EB5-4ADC7C66E5C4E3FB | EICECM - LgBT Axial Test_Off-Seam Outgas Test
1839 | AOBRIEN | 2024-01-08 16:47 | EICECM | EICECM - Nb01 Outgassing Test Disk | Weld 1 | Other | Complete | Bead-on-plate. |  |  |  | Nb |  |  | WJ Plate | 4.17 | Millimeter | [8 empty] | 0 | 0 | 0 | 1000 | 650 | 650 | 6 | 335 | -4 | 4.5 | 45 | 60 | 561 | 50 | [6 empty] | Disk never experienced chemistry. Surfaces were wiped with methanol and isopropanol prior to loading into chamber. | Total vacuum rise: 6uT-66uT. | F8983D2A-9AA1-7779-073DB4E130B81CD5 | [5 empty] | 5000_Y_Weld | F8890665-F67F-8EE9-B940568F764AD8B1 | 607117CA-AE41-4ADC-BF82760C5D73633E | 6073A2A3-B372-5E01-4C37C2BAA64AA943 | EICECM - Nb01 Outgassing Test Disk_Weld 1
1841 | AOBRIEN | 2024-01-08 14:32 | EICECM | EICECM - Nb01 Outgassing Test Disk | Weld 2 | Other | Complete | Bead-on-plate |  |  |  | Nb |  |  | WJ Plate | 4.17 | Millimeter | [8 empty] | 0 | 0 | 0 | 1000 | 650 | 650 | 6 | 335 | -4 | 4.5 | 45 | 60 | 561 | 50 | [6 empty] | Pass on opposite end of part. Disk had normal weld-prep chemistry (BCP + degrease) and was loaded into chamber immediately following removal from bag. | Total vac rise: 26uT-220uT | F97596FA-FC57-990F-FC61230F00B78A2B | [5 empty] | 5000_Y_Weld | F97846DF-BB5D-900C-5C01C09E701B9472 | 60849541-F2E3-C269-48624DC1DDC44E10 | 60881753-B6E0-B562-2533EB24D12D72A1 | EICECM - Nb01 Outgassing Test Disk_Weld 2
1842 | AOBRIEN | 2024-01-08 16:52 | EICECM | EICECM - Nb01 Outgassing Test Disk | Weld 3 | [40 empty] | Part allowed to cool under partial vacuum, then pumped back down and pass ran next to initial pass on this disk | Vac rise: 20uT-93uT | F9887FF6-9D34-A2B6-59F8F4A262B89344 | [5 empty] | 5000_Y_Weld | F986AC9E-BB4D-E769-6E62115675D81C08 | 6090E3DB-D70B-263B-C70E91F7CA32BA8C | 609310D3-FB72-69E8-A1EEAA54D1BB24FE | EICECM - Nb01 Outgassing Test Disk_Weld 3
1843 | AOBRIEN | 2024-01-08 16:53 | EICECM | EICECM - Nb01 Outgassing Test Disk | Weld 4 | Other |  | Bead on plate |  |  |  | Nb |  |  | Machined Plate | 4.17 | Millimeter | [8 empty] | 0 | 0 | 0 | 1000 | 650 | 650 | 6 | 335 | -4 | 4.5 | 45 | 60 | 560 | 50 | [6 empty] | Second pass near post-chemistry weld. | Total vac rise: 24uT-124uT | F999BF59-FAA4-7B3B-356867FD28C6257F | [5 empty] | 5000_Y_Weld | F9973F83-91F7-D8F9-D3BE2B3D194221A6 | 6097CA39-ADF1-9384-EA8E19B42335630C | 6099EDDE-F7E6-21E1-2712EA3D7322B2E2 | EICECM - Nb01 Outgassing Test Disk_Weld 4
1844 | AOBRIEN | 2024-01-09 10:54 | EICECM | EICECM - Nb01 Outgassing Test Disk | Weld 5 | Other | Complete | Bead-on-plate |  |  |  | Nb |  |  | WJ Plate | 4.17 | Millimeter | [8 empty] | 0 | 0 | 0 | 1000 | 650 | 650 | 6 | 335 | -4 | 4.5 | 45 | 60 | 561 | 50 |  |  |  | 4 | 19 | 8 |  | 35-195 | F9A3801F-CD2C-61F5-D136D00A82FB09E8 | [5 empty] | 5000_Y_Weld | F9A52702-CA14-A6BF-2CD9B6C1717BB588 | 60A01A92-D19A-A95E-F4591210CCAF7D2E | 60AEC1E9-D8FA-E690-56782E3B8A9091D1 | EICECM - Nb01 Outgassing Test Disk_Weld 5
1859 | AOBRIEN | 2024-01-11 16:15 | EICECM | EICECM - SmBT Circ. Test #1 | Tacks | Butt | Partial | Tacking |  |  |  | Nb |  |  | Machined Tube | 2.5 | Millimeter |  | Nb |  |  | Machined Tube | 2.5 | Millimeter |  | 90 | 0 |  | 1000 | 200 | 200 | 6 | 335 | -4 | 20 | 106 | 23 | 571 | 50 |  |  |  | 4 | 40 | 21 | 8x 20 degree tacks in single program. Upramp and downramp over 2.5 degrees. Tacks are centered on 0, 180, 90, 270, 45, 225, 135, 315 | Good | F55BF9EC-E789-6EC4-F605C23A488FF2EE |  |  |  | EICECM-25mmNbTu-WP | C86B58D6-F6CC-BCBE-6D3BAD6424D365A6 | EICECM-25mmNbTu-Ta | C86CD519-C850-9F84-0C0B8ADB1216B631 | C8726F59-0809-0A78-1758442ECBA63D7E | C873BF3D-DA24-4A00-EAC8791B958154F5 | EICECM - SmBT Circ. Test #1_Tacks
1860 | AOBRIEN | 2024-01-16 13:37 | EICECM | EICECM - SmBT Circ. Test #1 | Outside Weld 1 | Butt | Complete | CJP after 2 passes |  |  |  | Nb |  |  | Machined Plate | 2.5 | Millimeter | BEamtube | Nb |  |  | Machined Plate | 2.5 | Millimeter | BEam Tube | 90 | 0 |  | 1000 | 650 | 650 | 6 | 335 | -4 | 15 | 80 | 60 | 570 | 50 |  |  |  | 4 | 42 | 31 | Weld begins at -10 degrees. Upramps over 10 degrees, travels to 90 degrees, downramps over final 10 degrees | Weld face looks good, surface finish not ideal for internal RF surfaces. Root has a slight underbead - acceptable but high end of parameters. | F55F5A61-D056-6C89-681A2D14AD060AF9 | F5605B8B-0D96-F747-7BD065B52F868DF8 |  |  | EICECM-25mmNbTu-WP | C57B1E40-B0E1-64D0-861A06745B68F047 | EICECM-25mmNbTu-We | C57CB189-E930-E9DF-792A8F6F46A3FD6B | F5E02365-0294-BA9F-E5F68DD1507F916E | F5E1835F-CCE1-1719-1254B09741399F3D | EICECM - SmBT Circ. Test #1_Outside Weld 1
1861 | AOBRIEN | 2024-01-16 15:02 | EICECM | EICECM - SmBT Circ. Test #1 | Outside Weld 2 | Butt | Complete | CJP after 2 passes |  |  |  | Nb |  |  | Machined Plate | 2.5 | Millimeter |  | Nb |  |  | Machined Plate | 2.5 | Millimeter |  | 90 | 0 |  | 1000 | 650 | 650 | 6 | 325 | -14 | 15 | 80 | 60 | 570 | 50 |  |  |  | 4 | 43 | 7 | Weld begins at 170 degrees, upramps over 0.5 seconds, dwells 1.56 seconds, travels to 270 degrees, downramps to 280 degrees. Beam had 3 "flickers" during weld, unsure of cause | Weld face looks good minus the flicker areas, no underbead (good) | F56289F0-E506-E18B-29EDCA78A0799944 | F56407AB-F7BB-F38C-BD517BEF15966DB4 |  |  | EICECM-25mmNbTu-WP | F57C70B3-ADE6-F7A0-CC7446929CB058A2 | EICECM-25mmNbTu-We | F57DF5A6-C342-98C8-AB03304803F76F8B | F5FB8520-F2B8-B209-CCCAF6F114D9B8D0 | F5FCCECC-B500-1C6D-C259CE046953DAAB | EICECM - SmBT Circ. Test #1_Outside Weld 2
1862 | AOBRIEN | 2024-01-16 16:26 | EICECM | EICECM - SmBT Circ. Test #1 | Outside Weld 3 | Butt | Complete |  |  |  |  | Nb |  |  | Machined Plate | 2.5 | Millimeter |  | Nb |  |  | Machined Plate | 2.5 | Millimeter |  | 90 | 0 |  | 1000 | 650 | 650 | 6 | 325 | -14 | 18 | 95 | 60 | 570 | 50 |  |  |  | 4 | 43 | 58 | Weld starts at 80 degrees, upramps over 10 degrees, welds to 180 degrees, downramps over 10 degrees | A few flickers on this weld as well, but overall the weld looks good, no underbead. | F567082A-9AA1-4BFD-7A181EEE1681C68A | F568E0BF-D0FD-C852-20CC9D062278AD7A |  |  | EICECM-25mmNbTu-WP | F5868291-00E2-7D0A-16BCA6B646A62A66 | EICECM-25mmNbTu-We | F5879FD6-A7C4-EA4D-4E730DD4B058FADC | F602AD24-FB55-06A3-0169B888317A1A0B |  | EICECM - SmBT Circ. Test #1_Outside Weld 3
1863 | AOBRIEN | 2024-01-17 10:01 | EICECM | EICECM - SmBT Circ. Test #1 | Outside Weld 4 | Butt | Complete | CJP after 2 passes, PJP after 1 |  |  |  | Nb |  |  | Machined Plate | 2.5 | Millimeter |  | Nb |  |  | Machined Plate | 2.5 | Millimeter |  | 90 | 0 |  | 1000 | 650 | 650 | 6 | 325 | -14 | 20 | 106 | 60 | 583 | 50 |  |  |  | 4 | 45 | 10 | Weld begins at 260 degrees. Upramp 0.5 seconds, dwell 1.5 seconds, travels to 260 degrees, downramps over 10 degrees | Weld face looks flat, smooth, no issues, no underbead (good) | F56D2B87-C487-21D0-5CEC9B2A19C54D81 | F61071A9-B87A-DBA2-08C264E054511A91 |  |  | EICECM-25mmNbTu-WP |  | EICECM-25mmNbTu-We |  | F60AF486-99FF-6D3F-A93260D803B93E54 | F56E9FAC-9A96-312D-2DBFF4C7E2EC1A57 | EICECM - SmBT Circ. Test #1_Outside Weld 4
1864 | AOBRIEN | 2024-01-17 12:25 | EICECM | EICECM - SmBT Circ. Test #1 | Inside Weld 1 | Butt | Complete | Two-pass CJP |  |  |  | Nb |  |  | Machined Plate | 2.5 | Millimeter |  | Nb |  |  | Machined Plate | 2.5 | Millimeter |  | 90 | -45 |  | 1000 | 488 | 488 | 10 | 316 | -2 | 15 | 80 | 60 | 583 | 50 |  |  |  | 4 | 49 | 52 | This weld is the underside of outside pass 1, made with the same overall parameter as the outside (focus and puddler have changed because GTW changed, angle changed due to differing 0's and rotation direction). Weld begins at 260 degrees, upramps over 0.5 seconds, dwells 1.5 seconds, travels to 360 degrees, downramps to 370 degrees. This correlates to starting at 100 degrees and welding to -10 degrees on the face weld | Cross-section showed CJP on the weld, is good. | 38B26990-B7A8-C96E-BB247A48546BCD2E | 38B5D27B-0502-E15C-A5ED206DB2070219 |  |  | EICECM-25mmNbTu-WP | F6160600-FC78-E056-F1F990E7436B3B2F | EICECM-25mmNbTu-InWe | F61792B0-C4CB-1C42-A3AAA455B07E95B3 | F61BD26A-0702-A638-1C39BD81AE8A4019 | F61D0A69-0154-7FB9-E8A5FD9A61CD3BA5 | EICECM - SmBT Circ. Test #1_Inside Weld 1
1865 | AOBRIEN | 2024-01-17 14:06 | EICECM | EICECM - SmBT Circ. Test #1 | Inside Weld 2 | Butt | Partial | CJP after this weld (double-butt) |  |  |  | Nb |  |  | Machined Plate | 2.5 | Millimeter |  | Nb |  |  | Machined Plate | 2.5 | Millimeter |  | 90 | -45 |  | 1000 | 488 | 488 | 10 | 313 | -5 | 15 | 80 | 60 | 583 | 50 |  |  |  | 4 | 50 | 24 | Inside pass mimicing the same parameters as used on the face (GTW increased to 10, therefore focus and puddler size has changed, zero positions are the same but rotation is backwards on inside). Weld begins at 80 degrees, upramps in place over 0.5 seconds, dwells 1.5 seconds, travels to 180 degrees, downramps over 10 degrees. | Cross section showed small amount of incomplete penetration in the bottom 1/3 of the sample. | 38B9897F-C80C-378D-F46B97415214EB1B | 38BB5029-AE78-9B08-43E5AD3123A79E33 |  |  | EICECM-25mmNbTu-WP | F9D4C5B3-D0EE-2CE9-70F1EE726F658F1F | EICECM-25mmNbTu-InWe | F9D88C07-F907-21C4-2406F2A65F704F86 |  |  | EICECM - SmBT Circ. Test #1_Inside Weld 2
1866 | AOBRIEN | 2024-01-17 15:07 | EICECM | EICECM - SmBT Circ. Test #1 | Inside Weld 3 | Butt | Complete | Double-Butt CJP. |  |  |  | Nb |  |  | Machined Plate | 2.5 | Millimeter |  | Nb |  |  | Machined Plate | 2.5 | Millimeter |  | 90 | -45 |  | 1000 | 488 | 488 | 10 | 313 | -5 | 18 | 95 | 60 | 583 | 50 |  |  |  | 4 | 50 | 53 | Same parameter set as face weld 3 (GTW, puddler, and focus changed but they match the original in terms of application). Weld begins at 170 degrees, upramps over 0.5 seconds, dwells 1.5 seconds, travels to 270 degrees, downramps to 280 degres | Cross-section shows LOP on bottom half of joint. | 38BE8C59-AE43-2911-1DCAF7C38FDBAF8E | 38C0B9D3-BF42-4239-8B0AFB6519BEC890 |  |  | EICECM-25mmNbTu-WP |  | EICECM-25mmNbTu-InWe |  | FB0FCFF0-DDD4-025F-710F0B044A7644E9 | FB11313F-F0A7-B6F4-A60511CE68EB2DD9 | EICECM - SmBT Circ. Test #1_Inside Weld 3
1867 | AOBRIEN | 2024-01-17 16:07 | EICECM | EICECM - SmBT Circ. Test #1 | Inside Weld 4 | Butt | Complete | Double-Butt CJP |  |  |  | Nb |  |  | Machined Plate | 2.5 | Millimeter |  | Nb |  |  | Machined Plate | 2.5 | Millimeter |  | 90 | -45 |  | 1000 | 488 | 488 | 10 | 313 | -5 | 20 | 106 | 60 | 583 | 50 |  |  |  | 4 | 51 | 28 | Same parameter set as face weld 4 (GTW, puddler, and focus changed but they match the original in terms of application). Weld begins at 270 degrees, upramps over 0.5 seconds, dwells 1.5 seconds, travels to 360 degrees, downramps to 370 degrees | Cross section showed lack of penetration on bottom half of seam. | 38C423FD-E1B3-09E8-A7B6C0B2F7F8DE22 | 38C600C1-C1AA-4EED-06338F771FEEF2AF |  |  | EICECM-25mmNbTu-WP |  | EICECM-25mmNbTu-InWe |  |  |  | EICECM - SmBT Circ. Test #1_Inside Weld 4
68 | follkiej | 2020-12-03 | JLECHK | Cu Ring 1 | Weld 1 | Step-Butt | Complete |  |  |  |  | Cu |  |  | Tube | 3 | Millimeter |  | Cu |  |  | Tube | 3 | Millimeter |  | 90 | 0 |  | 1000 | 250 | 550 | 8 | 480 | 0 | 20 | 88 | 48 | 698 | 50 | [7 empty] | Heating pass rotates ~600 degrees | [6 empty] | CuKickerCav |  |  |  | Cu Ring 1_Weld 1
69 | follkiej | 2020-12-03 | JLECHK | Cu Ring 1 | Weld 1 | Step-Butt | Complete |  |  |  |  | Cu |  |  | Tube | 3 | Millimeter |  | Cu |  |  | Tube | 3 | Millimeter |  | 90 | 0 |  | 1000 | 250 | 550 | 8 | 468 | 0 | 20 | 88 | 74 | 698 | 50 | [7 empty] | Welding pass. Weld ~1/3 full penetration some small some large. | [6 empty] | CuKickerCav |  |  |  | Cu Ring 1_Weld 1
70 | follkiej | 2020-12-03 | JLECHK | Cu Ring 1 | Weld 1.5 | Step-Butt | Complete |  |  |  |  | Cu |  |  | Tube | 3 | Millimeter |  | Cu |  |  | Tube | 3 | Millimeter |  | 90 | 0 |  | 1000 | 250 | 550 | 8 | 468 | 0 | 20 | 88 | 78 | 698 | 50 |  |  |  | 1 | 1 | 25 |  | Heating and welding integrated into one. Heating pass extended to 720 degrees from 585. Welding pass shortened to 360 degrees from 400. Weld was made over previous pass. Full penetration ~210 degrees starting at 150 somewhat large underbead | [6 empty] | CuKickerCav2 |  |  |  | Cu Ring 1_Weld 1.5
71 | follkiej | 2020-12-07 | JLECHK | Cu Ring 1 | Weld 2 | Step-Butt | Complete |  |  |  |  | Cu |  |  | Tube | 3 | Millimeter |  | Cu |  |  | Tube | 3 | Millimeter |  | 90 | 0 |  | 1000 | 250 | 550 | 8 | 468 | 0 | 20 | 88 | 78 | 698 | 50 | [7 empty] | Same modifications as above. Despite higher heating pass area of full penetration reduced to 180 degrees starting at 180 degrees. Weld was between two rings to one so overal mass increased by 50% assumed cause of discrepancy. | [6 empty] | CuKickerCav2 |  |  |  | Cu Ring 1_Weld 2
72 | follkiej | 2020-12-07 | JLECHK | Cu Ring 1 | Weld 2.5 | Step-Butt | Complete |  |  |  |  | Cu |  |  | Tube | 3 | Millimeter |  | Cu |  |  | Tube | 3 | Millimeter |  | 90 | 0 |  | 1000 | 250 | 550 | 8 | 468 | 0 | 20 | 88 | 78 | 698 | 50 | [7 empty] | Same modifications as above. Weld was between two rings to one. Preheat tracel speed decreased to 15.5IPMNo change from previous. | [6 empty] | CuKickerCav2 |  |  |  | Cu Ring 1_Weld 2.5
227 | aobrien | 2021-04-27 | JLECHK | Cu Ring 6 | Weld 1 | Step-Butt | Complete |  |  |  |  | Cu |  |  | Tube | 3 | Millimeter |  | Cu |  |  | Tube | 3 | Millimeter |  | 90 | 0 |  | 1000 | 250 | 550 | 8 | 326 | -1 | 20 | 88 | 78 | 540 | 50 |  |  |  | 0 | 37 | 37 |  | 360 degree full penetration. Slightly oversized underbead | [6 empty] | CuKickerCav5 |  |  |  | Cu Ring 6_Weld 1
228 | aobrien | 2021-04-27 | JLECHK | Cu Ring 7 | Weld 1 | Step-Butt | Complete |  |  |  |  | Cu |  |  | Tube | 3 | Millimeter |  | Cu |  |  | Tube | 3 | Millimeter |  | 90 | 0 |  | 1000 | 250 | 550 | 8 | 326 | -1 | 20 | 88 | 75 | 540 | 50 |  |  |  | 0 | 42 | 9 |  | Amperage decreased to 75mA. Lost full penetration on ~25% of the ring but very close to penetrating. | [6 empty] | CuKickerCav5 |  |  |  | Cu Ring 7_Weld 1
229 | aobrien | 2021-04-28 | JLECHK | Cu Ring 8 | Weld 1 | Step-Butt | Complete |  |  |  |  | Cu |  |  | Tube | 3 | Millimeter |  | Cu |  |  | Tube | 3 | Millimeter |  | 90 | 0 |  | 1000 | 250 | 550 | 8 | 326 | -1 | 20 | 88 | 76 | 540 | 50 |  |  |  | 0 | 46 | 52 |  | Amperage increased to 76mA. Gained back penetration still about 5% needing additional penetration but some melting on root. Shrinkage 0.030 0.038 0.020 0.034 | [6 empty] | CuKickerCav5 |  |  |  | Cu Ring 8_Weld 1
230 | aobrien | 2021-04-28 | JLECHK | Cu Ring 9 | Weld 1 | Step-Butt | Complete |  |  |  |  | Cu |  |  | Tube | 3 | Millimeter |  | Cu |  |  | Tube | 3 | Millimeter |  | 90 | 0 |  | 1000 | 250 | 550 | 8 | 326 | -1 | 20 | 88 | 77 | 540 | 50 |  |  |  | 0 | 51 | 24 |  | Amperage incrased to 77mA. Full underbead but just barely. Shrinkage 0.045 0.037 0.036 0.037 | [6 empty] | CuKickerCav5 |  |  |  | Cu Ring 9_Weld 1
571 | AOBRIEN | 2021-09-08 13:58 | JLECHK | Test Ring 11 | Weld 1 | Step-Butt | Complete |  |  |  |  | Cu |  |  |  | 3 | Millimeter |  | Cu |  |  |  | 3 | Millimeter |  | 90 | 0 |  | 1000 | 250 | 550 | 8 | 326 | -1 | 20 | 88 | 77 | 525 | 50 |  |  |  | 6 | 25 | 57 | Weld faulted ~120 degrees into preheat phase. Allowed part to cool to 30C prior to starting again | Excessive penetration, spatter on inside of part, one small hole in exterior. Why different than before? Shrinkage 0.3-0.5mm (0.012-0.020) | C1E429F2-0940-43A8-FC0CA9EEF92BFEDA | C1E59BB5-A7F9-6904-D503C43876C67D1F | C1E6FFBF-DCB2-36F1-87ED921C9E70BC3A |  |  |  | CuKickerCav5 | C1C63A91-0D70-377A-6388AB123BAF5690 | C1C78FD0-01D3-50A4-BB92D7727DD3A984 | C1C8FBA0-CDD1-7676-CD1F6485C26C46ED | Test Ring 11_Weld 1
572 | AOBRIEN | 2021-09-08 15:53 | JLECHK | KC Test Ring 12 | Tack 1 | Step-Butt | Partial |  |  |  |  | Cu |  |  |  | 3 | Millimeter |  | Cu |  |  |  | 3 | Millimeter |  | 90 | 0 |  | 1000 | 100 | 100 | 8 | 326 | -1 | 20 | 88 | 35 | 525 | 50 |  |  |  | 6 | 26 | 43 |  | Good | [6 empty] | CuKickerCav-Ta | C5C8FDE9-B588-101A-C38A87E8A7A051D1 | C5CA38CC-F5EE-92F1-E25FF96E396691A3 | C5CB4B0B-EBC0-794D-C9438FE0C9309994 | KC Test Ring 12_Tack 1
573 | AOBRIEN | 2021-09-08 17:09 | JLECHK | Test Ring 12 | Weld 1 | Step-Butt | Complete |  |  |  |  | Cu |  |  |  | 3 | Millimeter |  | Cu |  |  |  | 3 | Millimeter |  | 90 | 0 |  | 1000 | 250 | 550 | 8 | 326 | -1 | 20 | 88 | 75 | 525 | 50 |  |  |  | 6 | 30 | 49 | Amperage manually adjusted |  | EDB2C8AE-BE17-4E7D-E0A22AFD5252753C | EDB45AF9-9414-E42E-A883879D6B5F8DE9 |  |  |  |  | CuKickerCav5 | C883B16A-0D08-908B-1D5DDA62E7F17FA4 | C884E881-93AB-99C5-F5EB0EA8408A2F93 | C8862F4C-AC7D-E197-4EF898B9249F0CB7 | Test Ring 12_Weld 1
594 | AOBRIEN | 2021-09-15 17:30 | JLECHK | Kicker Cavity | Inner Conductor to Flange Inside | Step-Butt | Partial | Seal pass |  |  | Did not take pictures. Small fixture to hold flange in place. Part placed in 3-jaw chuck with table at A0, flange resting on the jaws. | Cu |  |  | Machined Plate | 8.4 | Millimeter |  | Cu |  |  | Machined Tube | 9.7 | Millimeter |  | 0 | -25 |  | 1000 | 200 | 200 | 8 | 324 | -3 | 20 | 259 | 50 | 565 | 50 |  |  |  | 0 | 7 | 21 | Weld made with amperage 25 (preheat) and 50 (weld), appx 3 minutes after previous weld (15/30) which had no melting. | Weld looked good for middle section, however some regions did not fully fuse. Fault near end of weld (gun arc). Going to re-run at 57mA after part cools. | [6 empty] | Kicker-ICtoFL-In | 57249231-98D7-5B26-4A5ADC3DBBF1B58C | 5725D525-DB47-BC5A-F40C5E301256CC09 | 5726F0CD-DB63-F380-8C714479AEF8D109 | Kicker Cavity_Inner Conductor to Flange Inside
595 | AOBRIEN | 2021-09-16 10:40 | JLECHK | Kicker Cavity | Inner Conductor to Flange Inside | Step-Butt | Partial |  |  |  |  | Cu |  |  | Machined Plate | 8.4 | Millimeter |  | Cu |  |  | Machined Tube | 9.7 | Millimeter |  | 0 | -25 |  | 1000 | 200 | 200 | 8 | 324 | -3 | 20 | 259 | 57 | 566 | 50 |  |  |  | 0 | 9 | 23 |  | Did not seal remnant section from previous weld. | [6 empty] | Kicker-ICtoFL-In | 5716AC73-D0FB-5BB4-D457CCB2E81E3843 | 571A4BDA-D025-C407-6CA37C2FA26FEB3D | 571B5ED3-CCB9-65D3-102CA1B22448F61E | Kicker Cavity_Inner Conductor to Flange Inside
596 | AOBRIEN | 2021-09-16 10:48 | JLECHK | Kicker Cavity | Inner Conductor to Flange Inside | Step-Butt | Partial |  |  |  |  | Cu |  |  | Machined Plate | 8.4 | Millimeter |  | Cu |  |  | Machined Plate | 9.7 | Millimeter |  | 0 | -25 |  | 1000 | 200 | 200 | 8 | 324 | -3 | 20 | 259 | 55 | 566 | 50 |  |  |  | 0 | 11 | 19 | Weld ran appx 5 minutes after previous attempt. Program modified to not ramp down until the weld pass has ran 370 degrees (previously it started ramping down at around 280 degrees) | Good | 5E00F5B5-99F0-33D0-614B136FC72598D6 | [5 empty] | Kicker-ICtoFL-In | 57041F10-C5AB-BA94-FC61A6D40354D6AD | 5705DA53-C295-0065-966C6331EAC5FFE2 | 570706A4-CE4A-D03F-82D9967D097B40EE | Kicker Cavity_Inner Conductor to Flange Inside
597 | AOBRIEN | 2021-09-16 13:53 | JLECHK | Kicker Cavity | Inner Conductor to Flange Outside | Fillet | Partial |  |  |  |  | Cu |  |  | Machined Plate | 19.7 | Millimeter |  | Cu |  |  | Machined Tube | 5.25 | Millimeter |  | 90 | 30 |  | 1000 | 200 | 200 | 8 | 324 | -3 | 20 | 272 | 60 | 566 | 50 |  |  |  | 0 | 13 | 35 | Preheat at 30mA for 720 degrees | Melted near the seam but didn't fuse (too cold) | [6 empty] | Kicker-ICtoFL-Out | 5DF85CD7-0BF9-254B-236B3D86D5AC7DFF | 5DF9AA85-C0DC-2AAB-DBCF667C475C09B0 | 5DFA8DCC-FF53-6862-680995CF731CC537 | Kicker Cavity_Inner Conductor to Flange Outside
598 | AOBRIEN | 2021-09-16 14:00 | JLECHK | Kicker Cavity | Inner Conductor to Flange Outside | Fillet | Partial |  |  |  |  | Cu |  |  | Machined Plate | 19.7 | Millimeter |  | Cu |  |  | Machined Tube | 5.25 | Millimeter |  | 90 | 30 |  | 1000 | 200 | 200 | 8 | 324 | -3 | 20 | 272 | 70 | 566 | 50 |  |  |  | 0 | 15 | 22 | Preheat was 30mA for 720 degrees | [7 empty] | Kicker-ICtoFL-Out | 5DEF7360-0C35-FC94-29FC2D974825CD5D | 5DF089A6-E94F-0BE8-965E60E844B97689 | 5DF18CEC-B196-CE24-54B0B06B1773145F | Kicker Cavity_Inner Conductor to Flange Outside
599 | AOBRIEN | 2021-09-16 15:08 | JLECHK | Kicker Cavity | Inner Conductor to Flange Outside | Fillet | Partial |  |  |  |  | Cu |  |  | Machined Plate | 19.7 | Millimeter |  | Cu |  |  | Machined Tube | 5.25 | Millimeter |  | 90 | 30 |  | 1000 | 200 | 200 | 8 | 324 | -3 | 20 | 272 | 85 | 566 | 50 |  |  |  | 0 | 17 | 32 | Preheat at 40mA | Fused in some areas, others not. | [6 empty] | Kicker-ICtoFL-Out | 60B18362-AFFE-8D4E-0552EB2F7082B307 | 60B2FF14-E746-9316-43FE68860AFF069C | 60B424C4-D7FF-E950-441BA56D27389F5D | Kicker Cavity_Inner Conductor to Flange Outside
600 | AOBRIEN | 2021-09-16 15:17 | JLECHK | Kicker Cavity | Inner Conductor to Flange Outside | Fillet | Partial |  |  | 647A44BB-BD9A-9ACB-B239C5C1FF05049D |  | Cu |  |  | Machined Plate | 19.7 | Millimeter |  | Cu |  |  | Machined Tube | 5.25 | Millimeter |  | 90 | 30 |  | 1000 | 200 | 200 | 8 | 324 | -3 | 20 | 272 | 95 | 566 | 50 |  |  |  | 0 | 19 | 21 | Preheat pass was 45mA. | Good | 6478428C-0DA4-1E8E-A4B65E6733CBCD90 | [5 empty] | Kicker-ICtoFL-Out | 60A4F712-95AF-C2E3-FD499C67AF18E74B | 60A60F1E-92D5-C791-BEEBD01ED1E5AC6B | 60A7116A-D469-45CD-E7E340203C7AFB1E | Kicker Cavity_Inner Conductor to Flange Outside
601 | AOBRIEN | 2021-09-16 17:19 | JLECHK | Kicker Cavity | Inner Conductor to Water Channel | Fillet | Partial |  |  |  | Water channel must be aligned properly (against cap) | Cu |  |  | Machined Tube | 7.55 | Millimeter | Inner Conductor | Cu |  |  | Machined Tube | 9.5 | Millimeter | Water Channel | 90 | 30 |  | 1000 | 250 | 250 | 8 | 324 | -3 | 20 | 365 | 60 | 566 | 50 |  |  |  | 0 | 20 | 53 | Preheat at 30mA | Missed seam. | [6 empty] | Kicker-ICtoWC | 64F279E6-9C22-7759-99F0BA3CFF92BD20 | 64F36FDA-D1B3-889E-B12B11A7536C16CB | 64F4832D-EC05-B6EF-03AFDBA9D375320E | Kicker Cavity_Inner Conductor to Water Channel
602 | AOBRIEN | 2021-09-16 18:18 | JLECHK | Kicker Cavity | Inner Conductor to Water Channel | Fillet | Partial |  |  |  |  | Cu |  |  | Machined Tube | 7.55 | Millimeter | Inner Conductor | Cu |  |  | Machined Tube | 9.5 | Millimeter | Water Channel | 90 | 30 |  | 1000 | 250 | 250 | 8 | 324 | -3 | 20 | 365 | 60 | 566 | 50 |  |  |  | 0 | 22 | 24 | PReheat 30mA | Did not fuse | [6 empty] | Kicker-ICtoWC | 67428424-BDFA-C261-88AA0628F9071B26 | 6743C86A-B32B-7062-3D27B924E9CD57E7 | 6744C5BD-D1CC-F402-E50E98466D70F24D | Kicker Cavity_Inner Conductor to Water Channel
603 | AOBRIEN | 2021-09-16 18:24 | JLECHK | Kicker Cavity | Inner Conductor to Water Channel | Fillet | Partial |  |  |  |  | Cu |  |  | Machined Tube | 7.55 | Millimeter | Inner Conductor | Cu |  |  | Machined Tube | 9.5 | Millimeter | Water Channel | 90 | 30 |  | 1000 | 250 | 250 | 8 | 324 | -3 | 20 | 365 | 80 | 566 | 50 |  |  |  | 0 | 23 | 56 | Welded shortly after previous (still preheated) | Appears good | [6 empty] | Kicker-ICtoWC | 67368020-B511-20D8-4025DCD86F7BDE98 | 6737B24E-EEEB-916D-503AE8F47A984C26 | 673A94EE-9638-67C4-2518165E3256558A | Kicker Cavity_Inner Conductor to Water Channel
896 | AOBRIEN | 2022-07-12 11:15 | JLECHK | Kicker Cavity | Inner Conductor Cap Tack | Step-Butt | Partial | Sealed |  |  |  | Cu |  | OFC | Machined Rod | 6.2 | Millimeter |  | Cu |  | OFC | Machined Rod | 5.6 | Millimeter |  | 90 | 0 |  | 1000 | 150 | 150 | 8 | 324 | -3 | 20 | 291 | 45 | 562 | 50 |  |  |  | 1 | 0 | 28 | Program ran twice (once per tack) | First tack good, second tack not great but will hold without issue | [6 empty] | 20D_Arc_Tack | 84E0ACD9-C8E5-10FC-94FE8D19A9E1D619 | 84EAACAA-EACC-6697-4D0C075C714745F5 | 84EC962F-FA17-E848-FC0A50043AFBA2E7 | Kicker Cavity_Inner Conductor Cap Tack
897 | AOBRIEN | 2022-07-12 13:05 | JLECHK | Kicker Cavity | Inner Conductor Cap Weld | Step-Butt | Partial |  |  |  |  | Cu |  | OFC | Machined Rod | 6.2 | Millimeter |  | Cu |  | OFC | Machined Rod | 5.6 | Millimeter |  | 90 | 0 |  | 1000 | 150 | 150 | 8 | 324 | -3 | 15 | 219 | 55 | 562 | 50 |  |  |  | 1 | 1 | 58 |  | Weld is sealed but surface appearance isn't fantastic. Going to run a smoothing pass |  |  |  |  | Kicker-Cap-WP | 84EF21DA-0C34-55C8-5E4E1619AE6031C3 | Kicker-Cap-We | 8516229A-B5D1-F3E6-E3D1E3D0AE5178DB | 84F10FF1-ABA2-CD48-4844E47B95D8888C | 84F2D11F-EECE-7C9B-C89060876A11C2A3 | Kicker Cavity_Inner Conductor Cap Weld
898 | AOBRIEN | 2022-07-12 14:21 | JLECHK | Kicker Cavity | Inner Conductor Cap Weld 2 | Step-Butt | Partial |  |  |  |  | Cu |  | OFC | Machined Rod | 6.2 | Millimeter |  | Cu |  | OFC | Machined Plate | 5.6 | Millimeter |  | 90 | 0 |  | 1000 | 150 | 150 | 8 | 318 | -9 | 15 | 219 | 48 | 562 | 50 |  |  |  | 1 | 4 | 8 |  | Smoothing pass. Section from 0-45 degrees still doesn't appear great. |  |  |  |  | Kicker-Cap-WP | 84F5978C-9A13-615B-009CFCFC739B9EE9 | Kicker-Cap-We | 85056C19-D902-24FC-28995C2C23714D98 | 84F71421-BA78-179E-5CF76F84F48E6E4A | 84F82882-E3C9-D038-9FCF9FBC8293115D | Kicker Cavity_Inner Conductor Cap Weld 2
899 | AOBRIEN | 2022-07-12 14:28 | JLECHK | Kicker Cavity | Inner Conductor Cap Weld 3 | Step-Butt | Partial |  |  |  |  | Cu |  | OFC | Machined Rod | 6.2 | Millimeter |  | Cu |  | OFC | Machined Plate | 5.6 | Millimeter |  | 90 | 0 |  | 100 | 150 | 250 | 8 | 314 | -13 | 15 | 219 | 55 | 562 | 50 |  |  |  | 1 | 4 | 8 |  | Good! |  |  |  |  | Kicker-Cap-WP | 84FA87B5-C5BA-5411-0D68AE0456692537 | Kicker-Cap-We | 84FBEA9F-D6D1-EB6B-4C87D97B825E5B8B | 84FD04F3-EAA4-AEB2-6E2C2252D89A10E8 | 84FF48E6-A47D-3D6C-6344C1327BB54D8C | Kicker Cavity_Inner Conductor Cap Weld 3
477 | AOBRIEN | 2021-07-13 13:45 | LD2116 | Test Tube 1 | Tacks | Butt | Partial | 0.010" shim stacked between two tubes |  |  | Kapton tape the stack together. Chamfer on the shim side, fillet on the outside. | Nb |  |  | Machined Tube | 0.7 | Millimeter |  | Nb |  |  | Shim | 0.25 | Millimeter |  | 90 | 0 |  |  |  |  | 6 | 342 | 3 |  |  | 10 | 536 | 50 |  |  |  | 0 | 32 | 18 |  | Used 6" spot program on two spots, 180 degrees apart | [6 empty] | Spot6 | 49F8B033-F060-14B7-DD01D41E2F75DE8B | 49FA12AA-0914-AF11-8AD687483478F220 | 49FB29FC-B0F7-4394-A1B63168EE1AD0D4 | Test Tube 1_Tacks
478 | AOBRIEN | 2021-07-13 13:54 | LD2116 | Test Tube 1 | Weld 1 | Butt | Complete |  |  |  |  | Nb |  |  | Machined Tube | 0.7 | Millimeter |  | Nb |  |  | Shim | 0.25 | Millimeter |  | 90 | 0 |  |  |  |  | 6 | 342 | 3 | 4.8 | 800 | 4 | 536 | 50 |  |  |  | 0 | 32 | 45 |  | Too cold, didn't fully melt the shim | 4BCAA267-0FD3-5DE6-759C982D1997DF45 | 4BCC1CEA-A15F-C4E3-C9B31BEAF3C32C91 |  |  | PhyTubeAPT | 4AF7BCAF-B39C-2EA3-70BF1188863281F6 | PhyTubeWeld | 4AF8C883-022F-B720-7083FF89DAECE7FE | 4AF9F597-A1E6-31EC-977ACB0F8E055A56 | 4AFB1F40-B9F4-5BDA-65AAECB1E98531C6 | Test Tube 1_Weld 1
479 | AOBRIEN | 2021-07-13 14:41 | LD2116 | Test Tube 1 | Weld 2 | Butt | Partial |  |  |  |  | Nb |  |  | Machined Tube | 0.7 | Millimeter |  | Nb |  |  | Shim | 0.25 | Millimeter |  | 90 | 0 |  |  |  |  | 6 | 342 | 3 | 4.8 | 800 | 7 | 536 | 50 |  |  |  | 0 | 33 | 10 |  | Too hot, melted the cap | 4B193661-09AE-CF5A-AD1DFC3E3E0E23F8 | 4B1A600A-C57E-271F-048F0EF56D254B44 |  |  | PhyTubeAPT | 4BD5DCF8-D7BE-F160-ABFEBDDDB04EE5B5 | PhyTubeWeld | 4BD71B44-03BF-8923-01143EA3A4296497 | 4BD86E4E-9FAB-3AA2-F515056C52905C69 | 4BD9E3C2-E8F2-BA79-D04D083648587C53 | Test Tube 1_Weld 2
480 | AOBRIEN | 2021-07-13 15:53 | LD2116 | Physics Tube | Tack and Weld | Butt | Partial |  |  |  |  | Nb |  |  | Machined Tube | 0.7 | Millimeter |  | Nb |  |  | Shim | 0.25 | Millimeter |  | 90 | 0 |  |  |  |  | 6 | 342 | 3 |  |  | 10 | 536 | 50 | [6 empty] | 2 tacks spaced 180 degrees apart using Spot6 program. Vent up and remove tape, clean with alcohol. Pump chamber back down, and using the Spot6 program, tack on 90 degree intervals, after 4 are done, give the part a few minutes to cool in vacuum, offset C by 15 degrees, and repeat until the joint is sealed | Weld appears acceptable, leak tight. | 765D2E4E-C202-7DBB-2D8ACF45ADB59E45 | 765E8BBF-0153-F35B-0B7D5045CD4751D4 |  |  |  |  | Spot6 | 4E510173-F225-273D-D319ACCEBD30F2A5 | 4E525E51-9F0B-2574-68E26440AD92A02C | 4E53C714-E2D2-DB3F-12F722C59AEE33F3 | Physics Tube_Tack and Weld
489 | AOBRIEN | 2021-07-19 10:53 | LD2116 | Physics Tube | Tack and Weld 2 | Other | Partial | Part failed leak check, redoing the weld. |  |  |  | Nb |  |  | Machined Tube | 0.7 | Millimeter |  | Nb |  |  | Shim | 0.25 | Millimeter |  | 90 | 0 |  |  |  |  | 6 | 339 | 0 |  |  | 10 | 534 | 50 |  |  |  | 0 | 57 | 42 | Modified program to ramp down amperage to stop the crater holes from forming. Spot welded 0, 180, 90, 270 degrees, then 15, 195, 105, 285, continuing to add 15 degrees each time until the entire circle was completed |  | 7DD7A503-BD7E-71D9-17A91B037C1D9777 | 7DD8DA55-F080-0BFE-7E0D5BC76A288CF1 |  |  |  |  | PhyTubeSpot | 7DD4B0FA-C9EC-D76B-46D9A5FC140BB8C7 |  | 7DD5A856-E3FD-DD59-BDA864855DDA12EF | Physics Tube_Tack and Weld 2
62 | follkiej | 2020-12-01 | LD2124 | OCD Test 1 | Weld 1 | Butt | Complete |  |  |  |  | Nb |  |  | Plate | 3.18 | Millimeter |  | Nb |  |  | Plate | 3.18 | Millimeter |  | 90 | 0 | 0 | 1000 | 375 | 375 | 8 | 468 | 0 | 6 | 60 | 42 | 698 | 50 | [7 empty] | No penetration until the very end. Ramped up/down under over 0.250 | [6 empty] | OCD-Dev |  |  |  | OCD Test 1_Weld 1
63 | follkiej | 2020-12-01 | LD2124 | OCD Test 1 | Weld 2 | Butt | Complete |  |  |  |  | Nb |  |  | Plate | 3.18 | Millimeter |  | Nb |  |  | Plate | 3.18 | Millimeter |  | 90 | 0 | 0 | 1000 | 375 | 375 | 8 | 468 | 0 | 6 | 60 | 48 | 698 | 50 | [7 empty] | Ramped up over 1second at start then motion. Ramp down over 0.100. Start 0.100 from end end 0.050 from end. Seam had 0.010 mismatch. Lack of penetration at weld strt. Inconsistent underbead | [6 empty] | OCD-Dev |  |  |  | OCD Test 1_Weld 2
64 | follkiej | 2020-12-01 | LD2124 | OCD Test 2 | Weld 1 | Butt | Complete |  |  |  |  | Nb |  |  | Plate | 3.18 | Millimeter |  | Nb |  |  | Plate | 3.18 | Millimeter |  | 90 | 0 | 0 | 1000 | 375 | 375 | 8 | 468 | 0 | 6 | 60 | 48 | 698 | 50 | [7 empty] | Ramped up over 1second at start 2.5 second hold then motion. Ramp down over 0.150. Start 0.100 from edge end 0.050 from edge. | [6 empty] | OCD-Dev |  |  |  | OCD Test 2_Weld 1
65 | follkiej | 2020-12-01 | LD2124 | OCD Test 2 | Weld 2 | Butt | Complete |  |  |  |  | Nb |  |  | Plate | 3.18 | Millimeter |  | Nb |  |  | Plate | 3.18 | Millimeter |  | 90 | 0 | 0 | 1000 | 375 | 375 | 8 | 468 | 0 | 6 | 60 | 45 | 698 | 50 | [7 empty] | Ramped up over 1second at start then 1.5 second dwell then motion. Ramp down over 0.200. Start 0.100 from edge end 0.050 from edge. Incomplete/spotty penetration | [6 empty] | OCD-Dev |  |  |  | OCD Test 2_Weld 2
66 | follkiej | 2020-12-01 | LD2124 | OCD Test 3 | Weld 1 | Butt | Complete |  |  |  |  | Nb |  |  | Plate | 3.18 | Millimeter |  | Nb |  |  | Plate | 3.18 | Millimeter |  | 5.6 | 0 | 0 | 1000 | 375 | 375 | 8 | 468 | 0 | 6 | 60 | 48 | 698 | 50 | [7 empty] | Ramped up over 1second at start then 1.5 second dwell then motion. Ramp down over 0.200. Start 0.100 from edge end 0.050 from edge. Downholl weld | [6 empty] | OCD-Dev |  |  |  | OCD Test 3_Weld 1
67 | follkiej | 2020-12-02 | LD2124 | OCD Test 3 | Weld 2 | Butt | Complete |  |  |  |  | Nb |  |  | Plate | 3.18 | Millimeter |  | Nb |  |  | Plate | 3.18 | Millimeter |  | 5.6 | 0 | 0 | 1000 | 375 | 375 | 8 | 468 | 0 | 6 | 60 | 48 | 698 | 50 |  |  |  | 0 | 50 | 35 |  | Ramped up over 1second at start then 1.5 second dwell then motion. Ramp down over 0.200. Start 0.100 from edge end 0.050 from edge. Uphill weld | [6 empty] | OCD-Dev |  |  |  | OCD Test 3_Weld 2
309 | aobrien | 2021-05-26 | LD2124 | U3 Waveguide | Outside Tack | Butt | Partial |  |  |  |  | Nb |  |  | Stamped Plate | 1.59 | Millimeter |  | Nb-55Ti |  |  | Plate | 16.78 | Millimeter |  | 0 | 45 |  | 1000 | 75 | 75 | 6 | 338 | -1 | 18 | 180 | 30 | 533 | 50 |  |  |  | 2 | 19 | 29 |  | Too hot poor appearance. Adjust to weld in flat position with much lower power. |  |  |  |  | OCD-FlaWG-OutTP |  | OCD-FlaWG-OutTa |  |  |  | U3 Waveguide_Outside Tack
310 | aobrien | 2021-05-27 | LD2124 | U3 Waveguide | Inside Tack | Butt | Partial |  |  |  |  | Nb |  |  | Stamped Plate | 1.59 | Millimeter |  | Nb-55Ti |  |  | Plate | 16.78 | Millimeter |  | 0 | 0 | 0 | 1000 | 75 | 75 | 6 | 334 | -5 | 15 | 150 | 5 | 533 | 50 | [7 empty] | Single Tack program. Weld too cold |  |  |  |  | OCD-FlaWG-1TP |  | OCD-FlaWG-1Ta |  |  |  | U3 Waveguide_Inside Tack
311 | aobrien | 2021-05-27 | LD2124 | U3 Waveguide | Inside Tack | Butt | Partial |  |  |  |  | Nb |  |  | Stamped Plate | 1.59 | Millimeter |  | Nb-55Ti |  |  | Plate | 16.78 | Millimeter |  | 0 | 0 | 0 | 1000 | 125 | 125 | 6 | 334 | -5 | 15 | 150 | 12 | 533 | 50 | [7 empty] | All tacks done individually with program setup. Tacks had 0.100 ramp up/down and 0.500 length (0.100 + 0.500 + 0.100 = 0.700 total) |  |  |  |  | OCD-FlaWG-1TP |  | OCD-FlaWG-1Ta |  |  |  | U3 Waveguide_Inside Tack
312 | aobrien | 2021-05-27 | LD2124 | U3 Waveguide | Inside Weld | Butt | Partial |  |  |  |  | Nb |  |  | Stamped Plate | 1.59 | Millimeter |  | Nb-55Ti |  |  | Plate | 16.78 | Millimeter |  | 0 | 0 | 0 | 1000 | 125 | 125 | 6 | 334 | -5 | 15 | 150 | 12 | 533 | 50 |  |  |  | 2 | 21 | 54 |  | Good! |  |  |  |  | OCD-FlaWG-InAPT |  | OCD-FlaWG-InWe |  |  |  | U3 Waveguide_Inside Weld
313 | aobrien | 2021-05-28 | LD2124 | U3 Waveguide | Outside Weld | Butt | Partial |  |  |  |  | Nb |  |  | Stamped Plate | 1.59 | Millimeter |  | Nb-55Ti |  |  | Plate | 16.78 | Millimeter |  | 0 | 0 | 0 | 1000 | 125 | 125 | 6 | 334 | -5 | 4 | 16 | 11 | 534 | 50 |  |  |  | 2 | 28 | 31 |  | Travel speed reduced due to machine motion limitations. Amperage reduced to compensate for reduced travel speed. Weld looks good but missed seam |  |  |  |  | OCD-FlaWG-OutWP |  | OCD-FlaWG-OutWe |  |  |  | U3 Waveguide_Outside Weld
314 | aobrien | 2021-05-28 | LD2124 | U3 Waveguide | Outside Weld | Butt | Partial |  |  |  |  | Nb |  |  | Stamped Plate | 1.59 | Millimeter |  | Nb-55Ti |  |  | Plate | 16.78 | Millimeter |  | 0 | 0 | 0 | 1000 | 125 | 125 | 6 | 334 | -5 | 4 | 16 | 11 | 534 | 50 |  |  |  | 2 | 32 | 14 |  | Travel speed reduced due to machine motion limitations. Amperage reduced to compensate for reduced travel speed. Weld looks good but missed seam |  |  |  |  | OCD-FlaWG-OutWP |  | OCD-FlaWG-OutWe |  |  |  | U3 Waveguide_Outside Weld
315 | aobrien | 2021-05-28 | LD2124 | U3 Waveguide | Inside Repair/Smoothing | Butt | Partial |  |  |  |  | Nb |  |  | Stamped Plate | 1.59 | Millimeter |  | Nb-55Ti |  |  | Plate | 16.78 | Millimeter |  | 0 | -25 | 0 | 1000 | 200 | 200 | 6 | 335 | -4 | 6 | 60 | 12 | 534 | 50 | [7 empty] | Attempting repairs/smoothing on inside of waveguide (damage from initial tacks). Unsuccessful |  |  |  |  | OCD-FlaWG-1Ta |  | OVD-FlaWG-1TaB |  |  |  | U3 Waveguide_Inside Repair/Smoothing
316 | aobrien | 2021-05-28 | LD2124 | U3 Waveguide | Inside Repair/Smoothing | Butt | Partial |  |  |  |  | Nb |  |  | Stamped Plate | 1.59 | Millimeter |  | Nb-55Ti |  |  | Plate | 16.78 | Millimeter |  | 0 | -25 | 0 | 1000 | 200 | 200 | 6 | 335 | -4 | 6 | 60 | 12 | 534 | 50 | [7 empty] | Attempting repairs/smoothing on inside of waveguide (damage from initial tacks). Unsuccessful |  |  |  |  | OCD-FlaWG-1Ta |  | OVD-FlaWG-1TaB |  |  |  | U3 Waveguide_Inside Repair/Smoothing
317 | aobrien | 2021-06-01 | LD2124 | U1 Waveguide | Outside Tack | Butt | Partial |  |  |  |  | Nb |  |  | Stamped Plate | 1.59 | Millimeter |  | Nb-55Ti |  |  | Plate | 16.78 | Millimeter |  | 0 | 0 | 0 | 1000 | 125 | 125 | 6 | 334 | -5 | 15 | 150 | 12 | 534 | 50 | [7 empty] | Single tack program used on 6 different tacks on outside ring of joint. (0.500 center on each end 800-1450 on positive and negative on each long leg 0.100 ramps on all) |  |  |  |  | OCD-FlaWG-1TP |  | OCD-FlaWG-1Ta |  |  |  | U1 Waveguide_Outside Tack
318 | aobrien | 2021-06-01 | LD2124 | L1 Waveguide | Outside Tack | Butt | Partial |  |  |  |  | Nb |  |  | Stamped Plate | 1.59 | Millimeter |  | Nb-55Ti |  |  | Plate | 16.78 | Millimeter |  | 0 | 0 | 0 | 1000 | 125 | 125 | 6 | 334 | -5 | 15 | 150 | 12 | 534 | 50 |  |  |  | 2 | 38 | 38 |  | Single tack program used on 6 different tacks on outside ring of joint. (0.500 center on each end 800-1450 on positive and negative on each long leg 0.100 ramps on all) |  |  |  |  | OCD-FlaWG-1TP |  | OCD-FlaWG-1Ta |  |  |  | L1 Waveguide_Outside Tack
319 | aobrien | 2021-06-01 | LD2124 | L1 Waveguide | Inside Tack | Butt | Partial |  |  |  |  | Nb |  |  | Stamped Plate | 1.59 | Millimeter |  | Nb-55Ti |  |  | Plate | 16.78 | Millimeter |  | 0 | 0 | 0 | 1000 | 125 | 125 | 6 | 334 | -5 | 15 | 150 | 12 | 534 | 50 | [7 empty] | Single tack program used on 4 different tacks on inside ring of joint. (Center on each leg ~0.500 lg + 0.100 ramps) |  |  |  |  | OCD-FlaWG-1TP |  | OCD-FlaWG-1Ta |  |  |  | L1 Waveguide_Inside Tack
320 | aobrien | 2021-06-01 | LD2124 | L1 Waveguide | Inside Tack | Butt | Partial |  |  |  |  | Nb |  |  | Stamped Plate | 1.59 | Millimeter |  | Nb-55Ti |  |  | Plate | 16.78 | Millimeter |  | 0 | 0 | 0 | 1000 | 125 | 125 | 6 | 334 | -5 | 15 | 150 | 12 | 534 | 50 |  |  |  | 2 | 40 | 13 |  | Single tack program used on 4 different tacks on inside ring of joint. (Corners of each long leg same length) |  |  |  |  | OCD-FlaWG-1TP |  | OCD-FlaWG-1Ta |  |  |  | L1 Waveguide_Inside Tack
321 | aobrien | 2021-06-01 | LD2124 | L1 Waveguide | Inside Weld | Butt | Partial |  |  |  |  | Nb |  |  | Stamped Plate | 1.59 | Millimeter |  | Nb-55Ti |  |  | Plate | 16.78 | Millimeter |  | 0 | 0 | 0 | 1000 | 125 | 125 | 6 | 334 | -5 | 15 | 150 | 12 | 533 | 50 | [7 empty] | Good |  |  |  |  | OCD-FlaWG-InAPT |  | OCD-FlaWG-InWe |  |  |  | L1 Waveguide_Inside Weld
322 | aobrien | 2021-06-02 | LD2124 | U1 Waveguide | Inside Tack | Butt | Partial |  |  |  |  | Nb |  |  | Stamped Plate | 1.59 | Millimeter |  | Nb-55Ti |  |  | Plate | 16.78 | Millimeter |  | 0 | 0 | 0 | 1000 | 125 | 125 | 6 | 334 | -5 | 15 | 150 | 12 | 532 | 50 |  |  |  | 2 | 42 | 27 |  | Single tack program used on 4 different tacks on inside ring of joint. (Center on each leg ~0.500 lg + 0.100 ramps) |  |  |  |  | OCD-FlaWG-1TP |  | OCD-FlaWG-1Ta |  |  |  | U1 Waveguide_Inside Tack
323 | aobrien | 2021-06-02 | LD2124 | U1 Waveguide | Inside Tack | Butt | Partial |  |  |  |  | Nb |  |  | Stamped Plate | 1.59 | Millimeter |  | Nb-55Ti |  |  | Plate | 16.78 | Millimeter |  | 0 | 0 | 0 | 1000 | 125 | 125 | 6 | 334 | -5 | 15 | 150 | 12 | 532 | 50 | [7 empty] | Single tack program used on 4 different tacks on inside ring of joint. (Corners of each long leg same length) |  |  |  |  | OCD-FlaWG-1TP |  | OCD-FlaWG-1Ta |  |  |  | U1 Waveguide_Inside Tack
324 | aobrien | 2021-06-02 | LD2124 | U1 Waveguide | Inside Weld | Butt | Partial |  |  |  |  | Nb |  |  | Stamped Plate | 1.59 | Millimeter |  | Nb-55Ti |  |  | Plate | 16.78 | Millimeter |  | 0 | 0 | 0 | 1000 | 125 | 125 | 6 | 334 | -5 | 15 | 150 | 12 | 532 | 50 |  |  |  | 2 | 44 | 15 |  | Good |  |  |  |  | OCD-FlaWG-InAPT |  | OCD-FlaWG-InWe |  |  |  | U1 Waveguide_Inside Weld
325 | aobrien | 2021-06-02 | LD2124 | U1 Waveguide | Outside Weld | Butt | Partial |  |  |  |  | Nb |  |  | Stamped Plate | 1.59 | Millimeter |  | Nb-55Ti |  |  | Plate | 16.78 | Millimeter |  | 0 | 0 | 0 | 1000 | 125 | 125 | 6 | 334 | -5 | 4 | 16 | 11 | 532 | 50 | [7 empty] | Beam missed seam on ends. Appears to be caused by the use of the fiber optic light and linlog camera mode shifting the view. |  |  |  |  | OCD-FlaWG-OutWP |  | OCD-FlaWG-OutWe |  |  |  | U1 Waveguide_Outside Weld
326 | aobrien | 2021-06-02 | LD2124 | U1 Waveguide | Outside Weld | Butt | Partial |  |  |  |  | Nb |  |  | Stamped Plate | 1.59 | Millimeter |  | Nb-55Ti |  |  | Plate | 16.78 | Millimeter |  | 0 | 0 | 0 | 1000 | 125 | 125 | 6 | 334 | -5 | 4 | 16 | 11 | 532 | 50 |  |  |  | 2 | 51 | 49 |  | Welded without modifying Y position during APT. Weld stayed on seam however due to the step on the flange a few spots on the corners didnt fuse. |  |  |  |  | OCD-FlaWG-OutWP |  | OCD-FlaWG-OutWe |  |  |  | U1 Waveguide_Outside Weld
327 | aobrien | 2021-06-02 | LD2124 | U1 Waveguide | Outside Weld | Butt | Partial |  |  |  |  | Nb |  |  | Stamped Plate | 1.59 | Millimeter |  | Nb-55Ti |  |  | Plate | 16.78 | Millimeter |  | 0 | 0 | 0 | 1000 | 150 | 150 | 6 | 334 | -5 | 4 | 16 | 15 | 532 | 50 | [7 empty] | Increased puddler size and amperage to help melt-in the flange step. Welded with same path as previous offset 0.010 away from flange face. Waveguide fell out of chuck halfway through bad sections repaired |  |  |  |  | OCD-FlaWG-OutWP |  | OCD-FlaWG-OutWe |  |  |  | U1 Waveguide_Outside Weld
328 | aobrien | 2021-06-03 | LD2124 | L1 Waveguide | Outside Weld | Butt | Partial |  |  |  |  | Nb |  |  | Stamped Plate | 1.59 | Millimeter |  | Nb-55Ti |  |  | Plate | 16.78 | Millimeter |  | 0 | 0 | 0 | 1000 | 150 | 150 | 6 | 334 | -5 | 4 | 16 | 15 | 532 | 50 | [7 empty] | ~1/4 of rotation didnt fuse to flange |  |  |  |  | OCD-FlaWG-OutWP |  | OCD-FlaWG-OutWe |  |  |  | L1 Waveguide_Outside Weld
329 | aobrien | 2021-06-03 | LD2124 | L1 Waveguide | Outside Weld | Butt | Partial |  |  |  |  | Nb |  |  | Stamped Plate | 1.59 | Millimeter |  | Nb-55Ti |  |  | Plate | 16.78 | Millimeter |  | 0 | 0 | 0 | 1000 | 150 | 150 | 6 | 334 | -5 | 4 | 16 | 15 | 532 | 50 |  |  |  | 3 | 1 | 32 |  | Same as previous. Accept as is. |  |  |  |  | OCD-FlaWG-OutWP |  | OCD-FlaWG-OutWe |  |  |  | L1 Waveguide_Outside Weld
330 | aobrien | 2021-06-03 | LD2124 | U3 Waveguide | Inside Repair/Smoothing | Butt | Partial |  |  |  |  | Nb |  |  | Stamped Plate | 1.59 | Millimeter |  | Nb-55Ti |  |  | Plate | 16.78 | Millimeter |  | 0 | -25 | 0 | 1000 | 250 | 250 | 6 | 337 | -2 | 4 | 40 | 12 | 532 | 50 | [7 empty] | Attempting to get holes to autogenously fill |  |  |  |  | OCD-FlaWG-1Ta |  | OVD-FlaWG-1TaB |  |  |  | U3 Waveguide_Inside Repair/Smoothing
331 | aobrien | 2021-06-03 | LD2124 | U3 Waveguide | Inside Repair/Smoothing | Butt | Partial |  |  |  |  | Nb |  |  | Stamped Plate | 1.59 | Millimeter |  | Nb-55Ti |  |  | Plate | 16.78 | Millimeter |  | 0 | -25 | 0 | 1000 | 100 | 100 | 6 | 337 | -2 | 4 | 40 | 12 | 532 | 50 | [7 empty] | Attempting to get holes to autogenously fill. Maybe good? No |  |  |  |  | OCD-FlaWG-1Ta |  | OVD-FlaWG-1TaB |  |  |  | U3 Waveguide_Inside Repair/Smoothing
332 | aobrien | 2021-06-03 | LD2124 | U3 Waveguide | Inside Repair/Smoothing | Butt | Partial |  |  |  |  | Nb |  |  | Stamped Plate | 1.59 | Millimeter |  | Nb-55Ti |  |  | Plate | 16.78 | Millimeter |  | 0 | -25 | 0 | 1000 | 100 | 100 | 6 | 337 | -2 | 4 | 40 | 15 | 532 | 50 | [7 empty] | Attempting to get holes to autogenously fill. Still there. |  |  |  |  | OCD-FlaWG-1Ta |  | OVD-FlaWG-1TaB |  |  |  | U3 Waveguide_Inside Repair/Smoothing
333 | aobrien | 2021-06-03 | LD2124 | U3 Waveguide | Inside Repair/Smoothing | Butt | Partial |  |  |  |  | Nb |  |  | Stamped Plate | 1.59 | Millimeter |  | Nb-55Ti |  |  | Plate | 16.78 | Millimeter |  | 0 | -25 | 0 | 1000 | 100 | 100 | 6 | 337 | -2 | 4 | 40 | 15 | 532 | 50 | [7 empty] | Attempting to get holes to autogenously fill. Still there. |  |  |  |  | OCD-FlaWG-1Ta |  | OVD-FlaWG-1TaB |  |  |  | U3 Waveguide_Inside Repair/Smoothing
334 | aobrien | 2021-06-03 | LD2124 | U3 Waveguide | Inside Repair/Smoothing | Butt | Partial |  |  |  |  | Nb |  |  | Stamped Plate | 1.59 | Millimeter |  | Nb-55Ti |  |  | Plate | 16.78 | Millimeter |  | 0 | -25 | 0 | 1000 | 100 | 100 | 6 | 337 | -2 | 4 | 40 | 10 | 532 | 50 | [7 empty] | Attempting to get holes to autogenously fill. Maybe good? No |  |  |  |  | OCD-FlaWG-1Ta |  | OVD-FlaWG-1TaB |  |  |  | U3 Waveguide_Inside Repair/Smoothing
335 | aobrien | 2021-06-03 | LD2124 | U3 Waveguide | Inside Repair/Smoothing | Butt | Partial |  |  |  |  | Nb |  |  | Stamped Plate | 1.59 | Millimeter |  | Nb-55Ti |  |  | Plate | 16.78 | Millimeter |  | 0 | -25 | 0 | 1000 | 100 | 100 | 6 | 337 | -2 | 4 | 40 | 15 | 532 | 50 | [7 empty] | Filler added this time. Blew plug out of hole |  |  |  |  | OCD-FlaWG-1Ta |  | OVD-FlaWG-1TaB |  |  |  | U3 Waveguide_Inside Repair/Smoothing
336 | aobrien | 2021-06-03 | LD2124 | U3 Waveguide | Inside Repair/Smoothing | Butt | Partial |  |  |  |  | Nb |  |  | Stamped Plate | 1.59 | Millimeter |  | Nb-55Ti |  |  | Plate | 16.78 | Millimeter |  | 0 | -25 | 0 | 1000 | 100 | 100 | 6 | 337 | -2 | 4 | 40 | 15 | 532 | 50 | [7 empty] | Filler added this time. Dwelled in place over plug for 2.5 seconds to fuse in. |  |  |  |  | OCD-FlaWG-1Ta |  | OVD-FlaWG-1TaB |  |  |  | U3 Waveguide_Inside Repair/Smoothing
337 | aobrien | 2021-06-03 | LD2124 | U3 Waveguide | Inside Repair/Smoothing | Butt | Partial |  |  |  |  | Nb |  |  | Stamped Plate | 1.59 | Millimeter |  | Nb-55Ti |  |  | Plate | 16.78 | Millimeter |  | 0 | -25 | 0 | 1000 | 100 | 100 | 6 | 337 | -2 | 4 | 40 | 15 | 532 | 50 | [7 empty] | Filler added this time. Dwelled in place over plug for 2.5 seconds to fuse in. |  |  |  |  | OCD-FlaWG-1Ta |  | OVD-FlaWG-1TaB |  |  |  | U3 Waveguide_Inside Repair/Smoothing
338 | aobrien | 2021-06-03 | LD2124 | U3 Waveguide | Inside Repair/Smoothing | Butt | Partial |  |  |  |  | Nb |  |  | Stamped Plate | 1.59 | Millimeter |  | Nb-55Ti |  |  | Plate | 16.78 | Millimeter |  | 0 | -25 | 0 | 1000 | 100 | 100 | 6 | 337 | -2 | 4 | 40 | 12 | 532 | 50 | [7 empty] | Seam weld over plug. Needs another pass |  |  |  |  | OCD-FlaWG-1Ta |  | OVD-FlaWG-1TaB |  |  |  | U3 Waveguide_Inside Repair/Smoothing
339 | aobrien | 2021-06-03 | LD2124 | U3 Waveguide | Inside Repair/Smoothing | Butt | Partial |  |  |  |  | Nb |  |  | Stamped Plate | 1.59 | Millimeter |  | Nb-55Ti |  |  | Plate | 16.78 | Millimeter |  | 0 | -25 | 0 | 1000 | 100 | 100 | 6 | 337 | -2 | 4 | 40 | 12 | 532 | 50 | [7 empty] | Seam weld over plug. Needs another pass |  |  |  |  | OCD-FlaWG-1Ta |  | OVD-FlaWG-1TaB |  |  |  | U3 Waveguide_Inside Repair/Smoothing
340 | aobrien | 2021-06-03 | LD2124 | U3 Waveguide | Inside Repair/Smoothing | Butt | Partial |  |  |  |  | Nb |  |  | Stamped Plate | 1.59 | Millimeter |  | Nb-55Ti |  |  | Plate | 16.78 | Millimeter |  | 0 | -25 | 0 | 1000 | 100 | 100 | 6 | 337 | -2 | 4 | 40 | 15 | 532 | 50 | [7 empty] | Filler added this time. Dwelled in place over plug for 2.5 seconds to fuse in. |  |  |  |  | OCD-FlaWG-1Ta |  | OVD-FlaWG-1TaC |  |  |  | U3 Waveguide_Inside Repair/Smoothing
341 | aobrien | 2021-06-03 | LD2124 | U3 Waveguide | Inside Repair/Smoothing | Butt | Partial |  |  |  |  | Nb |  |  | Stamped Plate | 1.59 | Millimeter |  | Nb-55Ti |  |  | Plate | 16.78 | Millimeter |  | 0 | -25 | 0 | 1000 | 100 | 100 | 6 | 337 | -2 | 4 | 40 | 15 | 532 | 50 | [7 empty] | Filler added this time. Dwelled in place over plug for 2.5 seconds to fuse in. |  |  |  |  | OCD-FlaWG-1Ta |  | OVD-FlaWG-1TaC |  |  |  | U3 Waveguide_Inside Repair/Smoothing
342 | aobrien | 2021-06-03 | LD2124 | U3 Waveguide | Inside Repair/Smoothing | Butt | Partial |  |  |  |  | Nb |  |  | Stamped Plate | 1.59 | Millimeter |  | Nb-55Ti |  |  | Plate | 16.78 | Millimeter |  | 0 | -25 | 0 | 1000 | 100 | 100 | 6 | 337 | -2 | 4 | 40 | 15 | 532 | 50 | [7 empty] | Seam weld over plug. Needs a smoothing pass |  |  |  |  | OCD-FlaWG-1Ta |  | OVD-FlaWG-1TaB |  |  |  | U3 Waveguide_Inside Repair/Smoothing
343 | aobrien | 2021-06-03 | LD2124 | U3 Waveguide | Inside Repair/Smoothing | Butt | Partial |  |  |  |  | Nb |  |  | Stamped Plate | 1.59 | Millimeter |  | Nb-55Ti |  |  | Plate | 16.78 | Millimeter |  | 0 | -25 | 0 | 1000 | 100 | 100 | 6 | 337 | -2 | 4 | 40 | 15 | 532 | 50 | [7 empty] | Seam weld over plug. Needs a smoothing pass |  |  |  |  | OCD-FlaWG-1Ta |  | OVD-FlaWG-1TaB |  |  |  | U3 Waveguide_Inside Repair/Smoothing
344 | aobrien | 2021-06-04 | LD2124 | U3 Waveguide | Inside Repair/Smoothing | Butt | Partial |  |  |  |  | Nb |  |  | Stamped Plate | 1.59 | Millimeter |  | Nb-55Ti |  |  | Plate | 16.78 | Millimeter |  | 0 | -25 | 0 | 1000 | 125 | 125 | 6 | 329 | -10 | 6 | 60 | 18 | 532 | 50 | [7 empty] | Smoothing pass. Smoothed out but showed some more pores |  |  |  |  | OCD-FlaWG-1Ta |  | OVD-FlaWG-1TaB |  |  |  | U3 Waveguide_Inside Repair/Smoothing
345 | aobrien | 2021-06-04 | LD2124 | U3 Waveguide | Inside Repair/Smoothing | Butt | Partial |  |  |  |  | Nb |  |  | Stamped Plate | 1.59 | Millimeter |  | Nb-55Ti |  |  | Plate | 16.78 | Millimeter |  | 0 | -25 | 0 | 1000 | 125 | 125 | 6 | 329 | -10 | 6 | 60 | 18 | 532 | 50 |  |  |  | 3 | 5 | 19 |  | Smoothing pass. Smoothed out but showed some more pores |  |  |  |  | OCD-FlaWG-1Ta |  | OVD-FlaWG-1TaB |  |  |  | U3 Waveguide_Inside Repair/Smoothing
346 | aobrien | 2021-06-04 | LD2124 | U3 Waveguide | Inside Repair/Smoothing | Butt | Partial |  |  |  |  | Nb |  |  | Stamped Plate | 1.59 | Millimeter |  | Nb-55Ti |  |  | Plate | 16.78 | Millimeter |  | 0 | -25 | 0 | 1000 | 100 | 100 | 6 | 337 | -2 | 4 | 40 | 15 | 532 | 50 | [7 empty] | Tack new filler in place |  |  |  |  | OCD-FlaWG-1Ta |  | OVD-FlaWG-1TaC |  |  |  | U3 Waveguide_Inside Repair/Smoothing
347 | aobrien | 2021-06-04 | LD2124 | U3 Waveguide | Inside Repair/Smoothing | Butt | Partial |  |  |  |  | Nb |  |  | Stamped Plate | 1.59 | Millimeter |  | Nb-55Ti |  |  | Plate | 16.78 | Millimeter |  | 0 | -25 | 0 | 1000 | 100 | 100 | 6 | 335 | -4 | 4 | 40 | 15 | 532 | 50 | [7 empty] | Weld with filler |  |  |  |  | OCD-FlaWG-1Ta |  | OVD-FlaWG-1TaD |  |  |  | U3 Waveguide_Inside Repair/Smoothing
348 | aobrien | 2021-06-04 | LD2124 | U3 Waveguide | Inside Repair/Smoothing | Butt | Partial |  |  |  |  | Nb |  |  | Stamped Plate | 1.59 | Millimeter |  | Nb-55Ti |  |  | Plate | 16.78 | Millimeter |  | 0 | -25 | 0 | 1000 | 125 | 125 | 6 | 329 | -10 | 6 | 60 | 18 | 532 | 50 | [7 empty] | Smooth after filler |  |  |  |  | OCD-FlaWG-1Ta |  | OVD-FlaWG-1TaB |  |  |  | U3 Waveguide_Inside Repair/Smoothing
349 | aobrien | 2021-06-04 | LD2124 | U3 Waveguide | Inside Repair/Smoothing | Butt | Partial |  |  |  |  | Nb |  |  | Stamped Plate | 1.59 | Millimeter |  | Nb-55Ti |  |  | Plate | 16.78 | Millimeter |  | 0 | -25 | 0 | 1000 | 100 | 100 | 6 | 337 | -2 | 4 | 40 | 15 | 532 | 50 | [7 empty] | Tack new filler in place |  |  |  |  | OCD-FlaWG-1Ta |  | OVD-FlaWG-1TaC |  |  |  | U3 Waveguide_Inside Repair/Smoothing
350 | aobrien | 2021-06-04 | LD2124 | U3 Waveguide | Inside Repair/Smoothing | Butt | Partial |  |  |  |  | Nb |  |  | Stamped Plate | 1.59 | Millimeter |  | Nb-55Ti |  |  | Plate | 16.78 | Millimeter |  | 0 | -25 | 0 | 1000 | 100 | 100 | 6 | 335 | -4 | 4 | 40 | 15 | 532 | 50 | [7 empty] | Weld with filler |  |  |  |  | OCD-FlaWG-1Ta |  | OVD-FlaWG-1TaD |  |  |  | U3 Waveguide_Inside Repair/Smoothing
351 | aobrien | 2021-06-04 | LD2124 | U3 Waveguide | Inside Repair/Smoothing | Butt | Partial |  |  |  |  | Nb |  |  | Stamped Plate | 1.59 | Millimeter |  | Nb-55Ti |  |  | Plate | 16.78 | Millimeter |  | 0 | -25 | 0 | 1000 | 125 | 125 | 6 | 329 | -10 | 6 | 60 | 18 | 532 | 50 | [7 empty] | Smooth after filler |  |  |  |  | OCD-FlaWG-1Ta |  | OVD-FlaWG-1TaB |  |  |  | U3 Waveguide_Inside Repair/Smoothing
352 | aobrien | 2021-06-04 | LD2124 | L1 Waveguide | Outside Weld | Butt | Partial |  |  |  |  | Nb |  |  | Stamped Plate | 1.59 | Millimeter |  | Nb-55Ti |  |  | Plate | 16.78 | Millimeter |  | 0 | -5 | 0 | 1000 | 175 | 175 | 6 | 329 | -10 | 4 | 16 | 18 | 532 | 50 |  |  |  | 3 | 11 | 30 |  | Still not fused |  |  |  |  | OCD-FlaWG-OutWP |  | OCD-FlaWG-OutWe |  |  |  | L1 Waveguide_Outside Weld
353 | aobrien | 2021-06-04 | LD2124 | L1 Waveguide | Outside Weld | Butt | Partial |  |  |  |  | Nb |  |  | Stamped Plate | 1.59 | Millimeter |  | Nb-55Ti |  |  | Plate | 16.78 | Millimeter |  | 0 | -10 | 0 | 1000 | 300 | 300 | 6 | 335 | -4 | 4 | 16 | 18 | 532 | 50 | [7 empty] | Appears to be not fused still. Have to move on. |  |  |  |  | OCD-FlaWG-OutWP |  | OCD-FlaWG-OutWe |  |  |  | L1 Waveguide_Outside Weld
420 | AOBRIEN | 2021-06-25 15:30 | LD2124 | L3 Waveguide | Outside Weld Repair | Step-Butt | Complete |  |  |  |  | Nb | [6 empty] | Nb | [6 empty] | 90 | -10 | 0 | 1000 | 550 | 550 | 6 | 335 | -4 | 4 | 16 | 18 | 538 | 50 |  |  |  | 0 | 15 | 33 |  | Did not appear to melt. | [5 empty] | AEAD6FE8-E4DF-A636-F448020C0D0AD1DF |  | AEAF01A8-DA9E-935B-C16312FB8F7103F8 | AEB04A4A-CCDF-FB18-207ECFB981388851 | AEB182DF-FAAB-83D5-103539C2D6BE6BED | L3 Waveguide_Outside Weld Repair
421 | AOBRIEN | 2021-06-25 15:35 | LD2124 | L3 Waveguide | Outside Repair | Step-Butt | Complete |  |  |  |  | Nb | [6 empty] | Nb | [6 empty] | 90 | -10 |  | 1000 | 450 | 450 | 6 | 335 | -4 | 4 | 16 | 25 | 538 | 50 |  |  |  | 0 | 19 | 20 |  | Some melting |  |  |  |  | OCD-FlaWG-OutWP | AF046545-BF2B-E59E-BE6410C3200BE52E | OCD-FlaWG-OutWe | AF05FAC6-E718-E6DF-710B245A1A4DB6BC | AF07F191-9F0B-6A4F-6E6B0E65ED024BC0 | AF0AB644-0C55-E30B-5464EE890E3C0E44 | L3 Waveguide_Outside Repair
422 | AOBRIEN | 2021-06-28 11:06 | LD2124 | L3 Waveguide | Flange Repair | Step-Butt | Complete |  |  |  |  | Nb | [6 empty] | Nb | [6 empty] | 90 | -20 |  | 1000 | 250 | 450 | 6 | 337 | -2 | 4 | 16 | 25 | 537 | 50 |  |  |  | 0 | 24 | 14 | Weld path had been incorrect (Z values for were mis-scaled by 2%). Fixed for this weld. | [5 empty] | OCD-FlaWG-OutWP | 3FACF00D-F828-980E-3DA4F006912782F0 | OCD-FlaWG-OutWe | 3FAE9A58-C047-C5A6-9545044407BBD9A1 | 3FB5185D-FE95-FED8-161405702975BF1F | 3FB64056-0347-47A9-76114FB6F221A34E | L3 Waveguide_Flange Repair
423 | AOBRIEN | 2021-06-28 12:41 | LD2124 | U3 Waveguide | Outside Repair | Step-Butt | Complete |  |  |  |  | Nb | [6 empty] | Nb | [6 empty] | 90 | -20 |  | 1000 | 250 | 450 | 6 | 336 | -3 | 6 | 16 | 25 | 537 | 50 |  |  |  | 0 | 27 | 58 |  | Ugly, but sealed. |  |  |  |  | OCD-FlaWG-OutWP | 430A338A-D030-D295-74235A441A7D5192 | OCD-FlaWG-OutWe | 430BA306-CB46-C98C-0730A74073B598D1 | 430D323B-E347-E815-82224C4B23E31C0D | 430E9585-040B-01AB-0E0706C11EBE92C6 | U3 Waveguide_Outside Repair
424 | AOBRIEN | 2021-06-28 13:49 | LD2124 | U3 Waveguide | Inside Repairs | Other | Partial | Partial penetration to fill holes caused by initial welds. Bead on plate. |  |  |  | Nb | [13 empty] | 0 | -25 | 0 | 1000 | 100 | 100 | 6 | 339 | 0 | 15 | 150 | 20 | 542 | 50 |  |  |  | 0 | 28 | 30 | Parameter used on multiple repairs. This parameter set is used to fuse in a small filler rod. Smoothing pass follows. | [6 empty] | 45B3B680-FEF6-E6A1-FDC73236CA6C5BAF |  | 45B52B74-DB4F-8998-C0793401AEDBBA71 | 45B6B031-F765-9C1E-0046A2349C45775E | 45B800BE-CB57-4234-4258C603F7A1D3D5 | U3 Waveguide_Inside Repairs
425 | AOBRIEN | 2021-06-28 13:58 | LD2124 | U3 Waveguide | Inside Smoothing | Other | Partial | Smoothing of filler repair pass. Bead on plate. |  |  |  | Nb | [13 empty] | 0 | -25 | 0 | 1000 | 100 | 100 | 6 | 329 | -10 | 15 | 150 | 20 | 537 | 50 |  |  |  | 0 | 28 | 56 | [7 empty] | 45C774A4-E13F-030C-870B7B4406BA148C |  | 45C87C2D-0245-CB4F-7731BBB7853F852D | 45C9DD9A-BFD4-EFF5-225A3399C441A23D | 45CAEC34-C3BB-7FD7-D9405623CF74D466 | U3 Waveguide_Inside Smoothing
501 | AOBRIEN | 2021-07-22 12:58 | LD2124 | OCD-BeamTubeTest | Seam1-Tack1 | Butt | Partial |  |  | 1DFE4A18-A6E7-8D15-7583690C0EBE7EFF | 1"-14 spindle with end plates and spring | Nb |  |  | Welded Tube | 3 | Millimeter |  | Nb |  |  | Welded Tube | 3 | Millimeter |  | 90 | 0 |  |  |  |  | 6 | 335 | -4 | 29 | 200 | 25 | 535 | 50 | [7 empty] | Good, welds are a little small due to the extreme travel speed | 1E000634-E5BF-A37B-2BE65A828C0B933C |  |  |  | OCD-BT-TP | 17AEC4F4-0F2A-025E-CA86AA66BC68D740 | OCD-BT-Ta | 17B005E0-A5D0-16BB-2E1877EAA3822605 |  | 17B46132-A122-5DD1-A33034DA69D3459D | OCD-BeamTubeTest_Seam1-Tack1
502 | AOBRIEN | 2021-07-22 13:04 | LD2124 | OCD-BeamTubeTest | Seam1-Weld1 | Butt | Complete |  |  | 1E02E812-ADE8-BA85-85501DB3E11AF90F | 1"-14 spindle with end plates, spacer, and spring | Nb |  |  | Welded Tube | 3 | Millimeter |  | Nb |  |  | Welded Tube | 3 | Millimeter |  | 90 | 0 |  | 1000 | 500 | 500 | 6 | 339 | 0 | 12 | 121 | 70 | 535 | 50 |  |  |  | 1 | 15 | 22 |  | No penetration. Travel speed incorrect, was programmed at 17.5 instead of 12 for the main portion of the weld. | 1E04E5EC-F53B-2D72-FD6D2EBF973D4D17 | 1E068154-CC8F-92C1-B1C25D66164B62E1 |  |  | OCD-BT-WP | 17D48841-0801-B9EA-83F8B8EE45C64B2B | OCD-BT-We | 17D5C9F8-CA07-068F-022B28F15B64DAB1 |  | 17D728D4-ECB4-2E4D-A49ECE048370CE4B | OCD-BeamTubeTest_Seam1-Weld1
503 | AOBRIEN | 2021-07-22 14:11 | LD2124 | OCD-BeamTubeTest | Seam2-Tack1 | Butt | Partial |  |  | 1E0A06E8-0034-46CD-CB1C6B234CFD78BB | 1"-14 Rod, 2 end plates, die spring and spacer | Nb |  |  | Welded Tube | 3 | Millimeter |  | Nb |  |  | Welded Tube | 3 | Millimeter |  | 90 | 0 |  |  |  |  | 6 | 335 | -4 | 21 | 150 | 25 | 535 | 50 | [7 empty] | Good | 1E0BD908-C13D-B061-390409B34D19CAC5 |  |  |  | OCD-BT-TP | 1A346E2F-B2F5-05BC-68A79E0D67BF74BE | OCD-BT-Ta | 1A35CF6E-F4D5-1F68-217A7E209FED4F13 | 1A3722D5-E3D2-EFEE-395DE1C8687EAE22 | 1A3CA3DF-C73A-1728-DD66BDB5A0F33D05 | OCD-BeamTubeTest_Seam2-Tack1
504 | AOBRIEN | 2021-07-22 14:13 | LD2124 | OCD-BeamTubeTest | Seam1-Weld2 | Butt | Complete |  |  | 1E0ED81E-CA90-5BE2-1C879B03E1FC5766 | 1"-14 rod, 2 plates, die spring, spacer | Nb |  |  | Welded Tube | 3 | Millimeter |  | Nb |  |  | Welded Tube | 3 | Millimeter |  | 90 | 0 |  | 1000 | 500 | 500 | 6 | 339 | 0 | 12 | 121 | 80 | 535 | 50 |  |  |  | 1 | 16 | 21 |  | NO penetration. Travel speed incorrect, looking for 12IPM, programed at 17.5. Start dwell time needs to be increased. | 1E105ADA-AD21-79DA-A444E1F9E701E11F | 1E11DDCA-9DCF-6385-DAA31BD066F98AAA |  |  | OCD-BT-WP | 1A75272A-D241-0545-0E67E8E0B304EAB0 | OCD-BT-We | 1A7673B8-A435-1D66-A358428BCDD7DC9E | 1A7A6387-F240-F6C8-1564C62F75D96770 | 1A7B86C4-AD72-D4F6-110EC4757EB6F4FC | OCD-BeamTubeTest_Seam1-Weld2
505 | AOBRIEN | 2021-07-22 16:01 | LD2124 | OCD-BeamTubeTest | Seam1-Weld3 | Butt | Complete |  |  | 1E17557C-9E65-3577-48BFE66F8C10FDC0 | 1"-14 Rod with die spring, 2 plates, and spacer | Nb |  |  | Welded Tube | 3 | Millimeter |  | Nb |  |  | Welded Tube | 3 | Millimeter |  | 90 | 0 |  | 1000 | 500 | 500 | 6 | 339 | 0 | 12 | 83 | 80 | 535 | 50 |  |  |  | 1 | 17 | 2 | Start dwell to 3.25 seconds. | Too much heat, weld sagged most of the way. Still no penetration at weld start. | 1E18E8AD-B173-F710-E4355169CD96B8F9 | 1E1A4017-A67F-3429-DB0A09561CCBE98E |  |  | OCD-BT-WP | 1E1C74A5-D95F-1446-BE67FBC24645C8CD | OCD-BT-We | 1E1DD77F-BCE5-545A-772A392B63FAA56B | 1E322A02-E90F-E486-D142D63ECE7E2847 | 1E334269-BDF9-4CD7-1C04C1EC3EF8B37E | OCD-BeamTubeTest_Seam1-Weld3
506 | AOBRIEN | 2021-07-22 16:25 | LD2124 | OCD-BeamTubeTest | Seam2-Weld1 | Butt | Complete |  |  | 1F03894F-E72D-40B0-942AD9ACCFF046C6 |  | Nb |  |  | Welded Tube | 3 | Millimeter |  | Nb |  |  | Welded Tube | 3 | Millimeter |  | 90 | 0 |  | 1000 | 500 | 500 | 6 | 339 | 0 | 12 | 83 | 75 | 535 | 50 |  |  |  | 1 | 17 | 38 | Start dwell increased to 3.75 seconds. | Lost puddle, slightly too hot. Startup still too cold. | 1FF63A88-946C-8734-D61C3526C290FA8A | 1FF7B251-F006-40D3-5BCC8F6B80FD1D3D |  |  | OCD-BT-WP | 1F05926E-9507-92BF-14E51F5B94B048DE | OCD-BT-We | 1F06DEB7-04E5-AB88-5909E01391EC403B | 1F08003F-CFEF-8A35-C303FF6DCD63227D | 1F092319-A885-C4A0-9019992617E6C49A | OCD-BeamTubeTest_Seam2-Weld1
507 | AOBRIEN | 2021-07-22 17:20 | LD2124 | OCD-BeamTubeTest | Seam2-Weld2 | Butt | Complete |  |  |  |  | Nb |  |  | Welded Tube | 3 | Millimeter |  | Nb |  |  | Welded Tube | 3 | Millimeter |  | 90 | 0 |  | 1000 | 500 | 500 | 6 | 339 | 0 | 12 | 83 | 70 | 535 | 50 |  |  |  | 1 | 18 | 15 | Dwell increased to 4.5 seconds | Good penetration on the middle section, start and tail out sections no penetration. | 4ACF1A42-A73E-2CDC-A89C09EBDA18197E | 4AD0D2D2-E1D2-606B-AF311E451C3D4440 |  |  | OCD-BT-WP | 20F6535C-B671-ADC3-E695BBE6FB5E3042 | OCD-BT-We | 20F76D20-FC33-9EE0-138054A49474ABCA | 20F8FF44-9D53-6A89-873AF6F59F9BB54A | 20FA2748-0DDB-A90F-1EED032F47638D57 | OCD-BeamTubeTest_Seam2-Weld2
508 | AOBRIEN | 2021-07-23 10:19 | LD2124 | OCD-BeamTubeTest | Seam2-Weld3 | Butt | Complete |  |  |  |  | Nb |  |  | Welded Tube | 3 | Millimeter |  | Nb |  |  | Welded Tube | 3 | Millimeter |  | 90 | 0 |  | 1000 | 500 | 500 | 6 | 339 | 0 | 12 | 83 | 70 | 533 | 50 |  |  |  | 1 | 19 | 16 | Start and tail out speed decreased to 9IPM |  | 4AD42F9E-BF35-6B5C-6DCC638D39F9D968 | 4AD59E46-C45D-AD1B-C81AA896F9C49E8E |  |  | OCD-BT-WP | 45ED16E6-A2BB-6890-3188DFA8981EFBDE | OCD-BT-We | 45EEA4F8-BFD2-2011-A055284A8D2E2939 | 45F73CCC-D0FC-04F9-8A42E7A22FD8F1F4 | 45F89C7F-A3C7-B680-FD0667C5117B3730 | OCD-BeamTubeTest_Seam2-Weld3
513 | AOBRIEN | 2021-07-26 16:15 | LD2124 | OCD Fig8-Test1 | Weld 1 | Butt | Complete | Machined thickness inconsistent (0.9-1.8mm) |  | ECD293ED-C18B-5513-47EDBB569DBE0EB6 | Two 1/4" threaded rods w/ small springs, 2 aluminum bars. | Nb |  |  | Stamped Sheet | 1.6 | Millimeter |  | Nb |  |  | Stamped Sheet | 1.6 | Millimeter |  | 90 | 0 |  | 1000 | 300 | 300 | 10 | 318 | 0 | 6 | 47 | 48 | 534 | 50 | [6 empty] | Multiple feed values used due to complex curvature of the part. | Small spot of LOP on one of the small radii, otherwise great! | ECD457D4-EA09-BF0C-C7C5007D4A3AEEF6 | ECD8402E-A621-91AE-EF9B87B50EE16533 | ECDA2925-9158-5B2F-30C51FCBA05A2AF3 |  | OCD-Fig8WG-WP | ECBEF23C-011E-513C-A39ACE270E55D1C6 | OCD-Fig8WG-We | ECC0216A-0439-C91B-5F4104605C9DC2B9 | ECC1AA8F-B064-F1AC-01BAF17B13C09D95 | ECC2E343-BD69-0430-5A38BA5041987F0B | Fig8-Test1_Weld 1
514 | AOBRIEN | 2021-07-26 16:31 | LD2124 | OCD Fig8-Test1 | Weld 2 | Butt | Complete |  |  | 13AAF921-D8CB-7F1A-47EA5CCFE5A86E78 |  | Nb |  |  | Stamped Sheet | 1.6 | Millimeter |  | Nb |  |  | Stamped Sheet | 1.6 | Millimeter |  | 90 | -20 |  | 1000 | 166 | 166 | 18 | 294 | 0 | 6 | 13 | 48 | 534 | 50 |  |  |  | 1 | 31 | 16 |  | Good! | 13ADB8E8-CF59-95DD-E26A4D660F73CE4E |  |  |  | OCD-Fig8WG2-WP | 13C149E7-A97F-78DD-21206222FD7BEF50 | OCD-Fig8WG2-We | 13C296F6-E599-311D-1B8DAC7D5297B766 | 13C3B567-E5D1-C91D-054C123306496F6B | 13C4E86F-0781-24A4-6BD415B0D83EA336 | Fig8-Test1_Weld 2
515 | AOBRIEN | 2021-07-27 11:54 | LD2124 | OCD Fig8-Test2 | Weld 1 | Butt | Complete |  |  | 16E38D0D-B1E3-B7B7-35524114A48A42F3 |  | Nb |  |  | Stamped Sheet | 1.6 | Millimeter |  | Nb |  |  | Stamped Sheet | 1.6 | Millimeter |  | 90 | 0 |  | 1000 | 300 | 300 | 8.304 | 318 | -7 | 6 | 47 | 48 | 534 | 50 |  |  |  | 1 | 33 | 22 | Slightly slowed down section before middle (previous move time was 40ms, increased to 60). GTW mis-set (didn't add back in the compensation from the 20 degree angle on the second weld of the first test, GTW was 1.696" off of nominal 10") | Defect on small radii persisted. LOP issues at the overlap between passes but that is likely due to the focus problem. | 1F294B4B-B5CD-F5EB-9143B71D80264208 | 1F2AB4E3-F42E-363D-C35A020F07C8304D |  |  | OCD-Fig8WG-WP | 16E5DB99-01E2-4F9D-C114F06A9D43FB36 | OCD-Fig8WG-We | 16E71E93-C86A-08C6-DF8D2833B4DD8913 | 16E87236-E0F8-3532-4C36275CB1AAA2E6 | 16E9BFB0-098F-D112-1A1C81B3D76D1139 | OCD Fig8-Test2_Weld 1
517 | AOBRIEN | 2021-07-28 10:03 | LD2124 | OCD Fig8-Test3 | Weld 1 | Butt | Complete |  |  | 4FE05C68-DB03-70F9-E7BAF6F361C53193 |  | Nb |  |  | Stamped Sheet | 1.6 | Millimeter |  | Nb |  |  | Stamped Sheet | 1.6 | Millimeter |  | 90 | 0 |  | 1000 | 300 | 300 | 10 | 318 | 0 | 6 | 47 | 48 | 533 | 50 |  |  |  | 1 | 36 | 47 | Slowed down motion in corners to F8 from F6 (originally F4) | Good! | 4FE3D2CD-C826-8F7D-39900AB132A15C38 | 4FE52A14-BCD9-6D37-03DAA51338EC8BD8 |  |  | OCD-Fig8WG-WP | 4655B79C-ACB5-174A-94F4F1B25DAF2476 | OCD-Fig8WG-We | 46572822-ABAC-419B-D4428A290AA94A5F | 465857E5-B0F7-4EB5-0B6907864E27622E | 46596ACA-D611-0527-0B554ED2CC362EC3 | OCD Fig8-Test3_Weld 1
518 | AOBRIEN | 2021-07-28 12:42 | LD2124 | OCD Fig8-Test3 | Weld 2 | Butt | Complete |  |  | 4FD4F255-F179-84E5-00B1F8E56DEC8A8D |  | Nb |  |  | Stamped Sheet | 1.6 | Millimeter |  | Nb |  |  | Stamped Sheet | 1.6 | Millimeter |  | 90 | -15 |  | 1000 | 166 | 166 | 18 | 294 | 0 | 6 | 13 | 48 | 533 | 50 |  |  |  | 1 | 38 | 14 | Trying w/ 15 degree angle (might clear on final assembly) | Good! | 4FD8AB3A-928A-5BDD-8F923AB03A2B01BB | 4FDA59E7-E304-2810-A4D7C3F1C12F3C41 |  |  | OCD-Fig8WG2-WP | 4C164C66-BEB0-BE41-143DDC5FD0368CC3 | OCD-Fig8WG2-We | 4C17A96E-F4D4-6A3D-F62D5308BDD26750 | 4C18E776-CD41-721E-4B9A995549BC84E8 | 4C1A1B09-EB43-C0EC-A6571201AE6853B6 | OCD Fig8-Test3_Weld 2
516 | AOBRIEN | 2021-07-27 14:22 | LS2124 | OCD Fig8-Test2 | Weld 2 | Butt | Complete |  |  | 1C18F62C-0EEF-7E66-5AE457FC3AA53F1A |  | Nb |  |  | Stamped Sheet | 1.6 | Millimeter |  | Nb |  |  | Stamped Sheet | 1.6 | Millimeter |  | 90 | -20 |  | 1000 | 166 | 166 | 18 | 294 | 0 | 6 | 13 | 48 | 534 | 50 |  |  |  | 1 | 34 | 45 |  | Penetration inconsistent at overlaps, likely a result of the focus problem on previous weld. | 1F2D618B-CBC9-DFB8-ABDEACF27BA26C5D | 1F2EC62D-CA09-30AB-DC5639855AAFE7C6 |  |  | OCD-Fig8WG2-WP | 1C1AC6C2-AF81-E6B3-67D80384A3B1F08D | OCD-Fig8WG2-We | 1C1C1F14-BDA0-CE57-4D542D014389E379 | 1C1D407B-BD6A-9E4F-E3917D030BF7DAD7 | 1C1E57FB-E29C-8F49-57C301CC8B9608D3 | OCD Fig8-Test2_Weld 2
162 | follkiej | 2021-04-07 | MEPCV2 | JLEIC CC #1 | OD Tack | Butt | Partial |  |  |  |  | Nb |  |  | Stamped Sheet | 3.18 | Millimeter |  | Nb |  |  | Stamped Sheet | 3.18 | Millimeter |  | 90 | 0 |  |  |  |  | 6 | 338 | -1 | 18 | 81 | 15 | 538 | 50 | [7 empty] | 5x 5degree tacks |  |  |  |  | JLEIC-CC-WP |  | JLEIC-CC-Ta |  |  |  | JLEIC CC #1_OD Tack
163 | follkiej | 2021-04-07 | MEPCV2 | JLEIC CC #1 | OD Weld | Butt | Partial |  |  |  |  | Nb |  |  | Stamped Sheet | 3.18 | Millimeter |  | Nb |  |  | Stamped Sheet | 3.18 | Millimeter |  | 90 | 0 |  | 1000 | 350 | 350 | 6 | 338 | -1 | 18 | 81 | 34 | 538 | 50 | [7 empty] | Power ramps up over 1 second dwells for 1.5 second then motion begins at 18IPM. Start point 0.100 from part edge stop 0.050 from weld edge. Ramps down over 0.200. 0.010 gap at weld termination did not seal for ~3/8 |  |  |  |  | JLEIC-CC-WP |  | JLEIC-CC-We |  |  |  | JLEIC CC #1_OD Weld
164 | follkiej | 2021-04-08 | MEPCV2 | JLEIC CC #1 | ID Weld | Butt | Partial |  |  |  |  | Nb |  |  | Stamped Sheet | 3.18 | Millimeter |  | Nb |  |  | Stamped Sheet | 3.18 | Millimeter |  | 90 | 0 |  | 1000 | 263 | 263 | 8 | 326 | -1 | 18 | 81 | 34 | 536 | 50 | [7 empty] | Same details as above. |  |  |  |  | JLEIC-CC-InsWP |  | JLEIC-CC-We |  |  |  | JLEIC CC #1_ID Weld
165 | follkiej | 2021-04-08 | MEPCV2 | JLEIC CC #1 | ID Smoothing | Butt | Partial |  |  |  |  | Nb |  |  | Stamped Sheet | 3.18 | Millimeter |  | Nb |  |  | Stamped Sheet | 3.18 | Millimeter |  | 90 | 0 |  | 1000 | 263 | 263 | 8 | 315 | -11 | 18 | 81 | 27 | 536 | 50 | [7 empty] | Same details as above. Beam focus was offset incorrectly (should have been 418) |  |  |  |  | JLEIC-CC-InsWP |  | JLEIC-CC-We |  |  |  | JLEIC CC #1_ID Smoothing
166 | follkiej | 2021-04-08 | MEPCV2 | JLEIC CC #2 | OD Tack | Butt | Partial |  |  |  |  | Nb |  |  | Stamped Sheet | 3.18 | Millimeter |  | Nb |  |  | Stamped Sheet | 3.18 | Millimeter |  | 90 | 0 |  |  |  |  | 8 | 326 | -1 | 18 | 81 | 15 | 536 | 50 | [7 empty] | 5x 5degree tacks |  |  |  |  | JLEIC-CC-OutWP |  | JLEIC-CC-Ta |  |  |  | JLEIC CC #2_OD Tack
167 | follkiej | 2021-04-08 | MEPCV2 | JLEIC CC #2 | OD Weld | Butt | Partial |  |  |  |  | Nb |  |  | Stamped Sheet | 3.18 | Millimeter |  | Nb |  |  | Stamped Sheet | 3.18 | Millimeter |  | 90 | 0 |  | 1000 | 263 | 263 | 8 | 326 | -1 | 18 | 81 | 34 | 536 | 50 | [7 empty] | Power ramps up over 1 second dwells for 1.5 second then motion begins at 18IPM. Start point 0.100 from part edge stop 0.050 from weld edge. Ramps down over 0.200. 0.005 gap at weld termination sealed |  |  |  |  | JLEIC-CC-OutWP |  | JLEIC-CC-We |  |  |  | JLEIC CC #2_OD Weld
168 | follkiej | 2021-04-08 | MEPCV2 | JLEIC CC #2 | ID Weld | Butt | Partial |  |  |  |  | Nb |  |  | Stamped Sheet | 3.18 | Millimeter |  | Nb |  |  | Stamped Sheet | 3.18 | Millimeter |  | 90 | 0 |  | 1000 | 263 | 263 | 8 | 326 | -1 | 18 | 81 | 34 | 536 | 50 | [7 empty] | Same details as above |  |  |  |  | JLEIC-CC-InsWP |  | JLEIC-CC-We |  |  |  | JLEIC CC #2_ID Weld
169 | follkiej | 2021-04-08 | MEPCV2 | JLEIC CC #2 | ID Smoothing | Butt | Partial |  |  |  |  | Nb |  |  | Stamped Sheet | 3.18 | Millimeter |  | Nb |  |  | Stamped Sheet | 3.18 | Millimeter |  | 90 | 0 |  | 1000 | 263 | 263 | 8 | 318 | -8 | 18 | 81 | 27 | 536 | 50 |  |  |  | 1 | 3 | 34 |  | Same details as above |  |  |  |  | JLEIC-CC-InsWP |  | JLEIC-CC-We |  |  |  | JLEIC CC #2_ID Smoothing
170 | follkiej | 2021-04-08 | MEPCV2 | JLEIC CC #3 | OD Tack | Butt | Partial |  |  |  |  | Nb |  |  | Stamped Sheet | 3.18 | Millimeter |  | Nb |  |  | Stamped Sheet | 3.18 | Millimeter |  | 90 | 0 |  |  |  |  | 8 | 326 | -1 | 18 | 81 | 15 | 536 | 50 | [7 empty] | 5x 5degree tacks |  |  |  |  | JLEIC-CC-OutWP |  | JLEIC-CC-Ta |  |  |  | JLEIC CC #3_OD Tack
171 | follkiej | 2021-04-08 | MEPCV2 | JLEIC CC #3 | OD Weld | Butt | Partial |  |  |  |  | Nb |  |  | Stamped Sheet | 3.18 | Millimeter |  | Nb |  |  | Stamped Sheet | 3.18 | Millimeter |  | 90 | 0 |  | 1000 | 263 | 263 | 8 | 326 | -1 | 18 | 81 | 34 | 536 | 50 |  |  |  | 1 | 4 | 31 |  | Power ramps up over 1 second dwells for 1.5 second then motion begins at 18IPM. Start point 0.100 from part edge stop 0.050 from weld edge. Ramps down over 0.200. |  |  |  |  | JLEIC-CC-OutWP |  | JLEIC-CC-We |  |  |  | JLEIC CC #3_OD Weld
172 | follkiej | 2021-04-08 | MEPCV2 | JLEIC CC #3 | ID Weld | Butt | Partial |  |  |  |  | Nb |  |  | Stamped Sheet | 3.18 | Millimeter |  | Nb |  |  | Stamped Sheet | 3.18 | Millimeter |  | 90 | 0 |  | 1000 | 263 | 263 | 8 | 326 | -1 | 18 | 81 | 34 | 536 | 50 | [7 empty] | Same details as above |  |  |  |  | JLEIC-CC-InsWP |  | JLEIC-CC-We |  |  |  | JLEIC CC #3_ID Weld
173 | follkiej | 2021-04-08 | MEPCV2 | JLEIC CC #3 | ID Smoothing | Butt | Partial |  |  |  |  | Nb |  |  | Stamped Sheet | 3.18 | Millimeter |  | Nb |  |  | Stamped Sheet | 3.18 | Millimeter |  | 90 | 0 |  | 1000 | 263 | 263 | 8 | 318 | -8 | 18 | 81 | 27 | 536 | 50 |  |  |  | 1 | 5 | 36 |  | Same details as above |  |  |  |  | JLEIC-CC-InsWP |  | JLEIC-CC-We |  |  |  | JLEIC CC #3_ID Smoothing
569 | FOLLKIEJ | 2021-08-31 14:13 | MEPCV2 | JLEIC Crab Cavity | Body Weld Seam 3 | Butt | Complete |  |  |  |  | Nb |  |  |  | 0.125 | Inch |  | Nb |  |  |  | 0.125 | Inch |  | 90 | 0 | 90 | 1000 | 500 | 500 | 6 | 335 | -4 | 6 | 60 | 53 | 525 | 50 |  |  |  | 5 | 32 | 53 |  | Weld good | 276A5299-ED95-9685-F2A67B2ED5AF251E | 277810B7-C476-5CB2-5C5467351E559F6C | 5649713F-FC69-D672-CA9A24E2D7D5B77C | 564A9C27-DCA8-2EAB-4D612F9176D4B3D7 | JEIC-CC-Body-WP | 26A4C0CF-AEA8-9EB5-C0C353128FF39BB6 | JEIC-CC-Body-WE | 26AC84FA-939A-5ED4-4CDB48C9FABC16E2 | 26BA14CD-A436-E66B-44244CE255444BD2 | 26BC2843-03B1-5E79-61CAA9D1222C5A82 | JLEIC Crab Cavity_Body Weld Seam 3
570 | FOLLKIEJ | 2021-08-31 15:03 | MEPCV2 | JLEIC Crab Cavity | Body Weld Seam 4 | Butt | Complete |  |  |  |  | Nb |  |  |  | 0.125 | Inch |  | Nb |  |  |  | 0.125 | Inch |  | 90 | 0 | 270 | 1000 | 500 | 500 | 6 | 335 | -4 | 6 | 60 | 53 | 525 | 50 |  |  |  | 5 | 35 | 51 |  | Good | 29AD7C43-E87A-42B1-988F3BFAD94BEA72 | 29AFA133-A28F-3E6C-CCB135F754A544AC | 564C4C63-96EA-2CFD-2CA7763E8EAF4614 | 564D78CF-BD5D-C1FC-4866C6FC633E2927 | JLEIC-CC-Body-WP | 283CC92E-D0C4-411C-4C28BA262313A935 | JLEIC-CC-Body-WE | 28442F69-01F7-19F9-1BBA1496D1E61D9F | 284C5F08-93BC-0A84-4636E7FB15775166 | 284F3F4B-FA79-932A-B7B723644A201DB2 | JLEIC Crab Cavity_Body Weld Seam 4
926 | AOBRIEN | 2022-07-28 13:29 | MEPCV2 | JLEIC-CrabCav | B End/Cell Tacks | Step-Butt | Partial |  |  | F2916F76-CF6C-BEB8-8E7C15BFDA00D114 |  | Nb |  |  | Welded Tube | 2 | Millimeter |  | Nb |  |  | Stamped Sheet | 2 | Millimeter |  | 90 | -15 |  |  |  |  | 8 | 326 | -1 | 10 | 215 | 25 | 577 | 50 | [7 empty] | Tacks look good. |  |  |  |  | JLEIC-CC-BT-APT2 | C159D8FD-DB4F-24E8-9AB37AF49606B840 | JLEIC-CC-BT-Ta | C15B4DEC-B086-72B3-0747D299FC4CAE62 | C15C8D2D-E4D7-49E7-73C4F8346DB1E484 | C15E07C7-EDC4-66E6-C38A6A0CEA9A669B | JLEIC-CrabCav_B End/Cell Tacks
927 | AOBRIEN | 2022-07-28 16:32 | MEPCV2 | JLEIC-CrabCav | B End/Cell OD Weld | Step-Butt | Partial |  |  |  |  | Nb |  |  | Welded Tube | 2 | Millimeter |  | Nb |  |  | Stamped Sheet | 2 | Millimeter |  | 90 | -15 |  | 1000 | 375 | 375 | 8 | 326 | -1 | 10 | 107 | 35 | 577 | 50 |  |  |  | 0 | 59 | 19 | Weld faulted (over pressure) after ~90 degrees | Weld faulted (excessive outgassing) after 90 degrees. Looks OK for a second attempt. |  |  |  |  | JLEIC-CC-BT-APT2 | C15FC39C-C182-430E-B2D1144030D3A224 | JLEIC-CC-BT-We | C160CCCD-F2A7-0732-7005229C25F546D9 | C1621EF8-D788-F43C-C79B800E26D58DF6 | C16334D7-969B-BCA5-F524BBE0718D2768 | JLEIC-CrabCav_B End/Cell OD Weld
928 | AOBRIEN | 2022-07-29 09:44 | MEPCV2 | JLEIC-CrabCav | B End/Cell OD Weld 2 | Step-Butt | Partial |  |  | F29407ED-CDE0-11E9-FC2CE2E67F7A22BC |  | Nb |  |  | Welded Tube | 2 | Millimeter |  | Nb |  |  | Stamped Sheet | 2 | Millimeter |  | 90 | -15 |  | 1000 | 167 | 167 | 8 | 326 | -1 | 10 | 107 | 35 | 573 | 50 |  |  |  | 1 | 1 | 34 |  | Looks good. No sign of issues from outgassing. | F2952A84-C394-F1F0-ADBCBFC64DF8338A |  |  |  | JLEIC-CC-BT-APT2 | E629085A-F8BC-F59A-0FC6363DCD990636 | JLEIC-CC-BT-We | E62A0380-F4A0-C7B6-65997EBBA668E938 | E62DE2E0-E1BA-175B-A6A2F64A7093B042 | E6383008-0F5A-21F7-B8B4156FD735B0DB | JLEIC-CrabCav_B End/Cell OD Weld 2
929 | AOBRIEN | 2022-07-29 11:10 | MEPCV2 | JLEIC-CrabCav | B End/Cell ID Weld | Step-Butt | Partial |  |  | F297C7A8-AEF8-2D0C-65B02D47C3BB8A2E |  | Nb |  |  | Welded Tube | 2 | Millimeter |  | Nb |  |  | Stamped Sheet | 2 | Millimeter |  | 90 | -25 |  | 1000 | 375 | 375 | 8 | 323 | -4 | 10 | 107 | 35 | 573 | 50 |  |  |  | 1 | 4 | 2 |  | Looks great! | F2994D43-CD5F-FE69-5790DE4F720EE7F6 |  |  |  | JLEIC-CC-BT-APT2 | E9338745-B46E-2043-5525B539FBD0B179 | JLEIC-CC-BT-We | E934B6FA-AF84-047E-20AFB403A6C048AD | E935D629-C0B9-3861-7DEB41CDE6689579 | E937379D-C3A8-7D79-5E1CA39F2A58058D | JLEIC-CrabCav_B End/Cell ID Weld
930 | AOBRIEN | 2022-07-29 13:35 | MEPCV2 | JLEIC-CrabCav | A End/Cell OD Tacks | Step-Butt | Partial |  |  | F28742EF-FC60-0CE0-861AB1057A3B1C14 |  | Nb |  |  | Welded Tube | 2 | Millimeter |  | Nb |  |  | Stamped Sheet | 2 | Millimeter |  | 90 | 0 |  |  |  |  | 8 | 326 | -1 | 20 | 215 | 25 | 573 | 50 | [7 empty] | Good |  |  |  |  | JLEIC-CC-BT-APT2 | F0933890-E3F5-14D0-8A3CD379E37ED9B5 | JLEIC-CC-BT-Ta | F0948BA9-D1B5-B9E7-AEEC7867E79D38D3 | F095C41F-F92F-A506-C8741DAD8CD06E07 | F096FD49-C591-C0A3-79BEA7D522E72C80 | JLEIC-CrabCav_A End/Cell OD Tacks
931 | AOBRIEN | 2022-07-29 13:40 | MEPCV2 | JLEIC-CrabCav | A End/Cell OD Weld | Step-Butt | Partial |  |  | F29DE205-E686-CFBE-6019107A0404C8E9 |  | Nb |  |  | Welded Tube | 2 | Millimeter |  | Nb |  |  | Stamped Sheet | 2 | Millimeter |  | 90 | 0 |  | 1000 | 375 | 375 | 8 | 326 | -1 | 10 | 107 | 35 | 573 | 50 | [6 empty] | Faulted after 170 degrees | Small expulsion around 90 degrees, suspect cause of overpressure fault. |  |  |  |  | JLEIC-CC-BT-APT2 | F0B06BA5-C844-1CDD-C602486A9CB2775A | JLEIC-CC-BT-We | F0B1A601-EC17-95CC-5A917D59E2595509 | F0B328EC-B5BE-BF1B-DCC67D42993B001D | F0B4B0C5-EB1A-0313-695BD8D972E8D5CE | JLEIC-CrabCav_A End/Cell OD Weld
932 | AOBRIEN | 2022-07-29 14:34 | MEPCV2 | JLEIC-CrabCav | A End/Cell OD Weld 2 | Step-Butt | Partial |  |  | F28A9CAA-B998-CF9C-B0C2B9CD8C1C3586 |  | Nb |  |  | Welded Tube | 2 | Millimeter |  | Nb |  |  | Stamped Sheet | 2 | Millimeter |  | 90 | 0 |  | 1000 | 375 | 375 | 8 | 326 | -1 | 10 | 107 | 35 | 573 | 50 |  |  |  | 1 | 6 | 52 | Small expulsion near start, pressure did rise but not enough to fault | Good! | F28C4430-F6A5-25F9-5C9EB7752D371364 | F2A18FC9-AE5B-99AD-6A5AF3C7D23F08BF |  |  | JLEIC-CC-BT-APT2 | F0C7A549-E51B-B7E2-DAD0309C15F439A5 | JLEIC-CC-BT-We | F0C9A320-D140-8C56-5FE664A098EB2D52 | F0CB700C-9AA9-D48C-A3B75BBFDCD5EC9E | F0CEE2D0-C5D6-070C-897944C4ACFEC9E6 | JLEIC-CrabCav_A End/Cell OD Weld 2
933 | AOBRIEN | 2022-07-29 15:44 | MEPCV2 | JLEIC-CrabCav | A End/Cell ID Weld | Step-Butt | Partial |  |  |  |  | Nb |  |  | Welded Tube | 2 | Millimeter |  | Nb |  |  | Stamped Sheet | 2 | Millimeter |  | 90 | -25 |  | 1000 | 375 | 375 | 8 | 323 | -4 | 10 | 107 | 35 | 573 | 50 |  |  |  | 1 | 8 | 46 |  | Good! | 88199552-C887-62BE-1E7F7BB3CED88092 | 881ACA71-A470-49AB-35CD7831F9F45C96 |  |  | JLEIC-CC-BT-APT2 | F2EB266B-A38E-6AF4-13FB2A77AD4C6AA2 | JLEIC-CC-BT-InWe | F2EC4236-C381-5B2E-E09BE36AA942EF72 | F2ED7B7B-C886-D71C-B79644542DFA3616 | F2EE9A64-B0E8-7750-6F91A7B46C6FC730 | JLEIC-CrabCav_A End/Cell ID Weld
1035 | AOBRIEN | 2022-09-19 12:18 | MEPCV2 | JLEIC-CrabCav | End Dish to Body Test 1 Weld 1 | Butt | Complete | Single side full penetration w/ good underbead. |  |  |  | Nb |  |  | Machined Plate | 2.5 | Millimeter |  | Nb |  |  | Machined Plate | 2.5 | Millimeter |  | 0 | 0 | 0 | 1000 | 500 | 500 | 6 | 335 | -4 | 6 | 60 | 45 | 553 | 50 |  |  |  | 5 | 22 | 34 | Weld started at X=1.000, ramped up to 45mA while travelling to X=1.5, welded to 4.5, ramp down to 5 | Weld appearance is great. Root penetration starts at 1.543" from edge (0.043" from full power) and goes until 4.701" (+0.201" from start of downramp). Middle section of weld appears to have reached steady-state operation. Did not take shrinkage measurements. | 6317EBC3-A459-C2B1-29962516EA472D5A | 631F9521-F83E-07E2-28574ACAB547F680 |  |  | Linear4pt-APT | 61EDF12F-E4EE-CA41-C3E07A0640230849 | Linear4pt-Weld | 61EF10FF-99EB-C176-B50F0B2F67207F95 | 61F03403-D07C-1677-8878F31CF2AE1287 | 61F15AC1-CA1B-6A6B-39A5F5B0616BE36B | JLEIC-CrabCav_End Dish to Body Test 1 Weld 1
1036 | AOBRIEN | 2022-09-19 13:49 | MEPCV2 | JLEIC-CrabCav | End Dish to Body Test 2 Weld 1 | Butt | Complete | 3 pass sample to check ability to get good penetration over up/downramp of previous weld |  |  |  | Nb |  |  | Machined Plate | 2.5 | Millimeter |  | Nb |  |  | Machined Plate | 2.5 | Millimeter |  | 0 | 0 | 0 | 1000 | 500 | 500 | 6 | 335 | -4 | 6 | 60 | 45 | 553 | 50 |  |  |  | 5 | 23 | 9 | Upramp from X=2 to 2.5, Welded 2.5 to 3.5, downramp 3.5 to 4 | Face stabilized around 2.550, shrinks starting at 3.5. Underbead starts at 2.550, ends 3.685. | 68BFEFB3-9105-72CB-09CD3DCA51E679EA | 68C14BB0-F419-CC2B-F6AF8C29CF26682A |  |  | Linear4pt-APT | 68C4E2F0-0A2F-DD6E-44B08B33650B71DE | Linear4pt-Weld | 68C61F6B-A4AE-6BD2-8FE21DD2E2D6494B | 68D77E6D-ABDF-E2BA-A948B210E3607B85 | 68D8B165-CFE3-0168-5CD9DE94AAD2B9D8 | JLEIC-CrabCav_End Dish to Body Test 2 Weld 1
1037 | AOBRIEN | 2022-09-19 14:56 | MEPCV2 | JLEIC-CrabCav | End Dish to Body Test 2 Weld 2 | Butt | Complete | Testing welding onto previous pass for continuous underbead |  |  |  | Nb |  |  | Machined Plate | 2.5 | Millimeter |  | Nb |  |  | Machined Plate | 2.5 | Millimeter |  | 0 | 0 | 0 | 1000 | 500 | 500 | 6 | 335 | -4 | 6 | 60 | 45 | 553 | 50 |  |  |  | 5 | 25 | 2 | Upramp 1 to 1.5, weld 1.5 to 3, downramp 3 to 3.5 | Underbead starts at 1.61", continues into previous weld (appx end of new pass 3.242"). Success! | 68BAFF40-AAB6-26B1-6625DF54FD5594E8 | 68BD0F01-D726-B668-951C43F0AE975B59 |  |  | Linear4pt-APT | 68AE1A3C-DB36-8D6C-4A75A6AEDC00A98B | Linear4pt-Weld | 68B01A17-BF1C-182C-C69EBCECCD32064E | 68B14BD5-ED8D-3C04-BEEE2032C3B1D97D | 68B274EF-F661-5B12-4626B9CAAC07FAC4 | JLEIC-CrabCav_End Dish to Body Test 2 Weld 2
1038 | AOBRIEN | 2022-09-19 16:01 | MEPCV2 | JLEIC-CrabCav | End Dish to Body Test 2 Weld 3 | Butt | Complete | Testing underbead continuation on new startup over old tailout |  |  |  | Nb |  |  | Machined Plate | 2.5 | Millimeter |  | Nb |  |  | Machined Plate | 2.5 | Millimeter |  | 0 | 0 | 0 | 1000 | 500 | 500 | 6 | 335 | -4 | 6 | 60 | 45 | 553 | 50 |  |  |  | 5 | 25 | 28 | Upramp from 2.5 to 3, weld from 3 to 3.5, downramp 4.5 to 5 | Face stabilized around 3.075, goes to ~4.500. Root had continuous underbead between the three passes. Underbead from this pass starts at 3.100 and ends at 4.675. Shrinkage was 0.26mm (0.010") at the start and 0.20mm (0.008") at the end. Test is good. | 6AA5E5D9-A65E-4481-0247354FFB14039E | 6AA7A5A7-9775-3458-F22DB5891F99EDC2 |  |  | Linear4pt-APT | 69810C9F-A2F7-2625-88AE94709AD960FA | Linear4pt-Weld | 6982038A-C536-5152-6349983184D39CAA | 698317D6-CC28-2DC3-8C39446256904F79 | 69842034-A6AD-9951-436C7C884F18C4AA | JLEIC-CrabCav_End Dish to Body Test 2 Weld 3
1039 | AOBRIEN | 2022-09-20 13:27 | MEPCV2 | JLEIC-CrabCav | End Dish A to Body Tacks | Butt | Partial |  |  | 9A62F0ED-F1ED-DC56-46A686875E6E6368 |  | Nb |  |  | Stamped Sheet | 2.5 | Millimeter |  | Nb |  |  | Stamped Sheet | 2.5 | Millimeter |  | 90 | 0 |  | 1000 | 150 | 150 | 6 | 335 | -4 | 10 | 45 | 30 | 554 | 50 | [6 empty] | Tacks located every 45 degrees. Order was 0, 180, 270, 90, 225, 135, 315, 45 | Good | 9A646AD5-E5E9-0DEC-7C7A5841556DE626 | [5 empty] | 10D_Arc_Tack | 9A3DDF8C-D86B-380F-E77A4D38C8854EA7 | 9A409CD2-047F-1ADA-B9FEB12B5A110A74 | 9A41F0E7-A2B2-2342-26462AC3035364F4 | JLEIC-CrabCav_End Dish A to Body Tacks
1040 | AOBRIEN | 2022-09-20 14:00 | MEPCV2 | JLEIC-CrabCav | End Dish A to Body Weld 1 | Butt | Complete | Weld from 0 to 180 degrees + 10 degrees ramp before/after |  | 9A5F41EE-01D0-217E-FDB9AA21DED5AEA9 |  | Nb |  |  | Stamped Sheet | 2.5 | Millimeter |  | Nb |  |  | Stamped Sheet | 2.5 | Millimeter |  | 90 | 0 |  | 1000 | 500 | 500 | 6 | 335 | -4 | 6 | 27 | 45 | 554 | 50 |  |  |  | 5 | 30 | 13 | Upramp 0 to 10, weld 10 to 190, downramp 190 to 200 | Good! See next entry for details. | 9A5D935E-C2F1-CA71-7750B184AFAF6C81 |  |  |  | JLEIC-CC-BodyEnd-WP | 9A4445B8-E8E5-5EEB-A2CAF30F9A2BACC3 | JLEIC-CC-BodyEnd-We | 9A456A5D-D36B-DCC7-6043389E766985D0 | 9A46BD8F-C8A3-030C-B6738330A4BD5B6C | 9A48ACFC-E993-2C58-51C77A633FFEC068 | JLEIC-CrabCav_End Dish A to Body Weld 1
1041 | AOBRIEN | 2022-09-20 15:08 | MEPCV2 | JLEIC-CrabCav | End Dish A to Body Weld 2 | Butt | Complete |  |  | C9A93F5E-B08D-39C1-1DA043BDE03EAA92 |  | Nb |  |  | Stamped Sheet | 2.5 | Millimeter |  | Nb |  |  | Stamped Sheet | 2.5 | Millimeter |  | 90 | 0 |  | 1000 | 500 | 500 | 6 | 335 | -4 | 6 | 27 | 45 | 554 | 50 |  |  |  | 5 | 32 | 32 | Ramp up from 175 to 185, weld from 185 to 375, ramp down 375 to 385 | 3 Minor expulsions, face and root look great! Shrinkage measurements are 0.13, 0.19, 0.20mm | C9A62CC4-FA31-7B3E-C5786DB698615ECB | C9A796AE-9CE3-0B19-6A5F6E4B1B6589C9 |  |  | JLEIC-CC-BodyEnd-WP | 9B258C07-011A-B38A-125C656A7778FB60 | JLEIC-CC-BodyEnd-We | 9B26E0B7-EFE4-EDD1-071AD485923C2DF2 | 9B280A4C-9E74-6E8F-D7181968F646DABF | 9B291F35-95DF-C118-F9744C38B89893FC | JLEIC-CrabCav_End Dish A to Body Weld 2
1042 | AOBRIEN | 2022-09-21 12:25 | MEPCV2 | JLEIC-CrabCav | End Dish B to Body Tacks | Butt | Partial |  |  | C9BDD690-C7C8-580F-EAEBEAA02EBDCE53 |  | Nb |  |  | Stamped Sheet | 2.5 | Millimeter |  | Nb |  |  | Stamped Sheet | 2.5 | Millimeter |  | 90 | 0 |  | 1000 | 150 | 150 | 6 | 335 | -4 | 10 | 45 | 30 | 549 | 50 | [6 empty] | Tacks on 45 degrees spacing. Order 0, 180, 270, 90, 135, 225, 315, 45 | Good | C9C02F1A-E83D-CE53-1AE5F8816E46C573 | [5 empty] | 10D_Arc_Tack | C97D0034-91A7-2760-C8A0058D24A0C1A2 | C97E7CC6-CA42-0D30-048A941D58358A1E | C9801197-B0CC-7B49-D20908F4F75979B7 | JLEIC-CrabCav_End Dish B to Body Tacks
1043 | AOBRIEN | 2022-09-21 12:28 | MEPCV2 | JLEIC-CrabCav | End Dish B to Body Weld 1 | Butt | Complete |  |  | C9C305AF-EE4A-0361-5D573BEDCAFC1686 |  | Nb |  |  | Stamped Sheet | 2.5 | Millimeter |  | Nb |  |  | Stamped Sheet | 2.5 | Millimeter |  | 90 | 0 |  | 1000 | 500 | 500 | 6 | 335 | -4 | 6 | 27 | 45 | 549 | 50 | [6 empty] | Upramp 0-10, weld 10-190, downramp 190-200 | Weld face and root look good. | C9C45685-A96F-485D-314637B93C1698D4 |  |  |  | JLEIC-CC-BodyEnd-WP | C98465C9-E896-847A-714DEA5E8AD68208 | JLEIC-CC-BodyEnd-We | C985CE46-A383-B625-C9A5386A04792F89 | C9875A36-B714-D416-4AD76305801E5199 | C988DDBF-E8A7-55E2-5DAE2E3C68CFCFBE | JLEIC-CrabCav_End Dish B to Body Weld 1
1044 | AOBRIEN | 2022-09-21 12:29 | MEPCV2 | JLEIC-CrabCav | End Dish B to Body Weld 2 | Butt | Complete |  |  |  |  | Nb |  |  | Stamped Sheet | 2.5 | Millimeter |  | Nb |  |  | Stamped Sheet | 2.5 | Millimeter |  | 90 | 0 |  | 1000 | 500 | 500 | 6 | 335 | -4 | 6 | 27 | 45 | 549 | 50 |  |  |  | 5 | 39 | 8 | Upramp 175 to 185, weld 185 to 375(15), downramp 375(15)-385(25). | Face and root have good visual appearance and are continuous. Shrinkage measurements are as follows: 0.29mm (0.011"), 0.15 (0.006"), 0.12 (0.005"), 0.13 (0.005") | CAC2765C-092C-CC84-EC87777A10DFF335 | CAC4732F-E616-112C-843F3F0B894EBEC6 |  |  | JLEIC-CC-BodyEnd-WP | C98CB4CD-C110-56C6-3DAE65E9956C52D1 | JLEIC-CC-BodyEnd-We | C99680C2-CAC7-EA43-E6589AE952A36676 | C997B2F6-A773-8FE0-FC1B24C1E1B47E21 | C99990BE-E81B-5298-B52F21E895B11058 | JLEIC-CrabCav_End Dish B to Body Weld 2
493 | AOBRIEN | 2021-07-21 12:40 | MEPCV3 | Crab Cav Beam Tube | Body to Beam Tube Tack 1 | Step-Butt | Partial | Long (2.9mm) step, weld will be aligned with the bottom/inside of the tube step to ensure a good surface on the inside. |  |  | Stub 1-14 threaded rod, plates + nuts on either end (DID NOT HOLD THE PART PROPERLY DURING THE WELD). Dial indicate each weld for alignment | Nb |  | >300 RRR | Machined Tube | 2.38 | Millimeter |  | Nb |  | >300 RRR | Tube | 2.38 | Millimeter |  | 90 | -25 |  |  |  |  | 6 | 335 | -4 | 11 | 20 | 25 | 534 | 50 | [7 empty] | Tacks are good despite the improperly set travel speed (should have been 20IPM). |  |  |  |  | JLEIC-CC-BT-APT | E4059672-FB07-7EDB-C284419CFE0161BA | JLEIC-CC-BT-Ta | E406E451-DDD7-4370-94EC1F6AFD71668C | E40843E1-D882-29B1-035AC526F67ED50E | E40958FD-0314-9C61-6B480F8E85C7432B | Crab Cav Beam Tube_Body to Beam Tube Tack 1
494 | AOBRIEN | 2021-07-21 12:46 | MEPCV3 | Crab Cav Beam Tube | Body to BEam Tube Weld 1 | Step-Butt | Complete | Long (2.9mm) step, weld will be aligned with the bottom/inside of the tube step to ensure a good surface on the inside. Offset 0.069" from outside seam |  |  | Stub 1-14 threaded rod, plates + nuts on either end (DID NOT HOLD THE PART PROPERLY DURING THE WELD). Dial indicate each weld for alignment | Nb |  | >300 RRR | Machined Tube | 2.38 | Millimeter |  | Nb |  | >300 RRR | Tube | 2.38 | Millimeter |  | 90 | -25 |  | 1000 | 500 | 500 | 6 | 339 | 0 | 12 | 216 | 60 | 534 | 50 |  |  |  | 1 | 7 | 56 |  | At approximately 180 degrees the part loosened from it's fixture. Weld was terminated. Penetration appears good, need to increase offset to 0.100". |  |  |  |  | JLEIC-CC-BT-APT | E40C271C-CEED-FE1D-D9278B84BFCE9A3B | JLEIC-CC-BT-We | E40D4313-CCCA-8027-467CDB5528061E25 | E40F6469-F3FA-381A-0BC362F599C75A20 | E411341B-B728-04E7-31191AB34D06DE38 | Crab Cav Beam Tube_Body to BEam Tube Weld 1
495 | AOBRIEN | 2021-07-21 14:05 | MEPCV3 | Crab Cav Beam Tube | Body to Beam Tube Weld 1-2 | Step-Butt | Complete | See previous |  |  | See previous. Added die spring to fixture to help hold during welding | Nb |  | >300 RRR | Machined Tube | 2.38 | Millimeter |  | Nb |  | >300 RRR | Tube | 2.38 | Millimeter |  | 90 | 0 |  | 1000 | 500 | 500 | 6 | 339 | 0 | 12 | 216 | 60 | 534 | 50 |  |  |  | 1 | 9 | 8 |  | Good, hole from slip got worse. Small section of lack-of-penetration at weld overlap. Need to increase dwell time at start. | ED3695F8-07B0-CF79-FCDC1A6A7638F92D | ED3805CD-ED96-5A81-0E47C66714426381 | ED3A10FB-FB76-5B45-06B42E01A5F674B6 |  | JLEIC-CC-BT-APT | E66E0BD4-FDA8-BD12-B96E5ED0A5C5604A | JLEIC-CC-BT-We | E66F4601-DF6D-C46B-3D5A23A310FD7FA8 | E670ED08-9CF0-E21A-3664754C0CB9A715 | E6729A5F-9715-9AA3-9C933E55572D4201 | Crab Cav Beam Tube_Body to Beam Tube Weld 1-2
496 | AOBRIEN | 2021-07-21 15:35 | MEPCV3 | Crab Cav Beam Tube | Body to Beam Tube Tack 2 | Step-Butt | Partial | See previous |  |  | See previous | Nb |  | >300 RRR | Machined Tube | 2.38 | Millimeter |  | Nb |  | >300 RRR | Tube | 2.38 | Millimeter |  | 90 | -30 |  |  |  |  | 6 | 335 | -4 | 11 | 200 | 25 | 534 | 50 | [6 empty] | After setting the APT's, the Y axis zero needs to be offset -0.100" so the tacks end up on the proper seam. AFter the tack program has run it's course, rezero to +0.100" on Y to have the appropriate offset for the final weld. | Good |  |  |  |  | JLEIC-CC-BT-APT2 | E9E8E19D-E9AD-5796-47BD7CEE5783055A | JLEIC-CC-BT-Ta | E9EC5A02-AE59-65A7-4624CEC154492450 | E9EDB2EB-00F4-DAC5-96702986AA094EE2 | E9EF0C72-DBC3-7746-585481BD0083015C | Crab Cav Beam Tube_Body to Beam Tube Tack 2
497 | AOBRIEN | 2021-07-21 15:37 | MEPCV3 | Crab Cav Beam Tube | Body to Tube Weld 2 | Step-Butt | Complete | See previous |  |  | See previous | Nb |  | >300 RRR | Machined Tube | 2.38 | Millimeter |  | Nb |  | >300 RRR | Tube | 2.38 | Millimeter |  | 90 | -30 |  | 1000 | 500 | 500 | 6 | 339 | 0 | 12 | 216 | 60 | 534 | 50 |  |  |  | 1 | 11 | 17 | Integrated the 0.100" offset into the APT program in APT2 | Small section of LOP on root at start overlap, otherwise good. Need to increase dwell time. | ED453916-E1EC-9C05-587487365B916B32 | ED4708DB-A062-AFB3-A8D442958F6F154F |  |  | JLEIC-CC-BT-APT2 | E9F1E82F-A06E-A84D-3D7F91E35548BB48 | JLEIC-CC-BT-We | E9F348FA-095A-4ECE-31061E6452B3F9E4 | E9F518CE-C244-6340-BF0D76BBD794ABF9 | E9F696D6-C299-F22D-C6D77CF8D09EFE5A | Crab Cav Beam Tube_Body to Tube Weld 2
500 | AOBRIEN | 2021-07-21 17:16 | MEPCV3 | Crab Cav Beam Tube | Body to Beam Tube Inside Rep | Step-Butt | Partial | Small PJP pass to seal areas of LOP on the inside seam |  |  |  | Nb |  | >300 RRR | Welded Tube | 2.38 | Millimeter |  | Nb |  | >300 RRR | Tube | 2.38 | Millimeter |  | 90 | -10 |  | 1000 | 250 | 250 | 8 | 320 | -7 | 12 | 216 | 40 | 534 | 50 |  |  |  | 1 | 13 | 32 |  |  | EE796197-FBEB-618D-5F0823639B0CC71F | EE7ADC9C-E62B-F981-8F6E6A0CD249BEA4 |  |  |  |  | Linear4Pt-APTandWeld | ED7D415C-9AA5-88C3-B6FEA1E8A0797A6A | ED7F31E5-EDFA-C36D-ACD25689CA7C149F | ED8057ED-F6DC-6C02-6ED69369E2B4A883 | Crab Cav Beam Tube_Body to Beam Tube Inside Rep
566 | AOBRIEN | 2021-08-30 12:42 | MEPCV3 | JLEIC Crab Cavity | Body Tacks | Butt | Partial |  |  | 17ECB841-A9A0-B3E7-2A635A4A516BCC37 | Bespoke Fixture | Nb |  |  | Stamped Sheet | 3.18 | Millimeter |  | Nb |  |  | Stamped Sheet | 3.18 | Millimeter |  | 90 |  | 0 | 1000 | 250 | 250 | 6 | 335 | -4 | 6 | 60 | 20 | 525 | 50 |  |  |  | 5 | 20 | 35 | Program makes single tack. Chamber was pumped up/down multiple times to get seams flat between tacks. | Some seams required layered step tacking to pull seam closed. Results good. | 17E8095E-EB54-3072-FF69548FEC36DB65 | 17F22404-D081-8CD5-84C2B8802498C8A5 |  |  | NA |  | 0500_Y_Tack | 17488190-C2A6-7E02-A4A10E3CD8CCCD7D | 17504105-A07B-EB15-C3ED9AC0642B8729 | 1752C639-9AFD-2C43-0E239C55184ECC1F | JLEIC Crab Cavity_Body Tacks
567 | AOBRIEN | 2021-08-31 12:16 | MEPCV3 | JLEIC Crab Cavity | Body Weld Seam 1 | Butt | Complete |  |  |  | Bespoke Fixture | Nb |  |  | Stamped Sheet | 3.18 | Millimeter |  | Nb |  |  | Stamped Sheet | 3.18 | Millimeter |  | 90 | 0 | 0 | 1000 | 500 | 500 | 6 | 336 | -3 | 6 | 60 | 52 | 525 | 50 |  |  |  | 5 | 26 | 52 |  | Underbead on full length minus 10mm at weld start. Weld appearance is OK but not perfect, could be smoother. Indication appeared when weld crossed previous cell-joining weld, root penetration decreased but maintained underbead | 5642B14C-ACF2-6611-89D9A9A9806290A5 | 5643EAA4-F1F0-7E24-D960E7CD0165F181 |  |  | JLEIC-CC-Body-WP | 221971BF-09C6-20E5-4A3D7EC949C8F9DB | JLEIC-CC-Body-We | 221AF39C-BAF1-142A-CF89CCABA159E957 | 221C6759-A760-4C70-1EF03C4EAA98FB72 | 221D85D1-F284-8BC9-96E424D6E40A2973 | JLEIC Crab Cavity_Body Weld Seam 1
568 | AOBRIEN | 2021-08-31 12:53 | MEPCV3 | JLEIC Crab Cavity | Body Weld Seam 2 | Butt | Complete |  |  |  | Bespoke Fixture | Nb |  |  | Stamped Sheet | 3.18 | Millimeter |  | Nb |  |  | Stamped Sheet | 3.18 | Millimeter |  | 90 | 0 | 180 | 1000 | 500 | 500 | 6 | 335 | -4 | 6 | 60 | 53 | 525 | 50 |  |  |  | 5 | 29 | 53 | Slightly defocused the beam and slightly increased current to compensate | Good. | 5645AD7D-C9F4-19CB-16EA23524BA110E5 | 5646DEDD-F0D0-68A4-ED60BCD8650E8359 |  |  | JLEIC-CC-Body-WP | 2364B3FF-D970-A1A8-6930BC2A98A1BC3C | JLEIC-CC-Body-We | 2365BABC-CC18-26D7-3F86A3FFCA390D73 | 2366FC75-C2B7-2F5B-A444978593276430 | 23689C3D-C555-4CAB-EF4F0F74B1C60647 | JLEIC Crab Cavity_Body Weld Seam 2
574 | AOBRIEN | 2021-09-09 14:08 | NBSNML | Cu Conductor 1 | Weld 1 | Other | Complete | Penetrating through outside of end flange into braided Cu wire |  | 20E9C94C-047A-5665-F273E87E738DAD0C |  | Cu |  |  | Machined Plate | 2.5 | Millimeter |  | Cu |  |  | Braided Cable | 5 | Millimeter |  | 0 | 0 | 0 | 1000 | 150 | 150 | 6 | 336 | -3 | 40 | 400 | 100 | 525 | 50 |  |  |  | 6 | 32 | 27 | Parameters taken from white paper on previous research | Weld blew through part, but did fuse cables into end flange. | FBBCC4A6-BD31-C760-1D3DE9CC925AD30B | FBBE3141-AB79-2387-1A07D38B209804E5 |  |  |  |  | 3000_X_WELD | F5A7CBA9-F709-397E-295F9C5DD5F3B33D | F5A94E57-D454-F0F3-4A6B5990DF0D27BE | F5AAA37F-D5A5-5E7A-E9F51B857BC7FFAF | Cu Conductor 1_Weld 1
575 | AOBRIEN | 2021-09-09 14:20 | NBSNML | Cu Conductor 1 | Weld 2 | Other | Complete | Preloaded by customer. Welding through outside layer and into the cables. Locate 0.150" from inside edge of end flange | 20EB9EC8-A4E7-6018-FD81468CEF875E9A |  |  | Cu |  |  | Machined Plate | 2.5 | Millimeter |  | Cu |  |  | Braided Cable | 5 | Millimeter |  | 0 | 0 | 0 | 1000 | 150 | 150 | 6 | 334 | -5 | 40 | 400 | 80 | 525 | 50 |  |  |  | 6 | 32 | 39 |  | Still vaporized a trench, did not blow through except for at the very end of the crater. | FBC0840F-0801-8AB7-EF6844EBFAD6F0E4 | FBC20CEE-CBDF-F32D-C66827DFC27A571F |  |  |  |  | 3000_X_WELD | F5FD4FB9-D1C5-0284-A0B3EBB6CD6204DA | F5FEA303-B837-5C5B-A4AEA46F82759410 | F5FFC5F4-A431-28C9-CAA7576B8A40F4F8 | Cu Conductor 1_Weld 2
576 | AOBRIEN | 2021-09-09 16:56 | NBSNML | Cu Conductor 2 | Weld 1 | Other | Complete | Penetration weld through plate into braided cable |  | 20C591BE-CC2B-3AAC-DAB8DA921D5BA07D |  | Cu |  |  | Machined Plate | 2.5 | Millimeter |  | Cu |  |  | Braided Cable | 5 | Millimeter |  | 0 | 0 | 0 | 1000 | 150 | 150 | 6 | 334 | -5 | 40 | 400 | 75 | 525 | 50 | [7 empty] | Burned through at tail out again (Note: ramp down speed was mis-set) | 20C70B21-A074-E92E-89B3AFC78F6D55E7 | 20C86342-0578-F5CC-69B127865230B96B |  |  |  |  | 3000_X_WELD | FBC4D410-B365-5ED8-8D8E571F050CB092 | FBC5D6CC-B265-AB41-21B6923C3182203D | FBC70078-C8CD-D8BB-15DFD31261D84989 | Cu Conductor 2_Weld 1
577 | AOBRIEN | 2021-09-09 16:58 | NBSNML | Cu Conductor 3 | Weld 1 | Other | Complete |  |  | 20D19823-E3DD-558A-C9191D89DA7AAA7F |  | Cu |  |  | Machined Plate | 2.5 | Millimeter |  | Cu |  |  | Braided Cable | 5 | Millimeter |  | 0 | 0 | 0 | 1000 | 150 | 150 | 6 | 334 | -5 | 40 | 400 | 80 | 525 | 50 |  |  |  | 6 | 33 | 3 |  | Good. | 20D3787D-AFB6-E973-DA04C0B00F9336D5 | 20D4C8E2-DFF4-4DCE-703EBDF6F2F76560 |  |  |  |  | 3000_X_WELD | FBCA106B-A31C-B65C-8E19063E67DBEEEF | FBCBB94D-904B-D57E-5F42542CEBCE3CF0 | FBCCDB08-CD58-3E79-8774B5307D61B2B2 | Cu Conductor 3_Weld 1
578 | FOLLKIEJ | 2021-09-10 09:42 | NBSNML | Cu Conductor 2 | Weld 2 | Other | Complete |  |  | 20728E54-DB03-B7C6-17C09471317E6CA4 |  | Cu |  |  | Machined Plate | 2.5 | Millimeter |  | Cu |  |  | Braided Cable | 5 | Millimeter |  | 0 | 0 | 0 | 1000 | 150 | 150 | 6 | 334 | -5 | 40 | 400 | 80 | 525 | 50 |  |  |  | 6 | 33 | 24 |  | Blew hole at tailout. | 20780807-C9A9-64BE-C680E3FF2997B071 | 20CC65D3-A621-F22F-D29AB662AA111276 | 20CE6D81-F95B-054C-1937365F6CD44819 |  |  | 1FC34D0F-C791-52DF-3D3BE419AE4E94FB | 3000_x_Weld | 1FCDE150-B53B-2ABD-373CA8D9B7754834 | 1FD00EAA-DE45-94F5-620DEFC4E7FCC0AC | 1FD22FA0-DF25-5908-842A6C1E691E5298 | Cu Conductor 2_Weld 2
579 | AOBRIEN | 2021-09-10 09:53 | NBSNML | Cu Conductor 3 | Weld 2 | Other | Complete | Penetration weld through outside of end to the braided cables |  | 20D6D5EB-A4D1-B846-11461DF9BFA85114 |  | Cu |  |  | Machined Plate | 2.5 | Millimeter |  | Cu |  |  | Braided Cable | 5 | Millimeter |  | 0 | 0 | 0 | 1000 | 150 | 150 | 6 | 334 | -5 | 40 | 400 | 80 | 525 | 50 |  |  |  | 6 | 33 | 33 |  |  | 20D80DD5-C14C-8102-58245633FD48AF28 | 20D971BD-CB1D-BEFC-606840EA2760EEB2 |  |  |  |  | 3000_X_WELD | 1FEEBB57-0A6D-30BC-9532D554B4957622 | 1FF0F9D2-E851-0D75-18CDB78240C6932C | 1FF25593-EE3F-4628-0D59395F80FD697E | Cu Conductor 3_Weld 2
580 | AOBRIEN | 2021-09-10 10:26 | NBSNML | Cu Conductor 4 | Weld 1 | Other | Complete |  |  | 210A7600-D286-E12A-055E786BD542F096 |  | Cu |  |  | Machined Plate | 2.5 | Millimeter |  | Cu |  |  | Braided Cable | 5 | Millimeter |  | 0 | 0 | 0 | 1000 | 150 | 150 | 6 | 334 | -5 | 40 | 400 | 80 | 525 | 50 |  |  |  | 6 | 33 | 49 |  | Good | 22F07A57-A1A5-C132-59E97132A37B5519 | 22F19931-D5E4-EA31-4AC9714CAB95F9AC |  |  |  |  | 3000_X_WELD | 22858DF0-0D2F-6C48-71C1939D8B2BD8FD | 2286D178-C800-A52D-B0BED02B7213937E | 2287FDDA-DF81-D2F0-81084252A95E5E74 | Cu Conductor 4_Weld 1
581 | AOBRIEN | 2021-09-10 12:43 | NBSNML | Cu Conductor 4 | Weld 2 | Other | Complete |  |  | 22EE7B9C-9722-B80C-3901E1C85BD1A8B5 |  | Cu |  |  | Machined Plate | 2.5 | Millimeter |  | Cu |  |  | Braided Cable | 5 | Millimeter |  | 0 | 0 | 0 | 1000 | 150 | 150 | 6 | 334 | -5 | 40 | 400 | 80 | 525 | 50 | [8 empty] | 256F4B10-C90A-A8C8-E833F5A470E45762 | 2570632A-BC0C-90CB-D8A7A0EF417A1E60 |  |  |  |  | 3000_X_WELD | 25FD1E5F-C7D4-70E0-957EAD3ABD26E486 | 25FF0CF0-CF59-79B0-86D2BCD1F1CEC8B6 | 26002707-ABD6-E3D9-23D96D8CBCD70452 | Cu Conductor 4_Weld 2
2398 | AOBRIEN |  | Paul test entry - IGNORE | Paul test entry - IGNORE | Paul test entry - IGNORE | [52 empty] | Paul test entry - IGNORE_Paul test entry - IGNORE
2008 | AOBRIEN | 2024-03-14 15:33 | RBRRR | RB BoP Test Plate | Welds 1-6 | Other | Partial | Bead on Plate weld testing |  |  |  | StainlessSteel |  |  | Plate | 25.4 | Millimeter | [8 empty] | 0 | 0 | 0 | 1000 | 238 | 238 | 6 | 307 | -32 | 13 | 130 | 38 | 587 | 50 |  |  |  | 0 | 7 | 32 | -Welds 1, 3, 5 have a circular puddler at 23.8% deflection (1.5mm diameter). -Welds 2, 4, 6 have no puddler. -Welds 1,2 are at +7" focus (6" GTW, 13" Focal Length, BF307) -Welds 3, 4 are at +4" focus (6" GTW, 10" Focal Length, BF317) -Welds 5, 6 are at sharp focus (6" GTW, 6" Focal Length, BF339) |  | 9A318C24-F913-E303-D152C947F779730E | 9A32F6AE-C625-3F60-F40322198996EAB8 |  |  |  |  | 6000_X_Weld-RBPlate | A3E90331-F47B-70EA-0385422A8807DFC4 | A3F01123-F669-2F87-C8B03E49BEEB573E | A3F1AC38-E86E-DDF5-AEE90FF0F69593C5 | RB BoP Test Plate_Welds 1-6
39 | follkiej | 2020-11-25 | RSRRF | RF PWR Coupler | Bushing Tack | Butt | Partial |  |  |  |  | Cu |  |  | Coupler |  |  |  | Cu |  |  | Bushing | 3.18 | Millimeter |  | 90 | 0 |  |  |  |  | 6 | 484 | 0 |  |  | 50 | 698 | 50 | [7 empty] | 2 second hold. Collar to head too cold | [6 empty] | 6 |  |  |  | RF PWR Coupler_Bushing Tack
40 | follkiej | 2020-11-25 | RSRRF | RF PWR Coupler | Bushing Tack | Butt | Partial |  |  |  |  | Cu |  |  | Coupler |  |  |  | Cu |  |  | Bushing | 3.18 | Millimeter |  | 90 | 0 |  | 1000 | 200 | 200 | 6 | 484 | 0 |  |  | 30 | 698 | 50 | [7 empty] | about 5 seconds collar to head to cold | [6 empty] | MANSPOTPUD |  |  |  | RF PWR Coupler_Bushing Tack
41 | follkiej | 2020-11-25 | RSRRF | RF PWR Coupler | Bushing Tack | Butt | Partial |  |  |  |  | Cu |  |  | Coupler |  |  |  | Cu |  |  | Bushing | 3.18 | Millimeter |  | 90 | 0 |  | 1000 | 200 | 200 | 6 | 484 | 0 |  |  | 50 | 698 | 50 | [7 empty] | 7.5 second collar to collar too cold | [6 empty] | MANSPOTPUD |  |  |  | RF PWR Coupler_Bushing Tack
42 | follkiej | 2020-11-25 | RSRRF | RF PWR Coupler | Bushing Tack | Butt | Partial |  |  |  |  | Cu |  |  | Coupler |  |  |  | Cu |  |  | Bushing | 3.18 | Millimeter |  | 90 | 0 |  | 1000 | 300 | 300 | 6 | 484 | 0 |  |  | 40 | 698 | 50 | [7 empty] | 12.5 second hold. Collar to collar bit too hot | [6 empty] | MANSPOTPUD |  |  |  | RF PWR Coupler_Bushing Tack
43 | follkiej | 2020-11-25 | RSRRF | RF PWR Coupler | Bushing Tack | Butt | Partial |  |  |  |  | Cu |  |  | Coupler |  |  |  | Cu |  |  | Bushing | 3.18 | Millimeter |  | 90 | 0 |  | 1000 | 300 | 300 | 6 | 484 | 0 |  |  | 40 | 698 | 50 | [7 empty] | 10 second hold Collar to head too cold | [6 empty] | MANSPOTPUD |  |  |  | RF PWR Coupler_Bushing Tack
44 | follkiej | 2020-11-25 | RSRRF | RF PWR Coupler | Bushing Tack | Butt | Partial |  |  |  |  | Cu |  |  | Coupler |  |  |  | Cu |  |  | Bushing | 3.18 | Millimeter |  | 90 | 0 |  | 1000 | 300 | 300 | 6 | 484 | 0 |  |  | 40 | 698 | 50 | [7 empty] | 10 second hold Collar to Collar bit too hot | [6 empty] | MANSPOTPUD |  |  |  | RF PWR Coupler_Bushing Tack
45 | follkiej | 2020-11-25 | RSRRF | RF PWR Coupler | Bushing Tack | Butt | Partial |  |  |  |  | Cu |  |  | Coupler |  |  |  | Cu |  |  | Bushing | 3.18 | Millimeter |  | 90 | 0 |  | 1000 | 300 | 300 | 6 | 484 | 0 |  |  | 40 | 698 | 50 | [7 empty] | 27 second hold 0.010 offset toward head Collar to Head didnt fill (possibly caused by gap) | [6 empty] | MANSPOTPUD |  |  |  | RF PWR Coupler_Bushing Tack
46 | follkiej | 2020-11-25 | RSRRF | RF PWR Coupler | Bushing Tack | Butt | Partial |  |  |  |  | Cu |  |  | Coupler |  |  |  | Cu |  |  | Bushing | 3.18 | Millimeter |  | 90 | 0 |  | 1000 | 300 | 300 | 6 | 484 | 0 |  |  | 40 | 698 | 50 | [7 empty] | 26.5 second hold 0.010 offset toward head | [6 empty] | MANSPOTPUD |  |  |  | RF PWR Coupler_Bushing Tack
47 | follkiej | 2020-11-30 | RSRRF | RF PWR Coupler | Bushing Tack | Butt | Partial |  |  |  |  | Cu |  |  | Coupler |  |  |  | Cu |  |  | Bushing | 3.18 | Millimeter |  | 90 | 0 |  | 1000 | 300 | 300 | 6 | 495 | 0 |  |  | 50 | 698 | 50 | [7 empty] | 8 second hold 0.010 offset toward head 20 mA @ 10IPM heating pass 2 rotations | [6 empty] | MANSPOTPUD |  |  |  | RF PWR Coupler_Bushing Tack
48 | follkiej | 2020-11-30 | RSRRF | RF PWR Coupler | Bushing Tack | Butt | Partial |  |  |  |  | Cu |  |  | Coupler |  |  |  | Cu |  |  | Bushing | 3.18 | Millimeter |  | 90 | 0 |  | 1000 | 300 | 300 | 6 | 495 | 0 |  |  | 50 | 698 | 50 | [7 empty] | 12 second hold 0.010 offset toward head 20mA @ 10IPM heating pass 2 rotations | [6 empty] | MANSPOTPUD |  |  |  | RF PWR Coupler_Bushing Tack
49 | follkiej | 2020-11-30 | RSRRF | RF PWR Coupler 2 | Bushing Tack | Butt | Partial |  |  |  |  | Cu |  |  | Coupler |  |  |  | Cu |  |  | Bushing | 3.18 | Millimeter |  | 90 | 0 |  | 1000 | 400 | 300 | 6 | 505 | 0 |  |  | 50 | 698 | 50 | [7 empty] | 15 second hold 0.010 offset toward head 20mA @ 10IPM heating pass 2 rotations | [6 empty] | MANSPOTPUD |  |  |  | RF PWR Coupler 2_Bushing Tack
50 | follkiej | 2020-11-30 | RSRRF | RF PWR Coupler 2 | Bushing Tack | Butt | Partial |  |  |  |  | Cu |  |  | Coupler |  |  |  | Cu |  |  | Bushing | 3.18 | Millimeter |  | 90 | 0 |  | 1000 | 400 | 400 | 6 | 505 | 0 |  |  | 50 | 698 | 50 | [7 empty] | 15 second hold collar to collar Performed immediately after previousmtackheating pass. Way too hot | [6 empty] | MANSPOTPUD |  |  |  | RF PWR Coupler 2_Bushing Tack
51 | follkiej | 2020-11-30 | RSRRF | RF PWR Coupler 2 | Bushing Tack | Butt | Partial |  |  |  |  | Cu |  |  | Coupler |  |  |  | Cu |  |  | Bushing | 3.18 | Millimeter |  | 90 | 0 |  | 1000 | 400 | 400 | 6 | 505 | 0 |  |  | 50 | 698 | 50 | [7 empty] | 15 second hold 0.010 offset toward head Performed immediately after previousmtackheating pass. | [6 empty] | MANSPOTPUD |  |  |  | RF PWR Coupler 2_Bushing Tack
52 | follkiej | 2020-11-30 | RSRRF | RF PWR Coupler 2 | Bushing Tack | Butt | Partial |  |  |  |  | Cu |  |  | Coupler |  |  |  | Cu |  |  | Bushing | 3.18 | Millimeter |  | 90 | 0 |  | 1000 | 400 | 400 | 6 | 505 | 0 |  |  | 50 | 698 | 50 | [7 empty] | 5 second hold collar to collar Performed immediately after previousmtackheating pass. Still too hot | [6 empty] | MANSPOTPUD |  |  |  | RF PWR Coupler 2_Bushing Tack
53 | follkiej | 2020-11-30 | RSRRF | RF PWR Coupler 2 | Bushing Tack | Butt | Partial |  |  |  |  | Cu |  |  | Coupler |  |  |  | Cu |  |  | Bushing | 3.18 | Millimeter |  | 90 | 0 |  | 1000 | 400 | 400 | 6 | 505 | 0 |  |  | 50 | 698 | 50 | [7 empty] | 15 second hold 0.010 offset toward head Performed immediately after previousmtackheating pass. | [6 empty] | MANSPOTPUD |  |  |  | RF PWR Coupler 2_Bushing Tack
54 | follkiej | 2020-11-30 | RSRRF | RF PWR Coupler 2 | Bushing Tack | Butt | Partial |  |  |  |  | Cu |  |  | Coupler |  |  |  | Cu |  |  | Bushing | 3.18 | Millimeter |  | 90 | 0 |  | 1000 | 400 | 400 | 6 | 505 | 0 |  |  | 50 | 698 | 50 | [7 empty] | 15 second hold 0.010 offset toward head Performed immediately after previousmtackheating pass. | [6 empty] | MANSPOTPUD |  |  |  | RF PWR Coupler 2_Bushing Tack
55 | follkiej | 2020-11-30 | RSRRF | RF PWR Coupler 3 | Bushing Tack | Butt | Partial |  |  |  |  | Cu |  |  | Coupler |  |  |  | Cu |  |  | Bushing | 3.18 | Millimeter |  | 90 | 0 |  | 1000 | 400 | 300 | 6 | 505 | 0 |  |  | 50 | 698 | 50 | [7 empty] | 15 second hold 0.010 offset toward head 20mA @ 10IPM heating pass 2 rotations. Heat program 23231-8C-MODIFIED | [6 empty] | MANSPOTPUD |  |  |  | RF PWR Coupler 3_Bushing Tack
56 | follkiej | 2020-11-30 | RSRRF | RF PWR Coupler 3 | Bushing Tack | Butt | Partial |  |  |  |  | Cu |  |  | Coupler |  |  |  | Cu |  |  | Bushing | 3.18 | Millimeter |  | 90 | 0 |  | 1000 | 400 | 300 | 6 | 505 | 0 |  |  | 50 | 698 | 50 | [7 empty] | 2 second hold collar to collar tacked right after heating and previous tack. | [6 empty] | MANSPOTPUD |  |  |  | RF PWR Coupler 3_Bushing Tack
57 | follkiej | 2020-11-30 | RSRRF | RF PWR Coupler 3 | Bushing Tack | Butt | Partial |  |  |  |  | Cu |  |  | Coupler |  |  |  | Cu |  |  | Bushing | 3.18 | Millimeter |  | 90 | 0 |  | 1000 | 400 | 300 | 6 | 505 | 0 |  |  | 50 | 698 | 50 | [7 empty] | 15 second hold 0.010 offset toward head continuing from previous heat passes. | [6 empty] | MANSPOTPUD |  |  |  | RF PWR Coupler 3_Bushing Tack
58 | follkiej | 2020-11-30 | RSRRF | RF PWR Coupler 3 | Bushing Tack | Butt | Partial |  |  |  |  | Cu |  |  | Coupler |  |  |  | Cu |  |  | Bushing | 3.18 | Millimeter |  | 90 | 0 |  | 1000 | 400 | 300 | 6 | 505 | 0 |  |  | 50 | 698 | 50 | [7 empty] | 1.5 second hold collar to collar tacked right after heating and previous tack. | [6 empty] | MANSPOTPUD |  |  |  | RF PWR Coupler 3_Bushing Tack
59 | follkiej | 2020-11-30 | RSRRF | RF PWR Coupler 3 | Bushing Tack | Butt | Partial |  |  |  |  | Cu |  |  | Coupler |  |  |  | Cu |  |  | Bushing | 3.18 | Millimeter |  | 90 | 0 |  | 1000 | 400 | 300 | 6 | 505 | 0 |  |  | 50 | 698 | 50 | [7 empty] | 15 second hold collar to head no offset continuing from previous heat passes. | [6 empty] | MANSPOTPUD |  |  |  | RF PWR Coupler 3_Bushing Tack
60 | follkiej | 2020-11-30 | RSRRF | RF PWR Coupler 3 | Bushing Tack | Butt | Partial |  |  |  |  | Cu |  |  | Coupler |  |  |  | Cu |  |  | Bushing | 3.18 | Millimeter |  | 90 | 0 |  | 1000 | 400 | 300 | 6 | 505 | 0 |  |  | 50 | 698 | 50 | [7 empty] | 15 second hold collar to head no offset continuing from previous heat passes. | [6 empty] | MANSPOTPUD |  |  |  | RF PWR Coupler 3_Bushing Tack
61 | follkiej | 2020-12-01 | RSRRF | RF PWR Coupler 3 | Bushing Tack | Butt | Partial |  |  |  |  | Cu |  |  | Coupler |  |  |  | Cu |  |  | Bushing | 3.18 | Millimeter |  | 90 | 0 |  | 1000 | 400 | 300 | 6 | 505 | 0 |  |  | 50 | 698 | 50 |  |  |  | 0 | 45 | 57 |  | 15 second hold collar to head no offset continuing from previous heat passes. | [6 empty] | MANSPOTPUD |  |  |  | RF PWR Coupler 3_Bushing Tack
92 | aobrien | 2020-12-14 | RSRRF | WG1 | Tack 1 | Butt | Complete |  |  |  |  | Nb |  |  | Stamped Plate | 3.18 | Millimeter |  | Nb |  |  | Stamped Plate | 3.18 | Millimeter |  | 90 | 0 |  | 1000 | 50 | 50 | 8 | 468 | 0 | 16 | 160 | 15 | 600 | 50 | [7 empty] | Little c0ld increase amperage |  |  |  |  | OCDWG-TP |  | OCDWG-Ta |  |  |  | WG1_Tack 1
93 | aobrien | 2020-12-14 | RSRRF | WG1 | Weld 1 | Butt | Complete |  |  |  |  | Nb |  |  | Stamped Plate | 3.18 | Millimeter |  | Nb |  |  | Stamped Plate | 3.18 | Millimeter |  | 90 | 0 |  | 1000 | 375 | 375 | 8 | 468 | 0 | 6 | 60 | 48 | 600 | 50 | [7 empty] | Small (0.25) section with lack of penetration on first radii decrease travel speed in region to 5IPM |  |  |  |  | OCDWG-WP |  | OCDWG-We |  |  |  | WG1_Weld 1
94 | follkiej | 2020-12-15 | RSRRF | WG1 | Tack 2 | Butt | Complete |  |  |  |  | Nb |  |  | Stamped Plate | 3.18 | Millimeter |  | Nb |  |  | Stamped Plate | 3.18 | Millimeter |  | 90 | 0 |  | 1000 | 100 | 100 | 8 | 468 | 0 | 16 | 160 | 25 | 600 | 50 | [7 empty] | Good |  |  |  |  | OCDWG-TP |  | OCDWG-Ta |  |  |  | WG1_Tack 2
95 | follkiej | 2020-12-15 | RSRRF | WG1 | Weld 2 | Butt | Complete |  |  |  |  | Nb |  |  | Stamped Plate | 3.18 | Millimeter |  | Nb |  |  | Stamped Plate | 3.18 | Millimeter |  | 90 | 0 |  | 1000 | 375 | 375 | 8 | 468 | 0 | 6 | 60 | 48 | 600 | 50 | [7 empty] | Reduced travel speed in LOP region to 5IPM. Weld Good |  |  |  |  | OCDWG-WP |  | OCDWG-We |  |  |  | WG1_Weld 2
96 | follkiej | 2020-12-15 | RSRRF | WG1 | Weld 1 (Repair) | Butt | Complete |  |  |  |  | Nb |  |  | Stamped Plate | 3.18 | Millimeter |  | Nb |  |  | Stamped Plate | 3.18 | Millimeter |  | 90 | 0 |  | 1000 | 375 | 375 | 8 | 468 | 0 | 6 | 60 | 48 | 600 | 50 | [7 empty] | Repair for LOP seen in first seam. |  |  |  |  | OCDWG-WP |  | OCDWG-We |  |  |  | WG1_Weld 1 (Repair)
97 | follkiej | 2020-12-15 | RSRRF | WG2 | Tack 1 | Butt | Complete |  |  |  |  | Nb |  |  | Stamped Plate | 3.18 | Millimeter |  | Nb |  |  | Stamped Plate | 3.18 | Millimeter |  | 90 | 0 |  | 1000 | 100 | 100 | 8 | 468 | 0 | 16 | 160 | 25 | 600 | 50 | [7 empty] | Good |  |  |  |  | OCDWG-APT |  | OCDWG-Ta |  |  |  | WG2_Tack 1
98 | follkiej | 2020-12-15 | RSRRF | WG2 | Weld 1 | Butt | Complete |  |  |  |  | Nb |  |  | Stamped Plate | 3.18 | Millimeter |  | Nb |  |  | Stamped Plate | 3.18 | Millimeter |  | 90 | 0 |  | 1000 | 375 | 375 | 8 | 468 | 0 | 6 | 60 | 48 | 600 | 50 | [7 empty] | 5 IPM in first radius to increase penetration. Good |  |  |  |  | OCDWG-APT |  | OCDWG-We |  |  |  | WG2_Weld 1
99 | aobrien | 2020-12-16 | RSRRF | WG2 | Tack 2 | Butt | Complete |  |  |  |  | Nb |  |  | Stamped Plate | 3.18 | Millimeter |  | Nb |  |  | Stamped Plate | 3.18 | Millimeter |  | 90 | 0 |  | 1000 | 100 | 100 | 8 | 468 | 0 | 16 | 160 | 25 | 600 | 50 | [7 empty] | Good |  |  |  |  | OCDWG-APT |  | OCDWG-Ta |  |  |  | WG2_Tack 2
100 | follkiej | 2020-12-16 | RSRRF | WG2 | Weld 2 | Butt | Complete |  |  |  |  | Nb |  |  | Stamped Plate | 3.18 | Millimeter |  | Nb |  |  | Stamped Plate | 3.18 | Millimeter |  | 90 | 0 |  | 1000 | 375 | 375 | 8 | 468 | 0 | 6 | 60 | 48 | 600 | 50 | [7 empty] | 5 IPM in first radius to increase penetration. Good |  |  |  |  | OCDWG-APT |  | OCDWG-We |  |  |  | WG2_Weld 2
101 | aobrien | 2020-12-16 | RSRRF | WG3 | Tack 1 | Butt | Complete |  |  |  |  | Nb |  |  | Stamped Plate | 3.18 | Millimeter |  | Nb |  |  | Stamped Plate | 3.18 | Millimeter |  | 90 | 0 |  | 1000 | 100 | 100 | 8 | 468 | 0 | 16 | 160 | 25 | 600 | 50 | [7 empty] | Good |  |  |  |  | OCDWG-APT |  | OCDWG-Ta |  |  |  | WG3_Tack 1
102 | follkiej | 2020-12-16 | RSRRF | WG3 | Weld 1 | Butt | Complete |  |  |  |  | Nb |  |  | Stamped Plate | 3.18 | Millimeter |  | Nb |  |  | Stamped Plate | 3.18 | Millimeter |  | 90 | 0 |  | 1000 | 375 | 375 | 8 | 468 | 0 | 6 | 60 | 48 | 600 | 50 | [7 empty] | 5 IPM in first radius to increase penetration. Good |  |  |  |  | OCDWG-APT |  | OCDWG-We |  |  |  | WG3_Weld 1
103 | aobrien | 2020-12-16 | RSRRF | WG3 | Tack 2 | Butt | Complete |  |  |  |  | Nb |  |  | Stamped Plate | 3.18 | Millimeter |  | Nb |  |  | Stamped Plate | 3.18 | Millimeter |  | 90 | 0 |  | 1000 | 100 | 100 | 8 | 468 | 0 | 16 | 160 | 25 | 600 | 50 |  |  |  | 1 | 53 | 51 |  | Good. 0.060 offset |  |  |  |  | OCDWG-APT |  | OCDWG-Ta |  |  |  | WG3_Tack 2
104 | follkiej | 2020-12-16 | RSRRF | WG3 | Weld 2 | Butt | Complete |  |  |  |  | Nb |  |  | Stamped Plate | 3.18 | Millimeter |  | Nb |  |  | Stamped Plate | 3.18 | Millimeter |  | 90 | 0 |  | 1000 | 375 | 375 | 8 | 468 | 0 | 6 | 60 | 48 | 600 | 50 | [7 empty] | 5 IPM in first radius to increase penetration. Seam has a 0.060 misalignment along the tapered section levelling off at the corners. Added one additional point to the taper section to attempt to compensate for offset. |  |  |  |  | OCDWG-APT |  | OCDWG-We |  |  |  | WG3_Weld 2
689 | AOBRIEN | 2022-02-22 11:30 | SCDMS1 | WPQR #1 - Test #1 | Weld 1 (On-seam) | Butt | Complete | Square-butt fitup |  |  |  | Cu |  |  | Plate | 6.35 | Millimeter |  | Cu |  |  | Plate | 6.35 | Millimeter |  | 0 | 0 | 0 | 1000 | 175 | 175 | 6 | 332 | -7 | 23.8 | 238 | 115 | 585 | 50 | [6 empty] | BC adjusted during weld due to blowing through | Keyhole welded 0-4" and a 2" section later on the part. Reduced amperage sections did not blow through. Surface appearance is rough but would be acceptable with a smoothing pass. | 6103CDFF-BBE9-F5A3-29C94BEA6997074D | 6105C511-DC64-59C7-9A012D87439BB41F |  |  |  |  | sCDMS-CanSeam | 5C1BB3DD-D19F-DFB7-6E2BDD486B57ABC2 | 5C1D228E-9422-DCF3-A3F66E27F6033EB8 | 5C1EAF1C-FBB0-F3BC-A5F1219F55D5A7C6 | WPQR #1 - Test #1_Weld 1 (On-seam)
690 | AOBRIEN | 2022-02-22 14:02 | SCDMS1 | WPQR #1 - Test #1 | Weld 2 (0.500 left of seam) | Butt | Complete | Bead on plate test |  |  |  | Cu |  |  | Plate | 6.35 | Millimeter |  | Cu |  |  | Plate | 6.35 | Millimeter |  | 0 | 0 | 0 | 1000 | 175 | 175 | 6 | 332 | -7 | 24.5 | 245 | 100 | 585 | 50 |  |  |  | 1 | 44 | 26 | Did smoothing pass (next traveler entry) immediately following this weld. | Weld had significant surface spatter and pores intermittent large surface pores. | [6 empty] | sCDMS-CanSeam | 5C4B6783-9A3D-EB17-622BEC7D81F0D21A | 5C4C9F80-AC8F-965E-9A6B3921A6D8EF5A | 5C4DD1F1-9EEE-4DA4-B9E206788C66C54D | WPQR #1 - Test #1_Weld 2 (0.500 left of seam)
693 | AOBRIEN | 2022-02-22 14:07 | SCDMS1 | WPQR #1 - Test #1 | Weld 2 (0.500 left of seam) Sm | Butt | Partial |  |  |  |  | Cu |  |  | Plate | 6.35 | Millimeter |  | Cu |  |  | Plate | 6.35 | Millimeter |  | 0 | 0 | 0 | 1000 | 225 | 225 | 6 | 332 | -7 | 245 | 245 | 50 | 585 | 50 |  |  |  | 1 | 44 | 26 | Smoothing pass done immediately following weld pass | Smoothing pass surface is OK, as long as we fix the porosity/spatter problem on the main weld. | 61094446-A777-483D-FB4AAFA9BCA1F523 | 610A9D7D-C522-9F34-A6B4C1585A83F565 |  |  |  |  | sCDMS-CanSeamSm | 5C67F6C7-9AEB-9645-E4C82D4C2D622B69 | 5C692DFA-BF4A-CAD8-64F79FA8E6345907 | 5C6AA3F0-B730-80B8-193BD9C7DF3A09B0 | WPQR #1 - Test #1_Weld 2 (0.500 left of seam) Sm
694 | AOBRIEN | 2022-02-22 15:40 | SCDMS1 | WPQR #1 - Test #1 | Weld 3 (0.500 right of seam) | Butt | Complete | Bead on plate |  |  |  | Cu |  |  | Plate | 6.35 | Millimeter |  | Cu |  |  | Plate | 6.35 | Millimeter |  | 0 | 0 | 0 | 1000 | 250 | 250 | 6 | 332 | -7 | 22 | 220 | 100 | 585 | 50 |  |  |  | 1 | 45 | 22 | Focus adjusted during weld to reduce spatter, seemed to help | Spatter cleaned up around 7" into travel due to change in focus. | 610D1CC6-9D81-850F-600023B05C513D7C | 610FA923-035C-F1E9-AC77969FA91D65BF |  |  |  |  | sCDMS-CanSeam | 5FD00716-92B3-57F2-4AA9A41574C276B4 | 5FD16068-0657-5B4B-5811D8AC3C2BD507 | 5FD299AB-EB9B-7B0A-66926AB3127C91BB | WPQR #1 - Test #1_Weld 3 (0.500 right of seam)
695 | AOBRIEN | 2022-02-23 10:27 | SCDMS1 | WPQR #1 - Test #2 | Weld 1 (On-seam) | Butt | Partial | Looking for 75%+ penetration (0.188+") |  |  |  | Cu |  |  | Plate | 6.35 | Millimeter |  | Cu |  |  | Plate | 6.35 | Millimeter |  | 0 | 0 | 0 | 1000 | 250 | 250 | 6 | 322 | -17 | 22 | 220 | 100 | 590 | 50 | [6 empty] | Minor adjustments in focus value. At 225 focus spatter appears, suggest keeping at 322 or lower. | Weld appears good. Penetration consistent in the 0.100"-0.120" range through length of weld. | [6 empty] | sCDMS-CanSeam | 88101266-B7D5-9C65-60986F89D544B75F | 8811329D-F6A4-891A-D59C502BF6E2FDE0 | 8812231F-F7A7-9F13-AC8A5A7DAF52783F | WPQR #1 - Test #2_Weld 1 (On-seam)
696 | AOBRIEN | 2022-02-23 16:41 | SCDMS1 | WPQR #1 - test #3 | Weld 1 (On-seam) | Butt | Partial | >75% (0.188") penetration required |  |  |  | Cu |  |  | Plate | 6.35 | Millimeter |  | Cu |  |  | Plate | 6.35 | Millimeter |  | 0 | 0 | 0 | 1000 | 250 | 250 | 6 | 322 | -17 | 20 | 200 | 115 | 585 | 50 | [6 empty] | Parameter change represents an increase in power of 26%. | Weld looks good. | [6 empty] | sCDMS-CanSeam | 955FB8BC-FF8C-0FAA-FCF5EBC0AD8E5A7C | 9560EE38-0E28-1F39-E43B48417684131B | 9565A37F-0DE4-C105-67CC06062480EDBB | WPQR #1 - test #3_Weld 1 (On-seam)
697 | AOBRIEN | 2022-02-24 13:18 | SCDMS1 | WPQR #1 - Test #3 | Weld 2 (0.500 left of seam) | Butt | Partial | 0.188" penetration or greater required |  |  |  | Cu |  |  | Plate | 6.35 | Millimeter |  | Cu |  |  | Plate | 6.35 | Millimeter |  | 0 | 0 | 0 | 1000 | 250 | 250 | 6 | 322 | -17 | 13.3 | 133 | 115 |  | 50 |  |  |  | 1 | 50 |  |  | Minor puddle instability at beginning, reduced focus 1% to compensate. Weld appears good. | [6 empty] | sCDMS-CanSeam | C81762DD-A84D-1B68-A26119CCE590B43C | C8189033-A84E-6817-6B9C89CB70559BBE | C819BC72-9D44-C0B1-B37EEFA2B24A99B7 | WPQR #1 - Test #3_Weld 2 (0.500 left of seam)
753 | AOBRIEN | 2022-03-15 10:50 | SCDMS1 | WPQR #1 - Test #4 | Weld 1 (On-Seam) | Butt | Partial | 75% penetration required |  |  |  | Cu |  |  | Plate | 6.35 | Millimeter |  | Cu |  |  | Plate | 6.35 | Millimeter |  | 0 | 0 | 0 | 1000 | 250 | 250 | 6 | 318 | -21 | 10 | 100 | 115 | 569 | 50 |  |  |  | 3 | 39 | 55 | Welded middle 8" of seam, smoothed last 4" | A few expulsions down the length of the weld, unsure of cause. | [6 empty] | sCDMS-CanSeam |  | 8D860697-CCCA-EC7B-D697E09A5F786387 | 8D873F44-D9AF-DE66-29340DE0951107E2 | WPQR #1 - Test #4_Weld 1 (On-Seam)
754 | AOBRIEN | 2022-03-15 11:11 | SCDMS1 | WPQR #1 - Test #4 | Weld 1 (On-Seam) Smooth | Butt | Partial | 75% penetration required |  |  |  | Cu |  |  | Plate | 6.35 | Millimeter |  | Cu |  |  | Plate | 6.35 | Millimeter |  | 0 | 0 | 0 | 1000 | 1000 | 1000 | 6 | 330 | -9 | 20 | 200 | 70 | 569 | 50 |  |  |  | 3 | 39 | 55 | Smoothed last 4 inches of weld. 4 different passes tried, mostly adjusting puddler sizing. | Not bad, not smooth enough though | 325CC620-BB61-37CF-71BAE07B4E7EEA11 | [5 empty] | sCDMS-CanSeamSm | 8D898496-BEAE-0DE5-DFEF48E3E80AA705 | 8D8CA60F-9364-9E0A-A75769D3F02B59EF | 8D8E1555-FB6B-EB05-2E66ACDE702CAB3E | WPQR #1 - Test #4_Weld 1 (On-Seam) Smooth
755 | AOBRIEN | 2022-03-18 11:56 | SCDMS1 | WPQR #2 - Test #1 | Seam 1 Tack | Butt | Complete | Butt joint with integrated backing. Penetration to step required |  |  |  | Cu |  |  | Plate | 6.35 | Millimeter |  | Cu |  |  | Machined Plate | 25.4 | Millimeter |  | 0 | -15 | 0 | 1000 | 20 | 20 | 24 | 279 | -5 | 20 | 200 | 65 | 574 | 50 | [7 empty] | Tacks appear OK |  |  |  |  | Linear4pt-APT | 325025C0-C250-61E2-741A2AC513C192B8 | Linear4pt-Weld | 3251AE2E-DCE5-AA80-50AEFC1155540B57 | 32530204-0182-3FEF-80EAC8F4D48B4110 | 32541187-C7F6-8D59-579D9A938339B8B9 | WPQR #2 - Test #1_Seam 1 Tack
756 | AOBRIEN | 2022-03-18 13:21 | SCDMS1 | WPQR #2 - Test #1 | Seam 1 Weld | Butt | Complete | Integrated backing |  |  |  | Cu |  |  | Plate | 6.35 | Millimeter |  | Cu |  |  | Machined Plate | 25.4 | Millimeter |  | 0 | -15 | 0 | 1000 | 63 | 63 | 24 | 278 | -6 | 10 | 100 | 115 | 574 | 50 |  |  |  | 3 | 45 | 8 | Focus adjusted dynamically | A lot of spatter at beginning, used focus to make it go away. Middle tack didn't hold or was done poorly. | 32582099-AA3F-CDA9-D10455A789942859 | 325939F2-E710-F6E6-6068F0547EF854A7 |  |  |  |  | sCDMS-FlangeInTest | 324AA611-00EB-3D27-5422E2794C53D51A | 324C4778-95AA-1130-20761C1A1327131C | 324D79B9-D99C-4202-8052CBDBB171B8D1 | WPQR #2 - Test #1_Seam 1 Weld
757 | AOBRIEN | 2022-03-21 12:26 | SCDMS1 | WPQR #2 - Test #2 | Seam 1 Tack | Butt | Complete | Full penetration with integrated backing |  |  |  | Cu |  |  | Plate | 6.35 | Millimeter |  | Cu |  |  | Machined Plate | 38.1 | Millimeter |  |  |  |  | 1000 | 20 | 20 | 24 | 279 | -5 | 20 | 200 | 65 | 560 | 50 |  |  |  | 3 | 47 | 21 | Tacks executed slowly throughout day. | Tacks are good. Part stored in B2 purged bag until welding can be done at a later date |  |  |  |  | Linear4pt-APT | FC9E4279-E60C-5EC5-E1E6EC5E299A6405 | Linear4pt-Weld | FC9F4AC1-BA06-0253-DFF3D0182E2AD965 | FCA1C427-C755-334B-72DB47236BFB671F | FCA3315B-B671-A7C6-B4263ED0A661504F | WPQR #2 - Test #2_Seam 1 Tack
793 | AOBRIEN | 2022-04-11 13:00 | SCDMS1 | MC Can #1 | Can Seam Tacks | Butt | Partial |  |  |  |  | Cu |  | OFC | Plate | 6.35 | Millimeter |  | Cu |  | OFC | Plate | 6.35 | Millimeter |  | 90 | 0 | 0 | 1000 | 60 | 60 | 8 | 311 | -16 | 20 | 200 | 100 | 562 | 50 | [6 empty] | Tacks used to close up gap in seam. Original gap started closed and went to appx 0.100" wide. After using tacks we got the gap down to 0.035" range. | [5 empty] | Linear4pt-APT |  | Linear4pt-Weld |  |  |  | MC Can #1_Can Seam Tacks
794 | AOBRIEN | 2022-04-11 15:57 | SCDMS1 | MC Can #1 | Can Seam Weld | Butt | Complete |  |  |  |  | Cu |  | OFC | Plate | 6.35 | Millimeter |  | Cu |  | OFC | Plate | 6.35 | Millimeter |  | 90 | 0 | 0 | 1000 | 188 | 188 | 8 | 311 | -16 | 10 | 100 | 115 | 562 | 50 |  |  |  | 4 | 56 | 42 | Puddle was unstable at beginning, reduced focus to compensate. | Thru-penetration at start, went away with focus adjustment. |  |  |  |  | sCDMS-CanSeam |  | sCDMS-CanSeam |  |  |  | MC Can #1_Can Seam Weld
795 | AOBRIEN | 2022-04-12 09:51 | SCDMS1 | MC Can #1 | Can Seam Weld Repair | Butt | Complete | Welding over previous to homogenize the seam (adjustments were made on previous pass) |  |  |  | Cu |  | OFC | Plate | 6.35 | Millimeter |  | Cu |  | OFC | Plate | 6.35 | Millimeter |  | 90 | 0 | 0 | 1000 | 188 | 188 | 8 | 301 | -26 | 10 | 100 | 115 | 562 | 50 |  |  |  | 4 | 59 | 7 | Two welds. First pass I accidentally adjusted beam current up instead of beam focus down, causing it to move to keyhole mode. Second weld was properly setup however assy was already damaged | Likely not good. |  |  |  |  | sCDMS-CanSeam | 2CBC7B3C-028D-3E75-E0AE2FB1FAC1162F | sCDMS-CanSeam | 2CBDE398-FD79-1D93-59BFF640B7DACAEF | 2CC3A812-0BA7-7897-16D2211769F07CAA | 2CC60997-EBED-B39F-6550A93431EF3D07 | MC Can #1_Can Seam Weld Repair
796 | AOBRIEN | 2022-04-12 09:50 | SCDMS1 | MC Can #1 | Can Seam Heat Pass | Other |  | Just heating the part to assist in removal from fixture. |  |  |  | Cu |  | OFC | Rolled Plate | 6.35 | Millimeter |  | Cu |  | OFC | Rolled Plate | 6.35 | Millimeter |  | 90 | 0 |  |  |  |  | 8 | 250 | -77 | 38 | 20 | 75 | 562 | 50 |  |  |  | 5 | 10 | 44 | [8 empty] | sCDMS-Heater | 602A6AA8-EBE0-C01C-6455185AB5286EB0 | 602C618A-AACD-9207-300A0E64E409BB92 | 602F3EFD-CBC4-483D-D93B58F447CD18F7 | MC Can #1_Can Seam Heat Pass
797 | AOBRIEN | 2022-04-13 10:45 | SCDMS1 | MC Can #2 | Can Seam Weld Tacks | Butt | Partial |  |  |  |  | Cu |  | OFC | Rolled Plate | 6.35 | Millimeter |  | Cu |  | OFC | Rolled Plate | 6.35 | Millimeter |  | 90 | 0 | 0 | 1000 | 188 | 188 | 8 | 302 | -25 | 10 | 100 | 115 | 562 | 50 | [6 empty] | Tacking to hold seam and to get tail out section closed (gap = 0.025") | Gap reduced to <0.010" when welded over. All tacks look good. |  |  |  |  | Linear4pt-APT | 62A245BB-EA32-84A6-C5077F372F236E29 | Linear4pt-Weld | 62A4EDF2-E006-1A57-D915FD730ACE0ACE | 62A70CD4-A094-54D6-7228F61834458DCA | 62A8D627-9255-FEC1-B663916D8FDE5476 | MC Can #2_Can Seam Weld Tacks
798 | AOBRIEN | 2022-04-13 11:02 | SCDMS1 | MC Can #2 | Can Seam Weld | Butt | Partial | >75% penetration required |  |  |  | Cu |  | OFC | Rolled Plate | 6.35 | Millimeter |  | Cu |  | OFC | Rolled Plate | 6.35 | Millimeter |  | 90 | 0 | 0 | 1000 | 188 | 188 | 8 | 302 | -25 | 10 | 100 | 115 | 562 | 50 |  |  |  | 5 | 15 | 2 |  | Beautiful! |  |  |  |  | sCDMS-CanSeam | 62AB7BA9-E207-DBCD-359FA614AE8E15DB | sCDMS-CanSeam | 62ACA2D3-CE1A-3088-A19C1EA026A1E08E | 62AE082E-E7FC-E827-AFEF3699488488DF | 62AF10FD-CCA9-A848-D90DD61BE230960A | MC Can #2_Can Seam Weld
799 | AOBRIEN | 2022-04-13 16:26 | SCDMS1 | CP Can #1 | Can Seam Tacks | Butt | Partial |  |  |  |  | Cu |  | OFC | Rolled Plate | 6.35 | Millimeter |  | Cu |  | OFC | Rolled Plate | 6.35 | Millimeter |  | 90 | 0 | 0 |  |  |  | 8 | 311 | -16 | 10 | 100 | 90 | 562 | 50 |  |  |  | 5 | 17 | 8 | 1" tacks used to close gaps in initial fitup (0.060" at start, 0.025" at tail out). | Tacks helped but gaps remain, 0.050" at startup and 0.020" at tail out. |  |  |  |  | Linear4pt-APT | 954C5D88-D211-5F13-25D99FD6742F5A49 | Linear4pt-Weld | 954DAAAF-A72C-82F5-1865B2F2E0E685FB | 95545C6E-9F01-561B-4A3C90FE0FDFB0E3 | 9557080A-C4C0-10CF-44C5E4861AE17146 | CP Can #1_Can Seam Tacks
800 | AOBRIEN | 2022-04-14 10:33 | SCDMS1 | CP Can #1 | Can Seam Weld | Butt | Partial | Joint welded in two segments with a 2" overlap in the middle. |  |  |  | Cu |  | OFC | Rolled Plate | 6.35 | Millimeter |  | Cu |  | OFC | Rolled Plate | 6.25 | Millimeter |  | 90 | 0 | 0 | 1000 | 188 | 188 | 8 | 302 | -25 | 10 | 100 | 115 | 566 | 50 |  |  |  | 5 | 20 | 28 | Joint welded in two segments with a 2" overlap in the middle. | Welds look good. The tail-out gap of 0.020" closed during the weld. The start-up gap of 0.050" mostly closed but remained in the 0.020" range at the edge of part, likely due to the fixture. |  |  |  |  | sCDMS-CanSeam-WP |  | sCDMS-CanSeam-We |  |  | 956792DC-00A0-A5EC-01584EEE420FD685 | CP Can #1_Can Seam Weld
801 | AOBRIEN | 2022-04-14 16:06 | SCDMS1 | CP Can #2 | Can Seam Tacks | Butt | Partial |  |  |  |  | Cu |  | OFC | Rolled Plate | 6.35 | Millimeter |  | Cu |  | OFC | Rolled Plate | 6.35 | Millimeter |  | 90 | 0 | 0 |  |  |  | 8 | 302 | -25 | 10 | 100 | 115 | 566 | 50 | [6 empty] | Used tacks to close tail-out of part, 0.030" before 0.010" after. | [5 empty] | Linear4pt-APT | A17D0DCC-DB5B-5CED-EA639A5F023E288D | Linear4pt-Weld | A17E42F7-EDD3-7827-C9942970A5E7CAEA | A17F89E8-F4A4-70D8-509ABBFCDB2EF6DC | A180E8A0-E0DE-0DAB-4E4C310B873A86D7 | CP Can #2_Can Seam Tacks
802 | AOBRIEN | 2022-04-14 16:07 | SCDMS1 | CP Can #2 | Can Seam Weld | Butt | Partial |  |  |  |  | Cu |  | OFC | Rolled Plate | 6.35 | Millimeter |  | Cu |  | OFC | Rolled Plate | 6.35 | Millimeter |  | 90 | 0 | 0 | 1000 | 188 | 188 | 8 | 302 | -25 | 10 | 100 | 115 | 566 | 50 |  |  |  | 5 | 23 | 58 | Slightly tapered off focus at tail out, puddle was increasing | [5 empty] | sCDMS-CanSeam-WP | A17707A2-987F-E647-14648777740A35EF | sCDMS-CanSeam-We | A17848A5-E153-EE48-A8635F4434281579 | A179986B-0D36-BF88-002FE1E5A56ADAE6 | A17B0231-C8FE-959C-9FE19200F8F7C41E | CP Can #2_Can Seam Weld
812 | AOBRIEN | 2022-04-26 14:04 | SCDMS1 | ST Can #1 | Can Seam Tacks | Butt | Partial |  |  |  |  | Cu |  | OFC | Rolled Plate | 6.35 | Millimeter |  | Cu |  | OFC | Rolled Plate | 6.35 | Millimeter |  | 90 |  |  | 1000 | 60 | 60 | 8 | 302 | -25 | 15 | 150 | 90 | 558 | 50 |  |  |  | 5 | 51 | 54 | Gap of ~0.020 at weld start. Used tacks to close to <0.005". | Good |  |  |  |  | Linear4pt-APT | 07025278-D3DA-248D-AAE707BA7BF3F216 | Linear4pt-Weld | 0703DF28-E706-86E8-52D77110301EAAA0 | 07189453-9B52-CB4A-84F5A95E48DD9452 |  | ST Can #1_Can Seam Tacks
813 | AOBRIEN | 2022-04-26 14:09 | SCDMS1 | ST Can #1 | Can Seam Weld | Butt | Partial |  |  |  |  | Cu |  | OFC | Rolled Plate | 6.35 | Millimeter |  | Cu |  | OFC | Rolled Plate | 6.35 | Millimeter |  | 90 | 0 |  | 1000 | 188 | 188 | 8 | 302 | -25 | 10 | 100 | 115 | 558 | 50 |  |  |  | 5 | 51 | 54 |  | Looks good. | 330BF00C-0C55-3BCB-33C08C534068B385 | 330DD0A0-CF09-2493-E996113676594BF7 | 330F7B3C-B2E3-95C0-30CF8FA4F7C631AE | 3310F497-E54A-4911-E064C5AA59E997F4 | sCDMS-CanSeam-WP |  | sCDMS-CanSeam-We |  |  |  | ST Can #1_Can Seam Weld
828 | AOBRIEN | 2022-05-05 14:26 | SCDMS1 | WPQR #2 - Test #2 | Seam Weld | Step-Butt | Complete | Penetration to step |  |  |  | Cu |  | OFC | Plate | 6.35 | Millimeter |  | Cu |  | OFC | Machined Plate | 25.4 | Millimeter |  |  | -15 |  | 1000 | 63 | 63 | 24 | 266 | -18 | 8.5 | 85 | 115 | 610 | 50 |  |  |  | 0 | 7 | 6 |  | Two small expulsions during the weld, suspect gas pockets from trapped cleaning materials (part was tacked 2 months ago and cleaned in the interim) | D17420A1-0279-4148-7C887E59CA798193 | D1780226-DCFF-9146-32FF6C5E43906AAE |  |  |  |  | sCDMS-FlangeInTest | D79C2699-C33F-269E-3990B655AE0C11D9 | D79E988A-ED9D-7549-843B7935C93CF9D5 | D7A030D6-C60E-09B6-BCDB8A96D192EDBC | WPQR #2 - Test #2_Seam Weld
829 | AOBRIEN | 2022-05-06 14:00 | SCDMS1 | WPQR #2 - Test #3 | Outside Seam Tacks | Other | Partial | Flared single-sided bevel |  |  |  | Cu |  | OFC | Machined Plate | 25.4 | Millimeter |  | Cu |  | OFC | Plate | 6.35 | Millimeter |  |  | -15 |  | 1000 | 63 | 63 | 24 | 279 | -5 | 15 | 150 | 115 | 610 | 50 |  |  |  | 0 | 7 | 7 | Program ran multiple times to make 3 tacks. A few passes were off seam but the parameter set seems good. | [5 empty] | Linear4pt-APT | 0C365EA7-9BD3-86F7-6319F7DD6D9287B9 | Linear4pt-Weld | 0C377294-B99E-DABF-0686DBCF7273EA52 | 0C38DC6A-991E-0A04-877584E53C89CACC | 0C3A38B5-D974-CA1A-78E80C77002950BE | WPQR #2 - Test #3_Outside Seam Tacks
830 | AOBRIEN | 2022-05-09 14:51 | SCDMS1 | WPQR #2 - Test #3 | Seam Weld | Step-Butt | Complete |  |  |  |  | Cu |  | OFC | Machined Plate | 38.1 | Millimeter |  | Cu |  | OFC | Plate | 6.35 | Millimeter |  |  | -15 |  | 1000 | 63 | 63 | 24 | 267 | -17 | 7.5 | 75 | 115 | 623 | 50 |  |  |  | 0 | 7 | 14 | Initial weld aborted after ~5" due to focus setting issue. Weld beam was aligned 0.040" outside of the weld seam (attempting to line up the beam with the internal corner of the joint. | Weld surface looks good. | D185774C-0A5B-B885-8F61F4339EC06463 | D186C3A1-ACAD-2408-6085CD02D5774BAB |  |  | sCDMS-FlangeInTest |  | sCDMS-FlangeInTest | A9676EAF-07AF-5A87-33864CFA82E61B2A |  | A96AF1FA-0519-6038-8376776FAC6EF858 | WPQR #2 - Test #3_Seam Weld
860 | AOBRIEN | 2022-05-19 16:27 | SCDMS1 | WPQR #2 - Test #4 | Weld 1 | Step-Butt | Complete | Penetration to step |  |  |  | Cu |  | OFC | Machined Plate | 6.35 | Millimeter |  | Cu |  | OFC | Machined Plate | 25.4 | Millimeter |  |  | -15 |  | 1000 | 63 | 63 | 24 | 285 | 1 | 5 | 50 | 115 | 594 | 50 | [7 empty] | Beam focus incorrect (knee was set using 45mA instead of 115mA). Aborted after ~6" | [6 empty] | sCDMS-FlangeInTest |  | DDD159BD-9DAE-42E4-931AC1123765CA3A | DDD2B2AB-B2BD-C0A8-A610F283765060D8 | WPQR #2 - Test #4_Weld 1
861 | AOBRIEN | 2022-05-20 10:23 | SCDMS1 | WPQR #2 - Test #4 | Weld 2 | Step-Butt | Complete | Penetration to step |  |  |  | Cu |  | OFC | Machined Plate | 6.35 | Millimeter |  | Cu |  | OFC | Machined Plate | 25.4 | Millimeter |  |  | -15 |  | 1000 | 63 | 63 | 24 | 269 | -15 | 5 | 50 | 115 | 658 | 50 |  |  |  | 0 | 28 | 24 | Started at BF285, stepped down until puddle stabilized, appx BF271, lowered to 269 to provide cushion | Weld looks good visually, awaiting DT results. | [6 empty] | sCDMS-FlangeInTest |  | DDC6E430-0683-100D-A2810B1BD406C34F | DDC866EF-D161-42EA-B4BDC96D411F6C30 | WPQR #2 - Test #4_Weld 2
862 | AOBRIEN | 2022-05-25 13:36 | SCDMS1 | WPQR #3 - Test #1 | Tacks | Butt | Partial |  |  |  |  | Cu |  | OFC | Plate | 6.35 | Millimeter |  | Cu |  | OFC | Machined Plate | 6.35 | Millimeter | Machined from 1.625" puck, middle of part has increased thickness/mass | 0 | 0 | 0 | 1000 | 80 | 80 | 6 | 320 | -19 | 20 | 200 | 65 | 611 | 50 |  |  |  | 0 | 28 | 40 |  | Good |  |  |  |  | FlatCircle-WP | DB8E5394-FAE2-54C7-1A01BB60554ED714 | FlatCircle-Ta | DB906C9C-BBE7-1BFD-DFA42EEA71EEB220 | DB91B999-C694-A21B-81FEE1B8E1DFE7B9 | DB92FE08-0EF6-D925-93783084B3D03495 | WPQR #3 - Test #1_Tacks
863 | AOBRIEN | 2022-05-26 11:27 | SCDMS1 | WPQR #3 - Test #1 | Weld | Butt | Partial | >75% (0.188") penetration required |  |  |  | Cu |  | OFC | Plate | 6.35 | Millimeter |  | Cu |  | OFC | Machined Plate | 6.35 | Millimeter | Puck has extra mass in the middle | 0 | 0 | 0 | 1000 | 250 | 250 | 6 | 318 | -21 | 10 | 100 | 115 | 617 | 50 |  |  |  | 0 | 28 | 45 | Weld looks good | Weld looks good |  |  |  |  | FlatCircle-WP | 13F12ECA-A299-3385-7047E587D0945586 | FlatCircle-We | 13F251D0-BB01-3AF6-E41DD806BECC17E0 | 13F39D6A-C9AF-BB7B-9AD5851CCA490784 | 13F4C33A-AC44-3EDE-ACB7CB8024F8AC00 | WPQR #3 - Test #1_Weld
875 | AOBRIEN | 2022-06-03 11:15 | SCDMS1 | WPQR #2 - Test #5 | Outside Tacks | Other | Partial | Single flared bevel |  |  |  | Cu |  | OFC | Machined Plate | 6.35 | Millimeter |  | Cu |  | OFC | Machined Plate | 25.4 | Millimeter |  |  | -15 |  | 1000 | 63 | 63 | 24 | 279 | -5 | 15 | 150 | 115 | 622 | 50 |  |  |  | 0 | 38 | 20 | Program ran 3 times for individual tacks | Good! |  |  |  |  | Linear4pt-APT | A9BF7B77-C7A0-C68A-B98BC010EC8E5FE8 | Linear4pt-Weld | A9C25B47-94B3-F321-B4FB43D949705D04 | A9C7DFCE-CC79-F925-F826B2B72B2A6E3B | A9C91063-9568-DB30-9D8B66D65CA70265 | WPQR #2 - Test #5_Outside Tacks
876 | AOBRIEN | 2022-06-03 12:20 | SCDMS1 | WPQR #2 - Test #5 | Inside Tacks | Butt | Partial |  |  |  |  | Cu |  | OFC | Machined Plate | 6.35 | Millimeter |  | Cu |  | OFC | Machined Plate | 25.4 | Millimeter |  |  | -15 |  | 1000 | 20 | 20 | 24 | 279 | -5 | 15 | 150 | 65 | 622 | 50 |  |  |  | 0 | 38 | 23 |  | Good |  |  |  |  | Linear4pt-APT | A9A29AE2-F18B-E1B1-F8263A0EB3FAB5BC | Linear4pt-Weld | A9A3B685-C87B-255B-49DC21D483EE55E9 | A9A6DD24-DFC7-D7DB-75C4529DF911C92C | A9ADD768-BC41-8118-AF6A958D4C31BD7F | WPQR #2 - Test #5_Inside Tacks
877 | AOBRIEN | 2022-06-03 13:01 | SCDMS1 | WPQR #2 - Test #5 | Weld 1 | Step-Butt | Complete |  |  |  | Penetration to step | Cu |  | OFC | Machined Plate | 6.35 | Millimeter |  | Cu |  | OFC | Machined Plate | 25.4 | Millimeter |  |  | -15 |  | 1000 | 63 | 63 | 24 | 270 | -14 | 10 | 100 | 120 | 632 | 60 |  |  |  | 0 | 38 | 43 | BF started at 285, lowered until puddle stablized. Arc fault occured ~1" from planned weld termination | [7 empty] | sCDMS-FlangeInTest | A9AFE4BC-04BD-AA51-67E1CBBFD0AD54AA | A9B1F738-B9BC-9ECD-2903AD29AD6A30B7 | A9B3D0E7-E911-6CE7-D1BE3C49B6D90B76 | WPQR #2 - Test #5_Weld 1
878 | AOBRIEN | 2022-06-03 14:50 | SCDMS1 | WPQR #2 - Test #5 | Weld 2 | Step-Butt | Complete | Penetration to step |  |  |  | Cu |  | OFC | Machined Plate | 6.35 | Millimeter |  | Cu |  | OFC | Machined Plate | 25.4 | Millimeter |  |  | -15 |  | 100 | 63 | 63 | 24 | 264 | -20 | 10 | 100 | 135 | 621 | 55 |  |  |  | 0 | 38 | 47 | [8 empty] | sCDMS-FlangeInTest | AF15B739-0C8D-5831-885C23474AA37B26 | AF1847BE-E16D-05EE-E95455542C0F34F8 | AF199516-91FF-1FF9-5FF2B9E57AE4AA78 | WPQR #2 - Test #5_Weld 2
879 | AOBRIEN | 2022-06-06 10:12 | SCDMS1 | WPQR #2 - Test #5 | Weld 3 | Step-Butt | Complete | Penetration to step |  |  |  | Cu |  | OFC | Machined Plate | 6.35 | Millimeter |  | Cu |  | OFC | Machined Plate | 25.4 | Millimeter |  |  | -15 |  | 1000 | 63 | 63 | 24 | 260 | -24 | 10 | 100 | 150 | 626 | 50 |  |  |  | 0 | 39 | 5 | [8 empty] | sCDMS-FlangeInTest | E330EB92-B0FA-3A02-03EC72E15767EBC9 |  | E3325510-F808-CBDF-E767693EA2C55B60 | WPQR #2 - Test #5_Weld 3
880 | AOBRIEN | 2022-06-09 16:14 | SCDMS1 | WPQR #2 - Test #6 | Outside Tacks | Other | Partial | Flared Bevel |  |  |  | Cu |  | OFC | Machined Plate | 6.35 | Millimeter |  | Cu |  | OFC | Machined Plate | 25.4 | Millimeter |  |  | -15 |  | 1000 | 20 | 20 | 24 | 279 | -5 | 15 | 150 | 65 | 651 | 50 |  |  |  | 0 | 39 | 28 | Initial 2 tacks ran at 65mA. Increased to 85mA for a re-run on the second tack and the two outside tacks. | [5 empty] | Linear4pt-APT |  | Linear4pt-Weld |  |  |  | WPQR #2 - Test #6_Outside Tacks
881 | AOBRIEN | 2022-06-10 10:00 | SCDMS1 | WPQR #2 - Test #6 | Inside Tacks | Step-Butt | Partial |  |  |  |  | Cu |  | OFC | Machined Plate | 6.35 | Millimeter |  | Cu |  | OFC | Machined Plate | 25.4 | Millimeter |  |  | -15 |  | 1000 | 20 | 20 | 24 | 279 | -5 | 15 | 150 | 85 | 645 | 50 | [6 empty] | Tacks marked by melted lines on plate side | Good |  |  |  |  | Manually Set |  | Linear4pt-Weld | 0DBEC2FF-E3D9-D5C1-417AA664826BA646 | 0DC1DFB0-9662-3745-3FE2609CB315B8B0 | 0DC35E17-AFC4-FE44-7D36203EBD30660C | WPQR #2 - Test #6_Inside Tacks
882 | AOBRIEN | 2022-06-10 10:32 | SCDMS1 | WPQR #2 - Test #6 | Weld 1 | Step-Butt | Complete | Penetration to step |  |  |  | Cu |  | OFC | Machined Plate | 6.35 | Millimeter |  | Cu |  | OFC | Machined Plate | 25.4 | Millimeter |  |  | -15 |  | 1000 | 63 | 63 | 24 | 247 | -37 | 9 | 90 | 175 | 645 | 50 | [6 empty] | Focus started at 269 | [5 empty] | Manually Set |  | sCDMS-FlangeInTest | 0DB9365F-EE0B-402B-4566C54D2ECCB25B | 0DBA7BB1-E613-B361-26FF83D4F717A329 | 0DBBD7E8-B230-ECF8-8504451FC70900D8 | WPQR #2 - Test #6_Weld 1
883 | AOBRIEN | 2022-06-10 14:00 | SCDMS1 | WPQR #2 - Test #6 | Weld 2 | Step-Butt | Complete | Penetration to step |  |  |  | Cu |  | OFC | Machined Plate | 6.25 | Millimeter |  | Cu |  | OFC | Machined Plate | 25.4 | Millimeter |  |  | -15 |  | 1000 | 63 | 63 | 24 | 247 | -37 | 7 | 70 | 175 | 643 | 50 |  |  |  | 0 | 39 | 52 | Seam Y-0.015 from nominal | [5 empty] | Manually Set |  | sCDMS-FlangeInTest | 182FE160-09F0-63CF-1C4C02F62A34CBC1 | 18318B71-BAF7-4437-3EC85508B873B86F | 183997F2-B844-7322-FBB2D56676E9A691 | WPQR #2 - Test #6_Weld 2
884 | AOBRIEN | 2022-06-10 16:08 | SCDMS1 | WPQR#2 - Test #6 | Weld 3 | Step-Butt | Complete | Penetration to step |  |  |  | Cu |  | OFC | Machined Plate | 6.35 | Millimeter |  | Cu |  | OFC | Machined Plate | 25.4 | Millimeter |  |  | -15 |  | 1000 | 63 | 63 | 24 | 247 | -37 | 5 | 50 | 175 | 643 | 50 |  |  |  | 0 | 39 | 52 | Welded towards edge, end of weld was heat soaked | [5 empty] | Manually Set |  | sCDMS-FlangeInTest |  |  |  | WPQR#2 - Test#6_Weld 3
885 | AOBRIEN | 2022-06-27 17:07 | SCDMS1 | MC Can #2 | Flange OD Tacks | Other | Partial | Flared Bevel |  |  |  | Cu |  | OFC | Rolled Plate | 6.35 | Millimeter |  | Cu |  | OFC | Machined Plate | 25.4 | Millimeter |  |  | -15 |  | 1000 | 20 | 20 | 21 | 283 | -6 | 15 | 28 | 85 | 620 | 50 |  |  |  | 0 | 40 | 0 | Program ran 7 times, first pass was 25 degrees, remaining 6 reduced to 15 degrees | Looks good visually | [6 empty] | sCDMS-FlangeOutTack | 86161E49-CE9B-F6A7-FB1E1375D714C836 | 86176C29-A442-45F6-B616E8A661C68D17 | 861870DD-C74C-DB8B-2A5A10DF3FD3882B | MC Can #2_Flange OD Tacks
886 | AOBRIEN | 2022-06-28 17:03 | SCDMS1 | MC Can #2 | Flange ID Tacks | Step-Butt | Partial |  |  |  |  | Cu |  | OFC | Rolled Plate | 6.35 | Millimeter |  | Cu |  | OFC | Machined Plate | 25.4 | Millimeter |  |  | -15 |  | 1000 | 20 | 20 | 24 | 279 | -5 | 15 | 29 | 85 | 617 | 50 |  |  |  | 0 | 40 | 8 | Three tacks around clamps at can-seam. Additional 6 tacks done around the ID in ~45 degree increments (where possible) | [7 empty] | sCDMS-FlangeInTack | B95B2391-9C49-7581-0E228620BC7D16DD | B95CFC4C-BB12-F5E8-78FDDC1F41370F20 | B95E1136-F571-0E5D-8D5F572E6269CFE1 | MC Can #2_Flange ID Tacks
887 | AOBRIEN | 2022-06-29 14:00 | SCDMS1 | MC Can #2 | Flange ID Weld | Step-Butt | Partial | >50% penetration |  |  |  | Cu |  | OFC | Rolled Plate | 6.35 | Millimeter |  | Cu |  | OFC | Machined Plate | 25.4 | Millimeter |  |  | -15 |  | 1000 | 63 | 63 | 24 | 247 | -37 | 5 | 10 | 175 | 622 | 55 |  |  |  | 0 | 41 | 7 | Aborted ~90 degrees into initial weld because beam was off seam. Reoriented, allowed part to cool, corrected issue and went again with no issues | Looks good |  |  |  |  | sCDMS-FlangeIn-WP | 1D9FAD95-F052-C7E4-876314DC1E170C57 | sCDMS-FlangeIn-We | 1DA0AA40-A338-40D8-559EA3AC5417B574 | 1DA28D75-A7A3-6F48-6899CE87C60D6507 | 1DA48659-E77A-2747-13B8941A6D2763AE | MC Can #2_Flange ID Weld
888 | AOBRIEN | 2022-07-01 13:24 | SCDMS1 | CP Can #1 | Flange OD Tacks | Other | Partial | Flared Bevel |  |  |  | Cu |  | OFC | Rolled Plate | 6.35 | Millimeter |  | Cu |  | OFC | Machined Plate | 25.4 | Millimeter |  |  | -15 |  | 1000 | 20 | 20 | 21 | 283 | -6 | 15 | 28 | 85 | 619 | 50 | [6 empty] | Program ran 8 times in total, no weld over the can-seam, one weld was ran twice due to alignment issues | [7 empty] | sCDMS-FlangeOutTack | 4CBC2BFE-A88A-FA48-9C7C173D4FA7C3E8 | 4CBDB8F3-C4BB-5DA6-0E1F90C96E645F24 | 4CBEE929-F1F5-40E6-94BE3E0C3FD7B717 | MC Can #2_Flange OD Tacks
889 | AOBRIEN | 2022-07-05 15:30 | SCDMS1 | CP Can #1 | Flange ID Tacks | Step-Butt | Partial |  |  |  |  | Cu |  | OFC | Rolled Plate | 6.35 | Millimeter |  | Cu |  | OFC | Machined Plate | 25.4 | Millimeter |  | 90 | -15 |  | 1000 | 20 | 20 | 24 | 279 | -5 | 15 | 29 | 85 | 619 | 50 |  |  |  | 0 | 41 | 44 | 9 tacks total (across the initial seam, outside the clamps, then every 45 degrees around excluding near the flat edge at 180 degrees). Tack at 180 degree section was done in the next pumpdown with the seam weld but is considered part of this traveler | Look good | [6 empty] | sCDMS-FlangeInTack | 1FA84826-BA13-553B-7F2481DEAA5C8367 | 1FA99D6A-A29F-B4CE-52ADF2763A50AB78 | 1FAAF904-A888-D201-630A4F491D3FDE0E | CP Can #1_Flange ID Tacks
890 | AOBRIEN | 2022-07-05 16:30 | SCDMS1 | CP Can #1 | Flange ID Weld | Step-Butt | Partial | >50% penetration required |  |  |  | Cu |  | OFC | Rolled Plate | 6.35 | Millimeter |  | Cu |  | OFC | Machined Plate | 25.4 | Millimeter |  | 90 | -15 |  | 1000 | 63 | 63 | 24 | 247 | -37 | 5 | 10 | 175 | 618 | 55 | [6 empty] | Adjusted the amperage between 160-175 depending on puddle width. | Looks good. |  |  |  |  | sCDMS-FlangeIn-WP |  | sCDMS-FlangeIn-We |  |  |  | CP Can #1_Flange ID Weld
891 | AOBRIEN | 2022-07-06 17:04 | SCDMS1 | ST Can #1 | Flange OD Tacks | Other | Partial | Flared Bevel, Tacking |  |  |  | Cu |  | OFC | Rolled Plate | 6.35 | Millimeter |  | Cu |  | OFC | Machined Plate | 25.4 | Millimeter |  | 0 | -15 |  | 1000 | 20 | 20 | 21 | 283 | -6 | 15 | 17 | 85 | 613 | 50 |  |  |  | 0 | 42 | 47 | C-Axis unhappy, motion not smooth. | Look good | [6 empty] | sCDMS-FlangeOutTack |  |  |  | ST Can #1_Flange OD Tacks
892 | AOBRIEN | 2022-07-07 15:30 | sCDMS1 | ST Can #1 | Flange ID Tacks 1 | Step-Butt | Partial | Tacking |  |  |  | Cu |  | OFC | Rolled Plate | 6.35 | Millimeter |  | Cu |  | OFC | Machined Plate | 25.4 | Millimeter |  | 90 | -15 |  | 1000 | 20 | 20 | 24 | 279 | -5 | 15 | 17 | 85 | 613 | 50 | [6 empty] | Startup of one of the tacks hit the steel Kant-Twist clamp. | Looks good in non-contaminated areas | [6 empty] | sCDMS-FlangeInTack |  |  |  | ST Can #1_Flange ID Tacks 1
893 | AOBRIEN | 2022-07-07 15:00 | sCDMS1 | ST Can #1 | Flange ID Tacks 2 | Step-Butt | Partial | Tacking |  |  |  | Cu |  | OFC | Rolled Plate | 6.35 | Millimeter |  | Cu |  | OFC | Machined Plate | 25.4 | Millimeter |  | 90 | -15 |  | 1000 | 20 | 20 | 24 | 279 | -5 | 15 | 17 | 85 | 609 | 50 | [6 empty] | Finishing tacks that stopped previously | Look good. | [6 empty] | sCDMS-FlangeInTack | 53589EB5-FABC-2C66-EA9FAD49004963BE |  | 535AF6E3-93CE-2880-9D58A6F73299C5BD | ST Can #1_Flange ID Tacks 2
894 | AOBRIEN | 2022-07-11 14:53 | sCDMS1 | ST Can #1 | Flange ID Weld 1 | Step-Butt | Partial | >50% Penetration required |  |  |  | Cu |  | OFC | Rolled Plate | 6.35 | Millimeter |  | Cu |  | OFC | Machined Plate | 25.4 | Millimeter |  | 90 | -15 |  | 1000 | 20 | 20 | 24 | 247 | -37 | 5 | 6 | 175 | 606 | 55 | [6 empty] | Beam shut off at ~305 degrees, cause unknown | Weld and exit look OK. Repair should be OK. |  |  |  |  | sCDMS-FlangeIn-WP | 53959459-A3BA-E0B4-95666D092AB01BB9 | sCDMS-FlangeIn-We | 5396DDE0-B810-4BDC-4392CC3F62DEA1BD |  | 53993DFE-DE4F-ADB5-A08D5656F3CBE5A4 | ST Can #1_Flange ID Weld 1
895 | AOBRIEN | 2022-07-11 14:54 | sCDMS1 | ST Can #1 | Flange ID Weld 2 | Step-Butt | Partial | >50% penetration required |  |  |  | Cu |  | OFC | Rolled Plate | 6.35 | Millimeter |  | Cu |  | OFC | Machined Plate | 25.4 | Millimeter |  | 90 | -15 |  | 1000 | 20 | 20 | 24 | 247 | -37 | 5 | 6 | 175 | 606 | 55 |  |  |  | 0 | 58 | 32 | Program modified for repair (welds 270 degrees to 420 degrees) | Weld looks OK |  |  |  |  | sCDMS-FlangeIn-WP2 | 5376743A-BDCF-2E18-6B22BF1FAA3D257C | sCDMS-FlangeIn-We2 | 5377FCFF-D576-B39B-C000B056EDB40295 |  | 537A3063-C389-236F-C025F8A70DB03409 | ST Can #1_Flange ID Weld 2
963 | AOBRIEN | 2022-08-11 15:57 | SCDMS1 | WPQR #3 - CP Test #1 | Tacks | Butt | Partial | >75% penetration required |  |  |  | Cu |  | OFC | Machined Plate | 6.35 | Millimeter |  | Cu |  | OFC | Plate | 6.35 | Millimeter |  |  | 0 |  | 1000 | 80 | 80 | 6 | 320 | -19 | 20 | 200 | 65 | 603 | 50 | [7 empty] | Good. |  |  |  |  | FlatCircle-WP | 91873822-D2FB-D483-4860418E9595739E | 5300FlatCircle-Ta | 91885A94-0C26-8494-75E02D8E394C111D | 91895A60-C03A-9198-456F62CAAC669C78 | 918AAE31-08E1-364D-2663B8917BE3B8CB | WPQR #3 - CP Test #1_Tacks
964 | AOBRIEN | 2022-08-11 16:04 | SCDMS1 | WPQR #3 - CP Test #1 | Weld | Butt | Partial | >75% penetration required |  |  |  | Cu |  | OFC | Machined Plate | 6.35 | Millimeter |  | Cu |  | OFC | Machined Plate | 6.35 | Millimeter |  |  | 0 |  | 1000 | 250 | 250 | 6 | 318 | -21 | 10 | 100 | 115 | 603 | 50 |  |  |  | 2 | 16 | 51 |  | Inadequate penetration at 90 degrees. Good penetration at 270 degrees | C3B0ED4C-B5B3-99DC-A88839F3226C767F |  |  |  | FlatCircle-WP |  | 5300FlatCircle-We |  |  |  | WPQR #3 - CP Test #1_Weld
965 | AOBRIEN | 2022-08-12 11:00 | SCDMS1 | WPQR #3 - ST Test #1 | Tacks | Butt | Partial |  |  |  |  | Cu |  | OFC | Machined Plate | 6.35 | Millimeter |  | Cu |  | OFC | Machined Plate | 6.35 | Millimeter |  |  | 0 |  | 1000 | 80 | 80 | 6 | 320 | -19 | 20 | 200 | 65 | 606 | 50 | [7 empty] | Good | C3ADFE4A-E29A-7F85-E51FA36A8D223515 |  |  |  | FlatCircle-WP | BAA41D9B-92D3-A347-3ABC3A289C3B915B | 7000FlatCircle-Ta | BAA56DCE-E069-551F-B29CEFCB3A7B1722 | BAA67793-B3A3-7117-D68093422CE1B57A | BAA8A494-CB50-0D90-958C9E9CFC1CA0AF | WPQR #3 - ST Test #1_Tacks
966 | AOBRIEN | 2022-08-12 11:22 | SCDMS1 | WPQR #3 - ST Test #1 | Weld | Butt | Complete |  |  |  |  | Cu |  | OFC | Machined Plate | 6.35 | Millimeter |  | Cu |  | OFC | Machined Plate | 6.35 | Millimeter |  |  | 0 |  | 1000 | 250 | 250 | 6 | 318 | -21 | 10 | 100 | 115 | 606 | 50 |  |  |  | 2 | 21 | 31 |  | Inadequate penetration at 90 degrees. Good penetration at 270 degrees |  |  |  |  | FlatCircle-WP |  | 7000FlatCircle-We |  |  |  | WPQR #3 - ST Test #1_Weld
972 | AOBRIEN | 2022-08-16 16:50 | SCDMS1 | WPQR #3 - CP Test #2 | Tacks | Butt | Partial |  |  |  |  | Cu |  | OFC | Machined Plate | 6.35 | Millimeter |  | Cu |  | OFC | Machined Plate | 6.35 | Millimeter |  |  | 0 |  | 1000 | 80 | 80 | 6 | 320 | -19 | 20 | 200 | 65 | 598 | 50 | [7 empty] | Good. |  |  |  |  | FlatCircle-WP | B75DAD5B-D873-7E1B-4EE9C809A3130529 | 5300FlatCircle-Ta | B75F1D55-0A29-C242-4DF5F6E589918CE7 | B7739186-AF06-7C3F-527E4DD847C9334C | B77745AE-0D4B-78BB-4F960081C8E0520B | WPQR #3 - CP Test #2_Tacks
973 | AOBRIEN | 2022-08-16 16:53 | sCDMS1 | WPQR #3 - CP Test #2 | Weld 1 | Butt | Partial |  |  |  |  | Cu |  | OFC | Machined Plate | 6.35 | Millimeter |  | Cu |  | OFC | Machined Plate | 6.35 | Millimeter |  |  | 0 |  |  |  |  | 6 | 318 | -21 | 10 | 100 | 135 | 598 | 55 | [7 empty] | Blew through. |  |  |  |  | FlatCircle-WP | B780322F-0CF3-9AAE-A092EE0B8A526A15 | 5300FlatCircle-We | B7921E4C-930D-99D3-8A4E69BD80558D64 | B79426CA-E463-5DB6-206C948D81CF42D7 | B795B20B-B5A9-EDD4-2757F072E06D8625 | WPQR #3 - CP Test #2_Weld 1
974 | AOBRIEN | 2022-08-16 16:54 | SCDMS1 | WPQR #3 - CP Test #2 | Weld 2 | Butt | Partial |  |  |  |  | Cu |  | OFC | Machined Plate | 6.35 | Millimeter |  | Cu |  | OFC | Machined Plate | 6.35 | Millimeter |  |  | 0 |  | 1000 | 125 | 125 | 6 | 318 | -21 | 10 | 100 | 150 | 598 | 55 | [7 empty] | Blew Through |  |  |  |  | FlatCircle-WP | B79E9833-017D-0956-C2E6756811C75958 | 5300FlatCircle-We | B79F8FC3-D1F5-C14D-19C8E1F247E3358E | B7A83A51-BB74-4232-49DC5FF47EC5CF85 | B7A958DA-001C-09A5-26030BD7D31F398E | WPQR #3 - CP Test #2_Weld 2
976 | AOBRIEN | 2022-08-16 16:58 | sCDMS1 | WPQR #3 - CP Test #2 | Weld 4 | Butt | Partial | >0.188 required |  |  |  | Cu |  | OFC | Machined Plate | 6.35 | Millimeter |  | Cu |  | OFC | Machined Plate | 6.35 | Millimeter |  |  | 0 |  | 1000 | 125 | 125 | 6 | 315 | -24 | 10 | 100 | 135 | 598 | 55 | [6 empty] | Started with BC135, lowered to 99, stopped melting through around low 100's, started again around 108mA | Started with BC135, lowered to 99, stopped melting through around low 100's, started again around 108mA |  |  |  |  | FlatCircle-WP |  | 5300FlatCircle-We |  |  |  | WPQR #3 - CP Test #2_Weld 4
977 | AOBRIEN | 2022-08-16 17:00 | SCDMS1 | WPQR #3 - ST Test #2 | Tacks | Butt | Partial | >0.188" required |  |  |  | Cu |  | OFC | Machined Plate | 6.35 | Millimeter |  | Cu |  | OFC | Machined Plate | 6.35 | Millimeter |  |  | 0 |  | 1000 | 80 | 80 | 6 | 320 | -19 | 20 | 200 | 65 | 598 | 50 | [7 empty] | Good |  |  |  |  | FlatCircle-WP | B78307E3-9505-FE7C-A53DB54BA13567A9 | 7000FlatCircle-Ta | B7D45CC9-D7A7-4A0C-4843C8523ABA304C | B7D55886-9A0F-5A21-9AA3DCD813281133 | B7D666DD-B53C-9B1A-6576B889F86B932F | WPQR #3 - ST Test #2_Tacks
978 | AOBRIEN | 2022-08-16 17:01 | SCDMS1 | WPQR #3 - ST Test #2 | Weld 1 | Butt | Partial | >0.188" penetration required |  |  |  | Cu |  | OFC | Machined Plate | 6.35 | Millimeter |  | Cu |  | OFC | Machined Plate | 6.35 | Millimeter |  |  | 0 |  | 1000 | 125 | 125 | 6 | 315 | -24 | 10 | 100 | 100 | 598 | 50 |  |  |  | 2 | 45 | 15 | Amperage increased until blow-through witnessed, around 128mA. Reduced to 115mA. Meant for AV to be 55kV. | Good penetration at 270 degrees, ~50% at 90 degrees. |  |  |  |  | FlatCircle-WP |  | 7000FlatCircle-We | B7DB22D7-E3FC-E8F5-0C7DD16A8EDA11C4 | B7DC2E7E-DF59-AD24-5102B231723C301F | B7DD47FD-0241-5F6F-43F465312FC1EFA6 | WPQR #3 - ST Test #2_Weld 1
979 | AOBRIEN | 2022-08-17 15:35 | SCDMS1 | WPQR #3 - CP Test #3 | Tacks | Butt | Partial |  |  |  |  | Cu |  | OFC | Machined Plate | 6.35 | Millimeter |  | Cu |  | OFC | Machined Plate | 6.35 | Millimeter |  |  | 0 |  | 1000 | 80 | 80 | 6 | 320 | -19 | 20 | 200 | 65 | 595 | 50 | [7 empty] | Good |  |  |  |  | FlatCircle-WP | C5A2A7CF-B88F-6AF2-2E7724DAD1E4E6A9 | 5300FlatCircle-Ta | C5A3CB96-F833-6AB8-273BCE1B2A35FC2B | C5A4EEE8-0FAD-202D-406A847B19DEA0DA | C5A5D56A-B540-C320-73CCB10658E4CBCC | WPQR #3 - CP Test #3_Tacks
980 | AOBRIEN | 2022-08-17 15:40 | SCDMS1 | WPQR #3 - CP Test #3 | Weld | Butt | Partial | >0.188" penetration required |  |  |  | Cu |  | OFC | Machined Plate | 6.35 | Millimeter |  | Cu |  | OFC | Machined Plate | 6.35 | Millimeter |  |  | 0 |  | 1000 | 125 | 125 | 6 | 315 | -24 | 10 | 100 | 120 | 595 | 55 |  |  |  | 2 | 52 | 4 | Adjusted amperage down throughout weld due to blowing through. Started after about 30 degrees of travel, reduced 10% (108) and reduced further as it continued to fully penetrate, minimum 98mA | [5 empty] | FlatCircle-WP |  | 5300FlatCircle-We |  |  |  | WPQR #3 - CP Test #3_Weld
981 | AOBRIEN | 2022-08-18 10:45 | SCDMS1 | WPQR #4 - Test #1 | Tacks | Step-Butt | Complete | 4mm penetration into step |  |  |  | Cu |  | OFC | Machined Plate | 6.35 | Millimeter | Actual required penetration 4mm to step | Cu |  | OFC | Machined Plate | 6.35 | Millimeter | Actual required penetration 4mm to step |  | 0 |  | 1000 | 80 | 80 | 6 | 315 | -24 | 20 | 200 | 65 | 589 | 55 |  |  |  | 2 | 55 | 20 |  | Good. |  |  |  |  | Linear4pt-APT | EEC131A6-AE9D-4386-F800260B835FFD36 | Linear4pt-Weld | EF0981F9-96F0-DC17-54AD46C89E7A70A2 | EF237639-BE17-39E5-4CEF7BBFF637C075 | EF2528BA-9CBF-2F33-60BF661C348E49DF | WPQR #4 - Test #1_Tacks
982 | AOBRIEN | 2022-08-18 11:13 | SCDMS1 | WPQR #4 - Test #1 | Weld | Step-Butt | Complete | 4mm penetration required |  |  |  | Cu |  | OFC | Machined Plate | 6.35 | Millimeter | 4mm penetration required | Cu |  | OFC | Machined Plate | 6.35 | Millimeter |  |  | 0 |  | 1000 | 80 | 80 | 6 | 315 | -24 | 10 | 100 | 85 | 589 | 55 |  |  |  | 2 | 55 | 51 | One blow out at the end | Looks good otherwise |  |  |  |  | Linear4pt-APT | EF8DD178-9264-8605-E7A0CA6A05583AB8 | Linear4pt-Weld | EF8F9AD3-A197-F0D1-8F7FCAC56D4DC2FC | EF913BFC-BABC-FD25-C45C631B9D0455C2 | EF924BD6-EF6C-5555-83B4315ED3C6A833 | WPQR #4 - Test #1_Weld
1000 | AOBRIEN | 2022-08-24 15:51 | sCDMS1 | WPQR #4 - Test #2 | Tacks | Step-Butt | Partial |  |  |  |  | Cu |  | OFC | Machined Plate | 6.35 | Millimeter |  | Cu |  | OFC | Machined Plate | 6.35 | Millimeter |  |  | 0 |  | 1000 | 80 | 80 | 6 | 315 | -24 | 20 | 200 | 85 | 580 | 50 |  |  |  | 3 | 45 | 13 |  | Look good. |  |  |  |  | Linear4pt-APT | 2F1778E8-9F43-AADD-B2AA7C8BB2EBD22B | Linear4pt-Ta | 2F191458-D334-C33D-310D2A355E9EB6B2 | 2F1A3365-94FC-F60C-DFF45BA219F99D3E | 2F1B67F7-9BED-F1F3-7A264F45EBC73C94 | WPQR #4 - Test #2_Tacks
1001 | AOBRIEN | 2022-08-24 16:47 | SCDMS1 | WPQR #4 - Test #2 | Weld | Step-Butt | Complete | Penetration to step |  |  |  | Cu |  | OFC | Machined Plate | 6.35 | Millimeter |  | Cu |  | OFC | Machined Plate | 6.35 | Millimeter |  |  | 0 |  | 1000 | 50 | 50 | 6 | 315 | -24 | 10 | 100 | 110 | 580 | 55 |  |  |  | 3 | 46 | 40 | [6 empty] | Linear4pt-APT | 302FA205-FF8F-514E-BFF087D43E43A83D | Linear4pt-Weld | 30310380-9725-9F85-58264B6C2922A236 | 30324DA9-B14C-9D11-57584F75E4EC96EF | 30337489-9047-A14B-1291E0519BAC2CD0 | WPQR #4 - Test #2_Weld
1002 | AOBRIEN | 2022-08-25 12:50 | SCDMS1 | WPQR #3 - ST Test #3 | Tacks | Step-Butt | Partial |  |  |  |  | Cu |  | OFC | Machined Plate | 6.35 | Millimeter |  | Cu |  | OFC | Machined Plate | 6.35 | Millimeter |  |  | 0 |  | 1000 | 80 | 80 | 6 | 315 | -24 | 20 | 200 | 65 | 596 | 55 | [7 empty] | Good |  |  |  |  | FlatCircle-WP | 5BEEBD81-FC7F-8992-91120D2673F802DD | 7000FlatCircle-Ta | 5BEFDC4E-0366-F147-64AECBE8AB1E1B10 | 5BF10FE8-F79D-B5B8-8BF1AB87BAACE52A | 5BF228E1-EF25-906D-BEB598A657A55E21 | WPQR #3 - ST Test #3_Tacks
1003 | AOBRIEN | 2022-08-25 13:01 | SCDMS1 | WPQR #3 - ST Test #3 | Weld | Step-Butt | Partial |  |  |  |  | Cu |  | OFC | Machined Plate | 6.35 | Millimeter |  | Cu |  | OFC | Machined Plate | 6.35 | Millimeter |  |  | 0 |  | 1000 | 125 | 125 | 6 | 315 | -24 | 10 | 100 | 105 | 596 | 55 |  |  |  | 3 | 52 | 6 | Hit 100% penetration at around 330 degrees into travel. | Penetration was ~0.165" at 90 degrees, 220 at 270. |  |  |  |  | FlatCircle-WP |  | 7000FlatCircle-We |  |  |  | WPQR #3 - ST Test #3_Weld
1004 | AOBRIEN | 2022-08-25 15:43 | SCDMS1 | WPQR #3 - MC Test #2 | Tacks | Butt | Complete |  |  |  |  | Cu |  | OFC | Machined Plate | 6.35 | Millimeter |  | Cu |  | OFC | Machined Plate | 6.35 | Millimeter |  |  | 0 |  | 1000 | 80 | 80 | 6 | 315 | -24 | 20 | 200 | 65 | 596 | 50 |  |  |  | 3 | 54 | 48 |  | Look good |  |  |  |  | FlatCircle-WP | 89E3A786-0A14-1E94-BA87802D15829013 | 4000FlatCitcle-Ta | 89E5E233-AA9A-7BBB-05DB60E8D777CBB8 | 89E7EC63-E114-37B9-4BD7F8926CED090C | 89E937CD-C81A-74AF-08B8A8E74E353ED0 | WPQR #3 - MC Test #2_Tacks
1005 | AOBRIEN | 2022-08-25 16:03 | SCDMS1 | WPQR #3 - MC Test #2 | Weld | Butt | Partial | >0.188" required |  |  |  | Cu |  | OFC | Machined Plate | 6.35 | Millimeter |  | Cu |  | OFC | Machined Plate | 6.35 | Millimeter |  |  | 0 |  | 1000 | 125 | 125 | 6 | 315 | -24 | 10 | 100 | 110 | 596 | 55 |  |  |  | 3 | 54 | 48 |  | Full penetration at 270 degrees (more like 240-320), acceptable penetration at 90 degrees |  |  |  |  | FlatCircle-WP | 89EC53CB-9793-5D91-0F63378FCD92A6C4 | 4000FlatCircle-We | 89EDFB35-AA37-9004-A73979767A872BFB | 89EF3046-9473-EE74-8E66BC57055B8ED0 | 89F03B71-C3C8-0C5C-2B1AA79FBE2443FA | WPQR #3 - MC Test #2_Weld
1006 | AOBRIEN | 2022-08-27 17:29 | SCDMS1 | MC Can #1 | C-Stem Tacks | Butt | Partial |  |  |  |  | Cu |  |  | Machined Plate | 6.35 | Millimeter |  | Cu |  |  | Rolled Plate | 6.35 | Millimeter |  | 90 | 0 |  | 1000 | 80 | 80 | 6 | 320 | -19 | 20 | 200 | 65 | 591 | 50 |  |  |  | 3 | 57 | 26 |  | 2 tacks, both look good |  |  |  |  | Linear4pt-APT | CC87AF8D-AB10-FFBD-29D1B06849643A1D | Linear4pt-Ta | CC88D5A4-DCA5-57D5-57C8226368230862 | CC8AD50D-FB70-328E-C4D7755F29A5DA48 | CC8BF461-C30F-72D3-9FF35FC2262D4FA1 | MC Can #1_C-Stem Tacks
1007 | AOBRIEN | 2022-09-08 09:57 | SCDMS1 | MC Can #1 | C-Stem Weld | Butt | Partial |  |  |  |  | Cu |  | OFC | Machined Plate | 6.35 | Millimeter |  | Cu |  | OFC | Rolled Plate | 6.35 | Millimeter |  | 90 | 0 |  | 1000 | 125 | 125 | 6 | 315 | -24 | 10 | 210 | 110 | 578 | 55 |  |  |  | 4 | 0 | 42 | Two expulsions during the weld, some underbead |  | 2C557744-CD87-EEDB-7E624ECA0D2D2776 | 2C56F66D-9DAE-7F28-703289E0197DC4D9 |  |  | CDMS-4CStem-WP | 264D1649-C959-3B77-23E6CD976253C1ED | CDMS-4CStem-We | 264E35B3-D143-C9DC-96F05808A0FC8610 |  | 264F8514-90F7-C6D5-42D04E912816C637 | MC Can #1_C-Stem Weld
1008 | AOBRIEN | 2022-09-09 11:20 | SCDMS1 | MC Can #1 | Bottom Tacks | Step-Butt | Partial |  |  |  |  | Cu |  | OFC | Machined Plate | 6.35 | Millimeter | 4mm penetration | Cu |  | OFC | Rolled Plate | 6.35 | Millimeter |  | 90 | 5 |  | 1000 | 37 | 37 | 13 | 295 | -12 | 20 | 111 | 85 | 578 | 55 | [6 empty] | Ran program twice, initial tacks were barely on seam | Look good. | 9C1137D2-0C6A-91DE-5CBF7C75B2FDB79E |  |  |  | sCDMS-Bottom-WP |  | sCDMS-Bottom-Ta |  |  |  | MC Can #1_Bottom Tacks
1009 | AOBRIEN | 2022-09-09 15:10 | SCDMS1 | MC Can #1 | Bottom Weld 1 | Step-Butt | Partial | Penetration to step |  |  |  | Cu |  | OFC | Machined Plate | 6.35 | Millimeter | 4mm penetration | Cu |  | OFC | Rolled Plate | 6.35 | Millimeter |  | 90 | 0 |  | 1000 | 50 | 50 | 6 | 315 | -24 | 10 | 19 | 110 | 578 | 55 |  |  |  | 4 | 19 | 1 | Amperage adjusted during weld (puddle instability). | Weld appears OK but had some expulsions. | 9C13DE8D-D3B3-00FE-81F2A2DC8B9F5FE5 | 9C14F148-A056-888F-D0984E5627DCC280 |  |  | sCDMS-Bottom-WP | 64D5B02E-ED99-49BE-08297C004B792D5F | sCDMS-Bottom-We | 64D6D892-992B-4656-62590DB51A875BC1 | 64D832EE-E5E1-FA93-236E06CDF6B93EC0 | 64D9B7EB-9B43-418F-A157D5E1EC56D78B | MC Can #1_Bottom Weld 1
1010 | AOBRIEN | 2022-09-09 16:15 | SCDMS1 | MC Can #1 | Bottom Weld 2 | Step-Butt | Partial |  |  |  |  | Cu |  | OFC | Machined Plate | 6.35 | Millimeter | 4mm penetration | Cu |  | OFC | Rolled Plate | 6.35 | Millimeter |  | 90 | 0 |  | 1000 | 50 | 50 | 6 | 315 | -24 | 10 | 19 | 110 | 578 | 55 |  |  |  | 4 | 20 | 44 | Adjusted amperage and focus through weld to keep puddle stable. Final values were around 100mA and 305BC. Welded from 170-280 degrees (100 degrees at full power plus 5 degrees each end for ramping). | Weld looks good. | F1D16124-F513-E635-FC29EC16369406CD |  |  |  | sCDMS-Bottom-WP | 670733C5-D274-258D-D008BF2CA6B8501B | sCDMS-Bottom-We2 | 67086E2D-D99B-E716-829255AD172FA313 | 6709E465-ED7D-C78E-5F983A668D2A3656 | 670B4770-E4BA-679E-7FBC035438BC280F | MC Can #1_Bottom Weld 2
1011 | AOBRIEN | 2022-09-10 13:05 | scdms1 | MC Can #1 | Bottom Weld 3 | Step-Butt | Partial |  |  |  |  | Cu |  | OFC | Machined Plate | 6.35 | Millimeter | 4mm penetration | Cu |  | OFC | Rolled Plate | 6.35 | Millimeter |  | 90 | 0 |  | 1000 | 50 | 50 | 6 | 315 | -24 | 10 | 19 | 110 | 578 | 55 | [6 empty] | Welded 80-190 degrees (100 degree weld + 5 degree ramps) | Good | F1D7E459-D9F6-07FF-8BA9C28827E8437B |  |  |  | sCDMS-Bottom-WP | 986469AC-912F-321E-9084D74AFD223E13 | sCDMS-Bottom-We3 | 9865BC66-FB31-71AF-220CB3C0E0A851E6 | 98708409-0CC3-ED2E-7905BFFF30D83004 | 987229D7-A8C0-EC28-5D680E00D91FA447 | MC Can #1_Bottom Weld 3
1012 | AOBRIEN | 2022-09-10 14:02 | SCDMS1 | MC Cap #1 | Bottom Weld 4 | Step-Butt | Partial |  |  |  |  | Cu |  | OFC | Machined Plate | 6.35 | Millimeter | 4mm penetration | Cu |  | OFC | Rolled Plate | 6.35 | Millimeter |  | 90 | 0 |  | 1000 | 50 | 50 | 6 | 315 | -24 | 10 | 19 | 110 | 578 | 55 | [6 empty] | Welded from 260 to 370 degrees (100 degree weld + 5 degree ramps). Slight adjustments to amperage and focus during the weld to keep puddle stable | Looks good |  |  |  |  | sCDMS-Bottom-WP | 98755606-B733-2354-13C90191378D48A0 | sCDMS-Bottom-We4 | 98767E06-E9BA-8BF0-B28CD57E40618C30 | 9878562F-B692-ABB6-70C71D7095A70A96 | 98796523-E7AE-A1BB-9FBBB86ABE75D59E | MC Cap #1_Bottom Weld 4
1013 | AOBRIEN | 2022-09-10 15:00 | SCDMS1 | MC Can #1 | Bottom Weld 1 Repair | Other | Partial | Surface pass to clean up expulsion points from initial weld |  |  |  | Cu |  | OFC | Machined Plate | 6.35 | Millimeter |  | Cu |  | OFC | Rolled Plate | 6.35 | Millimeter |  | 90 | 0 |  | 1000 | 50 | 50 | 6 | 315 | -24 | 10 | 19 | 90 | 578 | 55 |  |  |  | 4 | 26 | 48 | Surface pass to clean up expulsion points from initial weld | One expulsion cleaned up, the other partially filled but the edge nearest the can didn't fuse in. |  |  |  |  | sCDMS-Bottom-WP | 987C3C22-F3DD-482C-AAA18C850F80BD50 | sCDMS-Bottom-We-Re | 987D6C45-E9FF-B9FA-7D38EFCCAE29CAF4 | 987E775D-CD6C-A190-501946F1B15FBBA4 | 987F6A8B-C9B4-0799-463B938A843BDBEC | MC Can #1_Bottom Weld 1 Repair
1014 | AOBRIEN | 2022-09-10 16:00 | SCDMS1 | MC Can #1 | Bottom Weld 1 Repair 2 | Other | Partial |  |  |  |  | Cu |  | OFC | Machined Plate | 6.35 | Millimeter |  | Cu |  | OFC | Rolled Plate | 6.35 | Millimeter |  | 90 | 0 |  | 1000 | 50 | 50 | 6 | 315 | -24 | 10 | 19 | 90 | 578 | 55 | [6 empty] | To repair expulsion near the can edge, offset weld path Y+0.090" to catch the edge | Previous expulsions repaired, one new one formed. |  |  |  |  | sCDMS-Bottom-WP | 9A81A4A2-E44B-DB7A-17D1941F18C3E6E1 | sCDMS-Bottom-We-Re | 9A82DBFF-0E49-42CC-B9F6BF3B71616FD2 | 9A84054C-900F-B584-1FE53580657B31A9 | 9A8568C2-03DC-E0CC-9B92CDDD1AAB7D31 | MC Can #1_Bottom Weld 1 Repair 2
1015 | AOBRIEN | 2022-09-10 16:10 | SCDMS1 | MC Can #1 | C-Stem Weld Repair | Other | Partial |  |  |  |  | Cu |  | OFC | Machined Plate | 6.35 | Millimeter |  | Cu |  | OFC | Rolled Plate | 6.35 | Millimeter |  | 90 | 0 |  | 1000 | 125 | 125 | 6 | 315 | -24 | 10 | 210 | 90 | 578 | 55 |  |  |  | 4 | 30 | 28 | Repairing expulsion on the C-Stem port | Accidently ran amperage at 110 instead of 90, turned down about halfway through the weld. No view of the inside was available during the weld as the bottom was already attached. | F1C9AA91-E2DB-D14F-93E30CBC5088D2FC |  |  |  | CDMS-4CStem-WP | 9A880008-A18B-7E7D-E543DA149303E626 | CDMS-4CStem-We | 9A895E85-B9D2-690E-F42DEF53491F837F | 9A8A61C3-ED49-FF70-FF4E2CF59E03E50D | 9A8B956C-95FF-F0DE-5FC1705777AE92B8 | MC Can #1_C-Stem Weld Repair
1016 | AOBRIEN | 2022-09-10 17:25 | SCDMS1 | MC Can #1 | Bottom Weld 1 Repair 3 | Other | Partial |  |  |  |  | Cu |  | OFC | Machined Plate | 6.35 | Millimeter |  | Cu |  | OFC | Rolled Plate | 6.35 | Millimeter |  | 90 | 0 |  | 1000 | 50 | 50 | 6 | 315 | -24 | 10 | 19 | 90 | 578 | 55 |  |  |  | 4 | 31 | 48 | Welded over previous (Repair 2) to fill in expulsion. After the area in concern was passed the amperage was manually turned down until 0 and then the weld was terminated | Good | F1C28CEC-BF74-E439-9433CABE63B5DF50 |  |  |  | sCDMS-Bottom-WP | 9D7F267A-F231-7069-3C67C68AF4FB1550 | sCDMS-Bottom-We-Re | 9D806950-CA3D-14F2-E0229ABA3FE4AA8B | 9D81E943-B44F-518F-723184407D46235C | 9D82FA49-B340-F181-38548BECFC1A3437 | MC Can #1_Bottom Weld 1 Repair 3
1017 | AOBRIEN | 2022-09-11 12:50 | SCDMS1 | CP Can #2 | C-Stem Tacks | Butt | Partial |  |  | F1DFD89C-CBEA-4D9C-270E16E0A9C9CC87 |  | Cu |  | OFC | Machined Plate | 6.25 | Millimeter | >0.188" (4.78mm) penetration required | Cu |  | OFC | Rolled Plate | 6.25 | Millimeter |  | 90 | 0 |  | 1000 | 80 | 80 | 6 | 320 | -19 | 20 | 200 | 65 | 575 | 55 |  |  |  | 4 | 33 | 27 | Program ran twice | Good | F1E1F7A9-CC00-3DAC-FAD333AAB367FB77 |  |  |  | Linear4pt-APT | C6C2B708-03C6-C766-A5D4CE71D0F7832B | Linear4pt-Ta | C6C3FCB8-BED8-617C-AF1212E75A6EF13D | C6C5E973-94A2-8111-5BB0680F7CE0D738 | C6C719BF-957F-C411-E21326FC70D2B0D7 | CP Can #2_C-Stem Tacks
1018 | AOBRIEN | 2022-09-11 13:31 | SCDMS1 | CP Can #2 | C-Stem Weld | Butt | Partial | >0.188" penetration (4.78mm) required |  |  |  | Cu |  | OFC | Machined Plate | 6.35 | Millimeter | 0.188" (4.78mm) penetration required | Cu |  | OFC | Rolled Plate | 6.35 | Millimeter |  | 90 | 0 |  | 1000 | 125 | 125 | 6 | 315 | -24 | 10 | 279 | 110 | 575 | 55 |  |  |  | 4 | 36 | 9 | Single expulsion appx 250 degrees into weld. Amperage adjusted down slightly through weld to avoid excessive spatter | Good except expulsion point. | F1E7444F-F221-2D77-64D27327D5DB3AB0 | F1E8EAA8-E1EF-A603-F134E41A30C948BC | F1E9EE01-9F61-BC08-86FBAC0024804F6C |  | sCDMS-CPCStem-WP | C829C7AB-94E3-B8C5-AB138A78E4451510 | sCDMS-CPCStem-We | C82B1B75-A494-0AF7-0191DE70D8E693A7 | C82C5925-EF00-1131-BC5695DBD44BB7DF | C82D7DFE-DAFA-A06E-BD2A90A53222C114 | CP Can #2_C-Stem Weld
1019 | AOBRIEN | 2022-09-11 14:30 | SCDMS1 | CP Can #2 | C-Stem Weld Repair | Butt | Partial |  |  |  |  | Cu |  | OFC | Machined Plate | 6.35 | Millimeter | 0.188" (4.78mm) penetration required | Cu |  | OFC | Rolled Plate | 6.35 | Millimeter |  | 90 | 0 |  | 1000 | 125 | 125 | 6 | 315 | -24 | 10 | 278 | 90 | 575 | 55 |  |  |  | 4 | 37 | 14 | No issues with repair | Did not fill in expulsion crater. Will attempt repair again using a wider beam |  |  |  |  | sCDMS-CPCStem-WP | CCB17FA7-C36B-DEE0-8A5BEC9A6E31A531 | sCDMS-CPCStem-WeRe | CCB2B7B7-DF96-8481-531CCA82BEF7A9A7 | CCB45192-D1D8-ACFA-A9186707B4AE6013 | CCB57EB3-E87B-BC89-E81BEE7BE7230314 | CP Can #2_C-Stem Weld Repair
1020 | AOBRIEN | 2022-09-11 16:15 | SCDMS1 | Cp Can #2 | C-Stem Weld Repair 2 | Other | Partial | Repairing surface defects |  |  |  | Cu |  | OFC | Machined Plate | 6.35 | Millimeter |  | Cu |  | OFC | Rolled Plate | 6.35 | Millimeter |  | 90 | 0 |  | 1000 | 175 | 175 | 6 | 315 | -24 | 10 | 278 | 100 | 575 | 55 | [7 empty] | Did not fill in previous expulsion, formed second one appx 30 degrees later |  |  |  |  | sCDMS-CPCStem-WP | CE8235F1-9546-3012-DE27A8498591CB49 | sCDMS-CPCStem-WeRe |  |  |  | Cp Can #2_C-Stem Weld Repair 2
1021 | AOBRIEN | 2022-09-11 16:23 | SCDMS1 | CP Can #2 | C-Stem Weld Repair 3 | Butt | Partial |  |  |  |  | Cu |  | OFC | Machined Plate | 6.35 | Millimeter |  | Cu |  | OFC | Rolled Plate | 6.35 | Millimeter |  | 90 | 0 |  | 1000 | 175 | 175 | 6 | 315 | -24 | 10 | 278 | 110 | 575 | 55 |  |  |  | 4 | 39 | 33 |  | Good! | F1F3A380-9EB0-3F6F-64C6053D188768C5 |  |  |  | sCDMS-CPCStem-WP | CE7A3CC1-C3D0-419B-AC44F0469FA2C9EE | sCDMS-CPCStem-WeRe | CE7B9CB9-A4DE-CDBD-76E75227C4BD93C6 | CE7CAA10-9076-1CDC-94251EA38D7EB662 | CE7E3C7B-9A53-AF75-02F5E65A8F2967B9 | CP Can #2_C-Stem Weld Repair 3
1022 | AOBRIEN | 2022-09-11 17:45 | SCDMS1 | CP Can #2 | Bottom Closing Tacks | Butt | Partial | Small area (3") near C-stem port on bottom seam has deformed, using tacks to attempt to pull it back together |  |  |  | Cu |  | OFC | Machined Plate | 6.35 | Millimeter | 4mm penetration | Cu |  | OFC | Rolled Plate | 6.35 | Millimeter |  | 90 | 5 |  | 1000 | 50 | 50 | 6 | 315 | -24 |  |  | 85 | 575 | 55 | [6 empty] | Small area (3") near C-stem port on bottom seam has deformed, using tacks to attempt to pull it back together. Used the Spot6 program on 1 degree intervals and running for ~1 second to form a puddle and let it cool to pull the seam back together | Helped some but the gaps are still present | F1F64690-F8DC-6F59-14E1A8EA6A235885 | [5 empty] | Spot6 | D2054988-F362-8D08-1E9AF04A44432D36 | D2064B28-AE51-4FD5-7C01C91BF433D73E | D20745C0-05C5-9EE8-A3E93BA79CA8C25F | CP Can #2_Bottom Closing Tacks
1023 | AOBRIEN | 2022-09-11 18:01 | SCDMS1 | CP Can #2 | Bottom Tacks | Step-Butt | Partial |  |  |  |  | Cu |  | OFC | Machined Plate | 6.35 | Millimeter | 4mm penetration | Cu |  | OFC | Rolled Plate | 6.35 | Millimeter |  | 90 | 5 |  | 1000 | 80 | 80 | 6 | 315 | -24 | 20 | 27 | 85 | 575 | 55 |  |  |  | 4 | 46 | 20 |  | Good | F1F9D208-C658-EC2B-2741C97D63369971 |  |  |  | SCDMS-Bottom-WP | D1FFA884-9453-AAF6-C95FACDBF2FDEB05 | SCDMS-CPBottom-Ta | D200DB54-A653-D316-9ED1D96AC0649EB7 | D201F90B-CE5C-0D7B-3018679111ED1E4A | D2032B19-C4F8-91A2-8D22F3C074FDF916 | CP Can #2_Bottom Tacks
1024 | AOBRIEN | 2022-09-12 10:13 | SCDMS1 | CP Can #2 | Bottom Weld 1 | Step-Butt | Complete | Penetration to step (4mm) |  |  |  | Cu |  | OFC | Machined Plate | 6.35 | Millimeter | Penetration to step required (~4mm) | Cu |  | OFC | Rolled Plate | 6.35 | Millimeter |  | 90 | 0 |  | 1000 | 50 | 50 | 6 | 315 | -24 | 10 | 14 | 110 | 573 | 55 |  |  |  | 4 | 50 | 19 | Amperage and focus slightly adjusted | Looks great! | FC1D1339-0C4A-3048-C69665DAE02AE470 |  |  |  | sCDMS-Bottom-WP | F4D55D11-E7D6-82A8-CD3B0992E06EACA0 | sCDMS-CPBottom-We | F4D67E97-A91A-936E-5CD664747B0AA2EC | F4D7E7AF-ABE4-171D-D5EB2ACF6BA8EA31 | F4D93F9E-BC2D-92E7-651904EA8BCCA53D | CP Can #2_Bottom Weld 1
1025 | AOBRIEN | 2022-09-12 12:55 | SCDMS1 | CP Can #2 | Bottom Weld 2 | Step-Butt | Complete | Penetration to step (4mm) |  |  |  | Cu |  | OFC | Machined Plate | 6.35 | Millimeter | Penetration to step (4mm) | Cu |  | OFC | Rolled Plate | 6.35 | Millimeter |  | 90 | 0 |  | 1000 | 50 | 50 | 6 | 315 | -24 | 10 | 14 | 110 | 573 | 55 |  |  |  | 4 | 52 | 41 | Small adjustments made to amperage and focus | Looks good! | FC1AF6EA-961F-C619-30A66AB34092EC44 |  |  |  | sCDMS-Bottom-WP | FC09E2C9-CE67-D181-1E1368B921779437 | sCDMS-CPBottom-We2 | FC0B1369-D181-EE70-D45657DE3700AF3F | FC0C2212-B12C-9106-3669F41AAAC74435 | FC0D6B79-A3A9-8D0C-4EAA92B17EBE5D20 | CP Can #2_Bottom Weld 2
1026 | AOBRIEN | 2022-09-12 14:30 | SCDMS1 | CP Can #2 | Bottom Weld 3 | Step-Butt | Complete | Penetration to step (4mm) |  |  |  | Cu |  | OFC | Machined Plate | 6.35 | Millimeter | Penetration to step (4mm) | Cu |  | OFC | Rolled Plate | 6.35 | Millimeter |  | 90 | 0 |  | 1000 | 50 | 50 | 6 | 315 | -24 | 10 | 14 | 110 | 573 | 55 |  |  |  | 4 | 55 | 5 | Minor adjustments to amperage and focus | Good |  |  |  |  | sCDMS-Bottom-WP | FE083062-E56F-5052-4371AA3BA1396DC7 | sCDMS-CPBottom-We3 | FE0BAD88-A104-5E42-4732E5BEA85FF66E | FE0CCE1A-03CC-D076-067B8C50F3DE8615 | FE0DEE8F-D68C-459A-16F45A5C13556FB6 | CP Can #2_Bottom Weld 3
1027 | AOBRIEN | 2022-09-12 15:41 | sCDMS1 | CP Can #2 | Bottom Weld 4 | Step-Butt | Complete | Penetration to step (4mm) |  |  |  | Cu |  | OFC | Machined Plate | 6.35 | Millimeter | Penetration to step (4mm) | Cu |  | OFC | Rolled Plate | 6.35 | Millimeter |  | 90 | 0 |  | 1000 | 50 | 50 | 6 | 315 | -24 | 10 | 14 | 110 | 573 | 55 |  |  |  | 4 | 57 | 23 | Minor adjustments to amperage and focus | [5 empty] | sCDMS-Bottom-WP | 004B71E7-E0A1-A4E7-53FA6971D4B012B8 | sCDMS-CPBottom-We4 | 004CA5F2-9A48-F909-A9D68DF8A53C5494 | 004DE98B-9AF8-4BD2-6DDF75F83E065A6D | 004EF031-CEFF-B8ED-3880597872781DCA | CP Can #2_Bottom Weld 4
1028 | AOBRIEN | 2022-09-13 13:35 | SCDMS1 | St Can | C-Stem Tacks | Butt | Partial |  |  |  |  | Cu |  | OFC | Machined Plate | 6.35 | Millimeter |  | Cu |  | OFC | Rolled Plate | 6.35 | Millimeter |  | 90 | 0 |  | 1000 | 80 | 80 | 6 | 315 | -24 | 20 | 200 | 65 | 583 | 55 | [6 empty] | Additional tacks ran after removing the kant-twists to keep mismatch to a minimum | Good |  |  |  |  | Linear4pt-APT | 68C615B9-CF01-58BE-64576AA40B5D6650 | Linear4pt-Ta | 68C79FE4-C875-6695-C08D52E6964FE58E | 68D08705-0825-4071-623EA9897B08BC80 | 68D29352-EFD1-E7F9-B931B8B58E22433C | St Can _C-Stem Tacks
1029 | AOBRIEN | 2022-09-13 16:36 | SCDMS1 | ST Can | C-Stem Weld | Butt | Partial | >0.188" (4.8mm) penetration required |  |  |  | Cu |  | OFC | Machined Plate | 6.35 | Millimeter | >0.188" (4.8mm) penetration required | Cu |  | OFC | Rolled Plate | 6.35 | Millimeter |  | 90 | 0 |  | 1000 | 125 | 125 | 6 | 315 | -24 | 10 | 278 | 110 | 582 | 55 | [6 empty] | Minor adjustments to focus and current | Looks good! | CE9B7740-F7E4-0403-D4FB9943D43FFF9F | CE9D4E48-AD01-53EB-D59B11112EBF6CD7 |  |  | sCDMS-STCStem-WP | 68D86395-CBAF-E1DD-E012FC7FAC4F34C6 | sCDMS-STCStem-We | 68D9B26D-FC25-1480-C319018F33CC6F33 | 68DB27A0-E721-43C9-FACE45AD2AB0E46E | 68DC96A5-9A43-844B-D17F7844CC93F4B6 | ST Can_C-Stem Weld
1030 | AOBRIEN | 2022-09-14 14:24 | SCDMS1 | ST Can | Bottom Tacks | Step-Butt | Partial |  |  |  |  | Cu |  | OFC | Machined Plate | 6.35 | Millimeter | Penetration to step (4mm) | Cu |  | OFC | Rolled Plate | 6.35 | Millimeter |  | 90 | 5 |  | 1000 | 80 | 80 | 6 | 315 | -24 | 10 | 27 | 85 | 587 | 55 |  |  |  | 5 | 7 | 19 | Used both 5D__Arc_Tack and 10D_Arc_Tack, depending on spacing | Good | [6 empty] | 10D_Arc_Tack | 68DF819D-BE88-D52D-AE85D8A5F1CE619E | 68E0E38A-F0E0-EDE5-78F90CE86663550B | 68E34FE3-93E5-C568-2AAA4681679EC0BB | ST Can_Bottom Tacks
1031 | AOBRIEN | 2022-09-14 17:05 | sCDMS1 | ST Can | Bottom Weld 1 | Step-Butt | Complete | Penetration to step (4mm) |  |  |  | Cu |  | OFC | Machined Plate | 6.35 | Millimeter | Penetration to step (4mm) | Cu |  | OFC | Rolled Plate | 6.35 | Millimeter |  | 90 | 0 |  | 1000 | 50 | 50 | 6 | 315 | -24 | 10 | 11 | 110 | 574 | 55 | [6 empty] | Minor adjustments to amperage and focus | Good | CEA27934-C6BD-9176-AB60A45D0D8DC8E9 |  |  |  | sCDMS-Bottom-WP | 97E4D546-B267-7EC7-0DDBE36393CA786C | sCDMS-STBottom-We | 97E5FC88-92E5-7727-7F23A2BE4808B472 | 97E7282C-C750-A7C0-6D2AF872AE9ECA8D | 97E8AC0E-0BE3-3606-6056D3CBE0F1709D | ST Can _Bottom Weld 1
1032 | AOBRIEN | 2022-09-15 10:16 | sCDMS1 | ST Can | Bottom Weld 2 | Step-Butt | Complete | Penetration to step (4mm) |  |  |  | Cu |  | OFC | Machined Plate | 6.35 | Millimeter | Penetration to step (4mm) | Cu |  | OFC | Rolled Plate | 6.35 | Millimeter |  | 90 | 0 |  | 1000 | 50 | 50 | 6 | 315 | -24 | 10 | 11 | 110 | 574 | 55 | [6 empty] | Minor adjustments to amperage and focus | Good | CEA49C9E-D286-2B4F-0F157ABDF73BABFF |  |  |  | sCDMS-Bottom-WP | 97EB225F-06E2-5B44-F5634CB831867E0E | sCDMS-STBottom-We2 | 97EC571C-C97B-DF04-82B9D57EDCC0C62C | 97EE12DF-BBB9-8167-EF74ADB6A839744E | 97EF641D-9901-0D37-B435995795E15E78 | ST Can _Bottom Weld 2
1033 | AOBRIEN | 2022-09-15 12:15 | sCDMS1 | ST Can | Bottom Weld 3 | Step-Butt | Complete | Penetration to step (4mm) |  |  |  | Cu |  | OFC | Machined Plate | 6.35 | Millimeter | Penetration to step (4mmm) | Cu |  | OFC | Rolled Plate | 6.35 | Millimeter |  | 90 | 0 |  | 1000 | 50 | 50 | 6 | 315 | -24 | 10 | 11 | 110 | 574 | 55 | [6 empty] | Minor adjustments to amperage and focus | Good | CEA6F11A-EAF0-37B1-9B54BEC89AA50E37 |  |  |  | sCDMS-Bottom-WP | 97F1AB3E-D5F8-F011-13AF5907034B375C | sCDMS-STBottom-We3 | 97F2D8DB-CC3A-9EE4-7E7D8B87CA6E6D32 | 97F437AC-F3AD-B182-F53FB4346F0F79CD | 97F56289-9070-0642-7DF3CC1FD24361A3 | ST Can _Bottom Weld 3
1034 | AOBRIEN | 2022-09-15 14:18 | sCDMS1 | ST Can | Bottom Weld 4 | Step-Butt | Complete | Penetration to step (4mm) |  |  |  | Cu |  | OFC | Machined Plate | 6.35 | Millimeter | Penetration to step (4mm) | Cu |  | OFC | Rolled Plate | 6.35 | Millimeter |  | 90 | 0 |  | 1000 | 50 | 50 | 6 | 315 | -24 | 10 | 11 | 110 | 574 | 55 |  |  |  | 5 | 20 | 56 | Minor adjustments to amperage and focus | Good | CEA9EA2E-CE14-DBA8-49692FB55FD6C8EC |  |  |  | sCDMS-Bottom-WP | 97F74E99-96FB-1CBA-9F6E81893F1776E9 | sCDMS-STBottom-We4 | 97F8725E-D7A1-A42D-0CFF666ED152E7F6 | 97FA7559-DB40-BC6A-FAAB31C5603B22C3 | 97FBC399-F778-4ABB-FCAAEFA06BE4A04E | ST Can _Bottom Weld 4
105 | follkiej | 2020-12-17 | SSMMSC | Cu Ring 2 | Weld 1 | Step-Butt | Complete |  |  |  |  | Cu |  |  | Tube | 3 | Millimeter |  | Cu |  |  | Tube | 3 | Millimeter |  | 90 | 0 |  | 1000 | 250 | 550 | 8 | 468 | 0 | 20 | 88 | 78 | 600 | 50 | [7 empty] | Continued from previous work. Increased preheat amperage to 55mA. Added 90 degrees rotation to the weld pass. Measurement point 1 is rotation 0. (Appx 26% heat increase from weld 2). Full [penetration starting at 190 degrees terminates at 475 | [6 empty] | CuKickerCav3 |  |  |  | Cu Ring 2_Weld 1
106 | aobrien | 2020-12-17 | SSMMSC | SS Plate | Weld 1/4/7 | Other | Partial |  |  |  |  | StainlessSteel |  |  | Plate | 12.7 | Millimeter |  | SS | [6 empty] | 0 | 0 | 0 |  |  |  | 8 | 473 | 7 | 40 | 400 | 70 | 600 | 50 | [7 empty] | Bead on plate one weld high/med/low temperature. | [6 empty] | Sci9Pass |  |  |  | SS Plate_Weld 1/4/7
107 | aobrien | 2020-12-17 | SSMMSC | SS Plate | Weld 2/5/8 | Other | Partial |  |  |  |  | StainlessSteel |  |  | Plate | 12.7 | Millimeter |  | SS | [6 empty] | 0 | 0 | 0 |  |  |  | 8 | 473 | 7 | 40 | 400 | 70 | 600 | 50 | [7 empty] | Bead on plate one weld high/med/low temperature. Offset X600 from first | [6 empty] | Sci9Pass |  |  |  | SS Plate_Weld 2/5/8
275 | aobrien | 2021-05-19 | SSMMSC | Test Plate | Test |  | Complete |  |  |  |  | Nb |  |  | Plate | 3.18 | Millimeter | [6 empty] | Millimeter |  |  |  |  | 1000 | 500 | 500 | 6 | 339 | 0 | 6 | 60 | 50 | 536 | 50 | [7 empty] | Testing new cable |  |  |  |  | DLBody-WP |  | DLBody-We |  |  |  | Test Plate_Test
2026 | AOBRIEN | 2024-03-26 11:00 | SSMMSC | 9-Pass Pre Calibration | 1H 1M 1L | Other | Partial | Bead on plate. |  |  |  | StainlessSteel |  |  | Plate | 12.7 | Millimeter | [8 empty] | 0 | 0 | 0 |  |  |  | 8 | 322 | -5 | 40 | 400 | 70 | 585 | 50 |  |  |  | 0 | 46 | 49 | 3 passes in single program. First is 70mA, second is 50mA, third is 25mA. For evaluation of machine before and after calibration. Few second pause between passes, part cooled in n2 for ~15min prior to pumping for next pass. |  | ABA93C19-B15C-E77D-4C2E31DCF64D0FDA | [5 empty] | Sci9Pass | 6B978129-9D83-68E0-F2BC078729C5F8DF | 6B98AD5F-D5B6-7A7C-BD5C3805882997B6 | 6B9A3E4F-A4C0-A68B-C7FFB17078C98593 | 9-Pass Pre Calibration_1H 1M 1L
2027 | AOBRIEN | 2024-03-26 11:04 | SSMMSC | 9-Pass Pre Calibration | 2H 2M 2L | Other | Partial |  |  |  |  | StainlessSteel |  |  | Plate | 12.7 | Millimeter | [8 empty] | 0 | 0 | 0 |  |  |  | 8 | 322 | -5 | 40 | 400 | 70 | 585 | 50 |  |  |  | 0 | 46 | 49 | 3 passes in single program. First is 70mA, second is 50mA, third is 25mA. For evaluation of machine before and after calibration. Few second pause between passes, part cooled in n2 for ~15min prior to pumping for next pass. |  | ABABEBA3-D58E-1E6D-4F99BD21E2462B30 | [5 empty] | Sci9Pass | 6B9C6C74-A75E-7E69-C493078FCEA2CC97 | 6B9FF028-B5C2-934A-306A3A57F4D0403D | 6BA19C01-D053-2509-CC4DA242505FB897 | 9-Pass Pre Calibration_2H 2M 2L
2028 | AOBRIEN | 2024-03-26 11:00 | SSMMSC | 9-Pass Pre Calibration | 3H 3M 3L | Other | Partial | Bead-on-plate |  |  |  | StainlessSteel |  |  | Plate | 12.7 | Millimeter | [8 empty] | 0 | 0 | 0 |  |  |  | 8 | 322 | -5 | 40 | 400 | 70 | 585 | 50 | [6 empty] | 3 passes in single program. First is 70mA, second is 50mA, third is 25mA. For evaluation of machine before and after calibration. Few second pause between passes, part cooled in n2 for ~15min prior to pumping for next pass. |  | ABAEA805-D38B-116E-3FADDB390ECB9713 | [5 empty] | Sci9Pass | 6BABBF1A-B6E7-DBC1-D55D8F5035E3A330 |  |  | 9-Pass Pre Calibration_3H 3M 3L
2033 | AOBRIEN | 2024-04-01 13:19 | SSMMSC | 9-Pass Post Calibration | 1H 1M 1L | Other | Partial | Bead on plate |  |  |  | StainlessSteel |  |  | Plate | 12.7 | Millimeter | [8 empty] | 0 | 0 | 0 |  |  |  | 8 | 322 | -5 | 40 | 400 | 70 | 555 | 50 |  |  |  | 0 | 11 | 32 | 3 passes in single program. First is 70mA, second is 50mA, third is 25mA. For evaluation of machine before and after calibration. Few second pause between passes, part cooled in n2 for ~15min prior to pumping for next pass. |  | AC02793A-0890-A475-CDF8603F8476BF3A | [5 empty] | Sci9Pass | 0F01B774-0B52-784B-0AB50BA8C87B5E5B | 0F04137C-ECF5-8EFD-63109467F447CD9E | 0F090B94-C37D-03E3-9A2CDFD4056E3B60 | 9-Pass Post Calibration_1H 1M 1L
668 | AOBRIEN | 2022-02-08 13:54 | STRFR2 | StarfireTest01 | Seam 1 (Stub to Cell) Tack | Butt | Partial |  |  |  |  | Cu |  |  | Stamped Sheet | 3.18 | Millimeter |  | Cu |  |  | Rolled Plate | 3.18 | Millimeter |  | 90 | 0 |  | 1000 | 100 | 100 | 6 | 336 | -3 | 20 | 191 | 35 | 550 | 50 | [6 empty] | 4 tacks in single program. | Good | [6 empty] | StarfireBTTest-Tack | 8D6F2551-E748-3BB8-8D9E27F5606CD3EF | 8D7C3912-EE69-D8B4-F12D41941DDED6FA | 8D7E4B66-0D14-D77B-3D6BD18EAFFDF35C | StarfireTest01_Seam 1 (Stub to Cell) Tack
669 | AOBRIEN | 2022-02-08 14:57 | STRFR2 | StarfireTest01 | Seam 1 (Stub to Cell) Weld | Butt | Complete |  |  | 8E19720B-0FBB-FBB1-047CCBC8CDB78E72 |  | Cu |  |  | Stamped Sheet | 3.18 | Millimeter |  | Cu |  |  | Rolled Plate | 3.18 | Millimeter |  | 90 | 0 |  | 1000 | 250 | 550 | 6 | 332 | -7 | 20 | 191 | 78 | 550 | 50 |  |  |  | 1 | 2 | 11 | Preheat at 48mA. Adjust preheat length to so that 35kJ of energy are deposited per kG of material (at 48mA and 50kV that is 15.625 seconds per kG). Part was above room temperature at start due to a mis-ran preheat prior to weld pass. Estimate that 15kJ of energy were input into assembly. PREHEAT SETTING INCORRECT ON THIS TEST. SEE NEXT WELD. | Single small hole locatated at 240 degrees from start. | 8E3756A0-912D-219C-121CA4D79183361A | 8E391E24-AD3C-19EA-7AD69A63C2CDD608 | 8E3ABD9A-B9FB-0F8A-026D1774EE6C90E6 |  |  |  | StarfireBTTest-Weld | 8D8419CD-93EE-54DD-832F3DC08B8C1B58 | 8D867B07-B6B4-266D-E6CA4CFC298FF433 | 8D8902EF-C682-63BC-DEF5FA286EC7574B | StarfireTest01_Seam 1 (Stub to Cell) Weld
670 | AOBRIEN | 2022-02-09 11:12 | STRFR2 | StarfireTest01 | Seam 2 (Stub to Cell) Tack | Butt | Partial |  |  |  | Assembly mass = 3.53 kG. Seam wouldn't line up due to mismatched parts, we manually aligned the seam, tacked in place, then used the dial indicator to get the seam within 0.020" concentric | Cu |  |  | Rolled Plate | 3.18 | Millimeter |  | Cu |  |  | Stamped Sheet | 3.18 | Millimeter |  | 90 | 0 |  | 1000 | 100 | 100 | 6 | 336 | -3 | 20 | 191 | 35 | 551 | 50 | [6 empty] | Tack program ran manually 4 times (seam wouldn't line up properly) | Look good |  |  |  |  | Arc4pt-APT | BFD02D3B-D600-5BF0-D3F0701DC371F67D | Arc4pt-Weld | BFD1890E-E268-7C1F-21B1764F146E861C | BFD3AD9A-91E9-0302-289F1C7C44D2B5C3 | BFF38CBB-E1C4-A1F4-B585E94AEC97C363 | StarfireTest01_Seam 2 (Stub to Cell) Tack
671 | AOBRIEN | 2022-02-09 14:16 | STRFR2 | StarfireTest01 | Seam 2 (Stub to Cell) Weld | Butt | Complete |  |  | F34BD459-9D98-798E-EAA599D74A011227 | Total mass = 3.53kG | Cu |  |  | Rolled Plate | 3.18 | Millimeter |  | Cu |  |  | Stamped Sheet | 3.18 | Millimeter |  | 90 | 0 |  | 1000 | 250 | 550 | 6 | 332 | -7 | 20 | 191 | 78 | 551 | 50 |  |  |  | 1 | 5 | 33 | Preheat period equals 35 kJ per kG, which equates to 14.725 seconds per kilogram which is 168.75 degrees of rotation per kilogram. Total mass of parts at this stage: 3.53, total preheat: 595 degrees | Good! | F348B3D6-CB24-651E-3248810BF03E19E7 | F34A294D-F623-0E90-65C1C300FD9AE4A3 |  |  |  |  | StarfireBTTest-Weld | BFD78FEA-91A1-647A-432DA0101ED1A7E3 | BFD8EFCA-F823-D64E-D4847D6AEED2EA0A | BFF87697-C417-6F27-6EA02D24787CA9C0 | StarfireTest01_Seam 2 (Stub to Cell) Weld
672 | AOBRIEN | 2022-02-09 16:16 | STRFR2 | StarfireTest01 | Seam 3 (Stub to Tube) Tack | Butt | Partial |  |  |  | Assembly loaded approximately on center to tack in place before final locating | Cu |  |  | Rolled Plate | 3.18 | Millimeter |  | Cu |  |  | Stamped Sheet | 3.18 | Millimeter |  | 90 | 0 |  | 1000 | 100 | 100 | 6 | 335 | -4 | 20 | 191 | 45 | 551 | 50 |  |  |  | 1 | 5 | 56 | Program and APT's executed 4 times on 90 degree centers | Good. | F3512730-F75D-9E8D-D7749ECCA97E0077 |  |  |  | Arc4pt-APT | C3871BA6-B058-473B-CEEA945841A6AAE6 | Arc4pt-Weld | C3888272-FC16-E636-3F8C2BECA16C671F | C389D038-BCB4-804B-B98D4D829F6AE2F4 | C38B2F22-A917-BDBD-E54DF52943B51107 | StarfireTest01_Seam 3 (Stub to Tube) Tack
673 | AOBRIEN | 2022-02-10 12:45 | STRFR2 | StarfireTest01 | Seam 3 (Stub to Tube) Weld | Butt | Complete |  |  | F3536D7D-C747-D775-1B1CC3F93A2E48DA |  | Cu |  |  | Rolled Plate | 3.18 | Millimeter |  | Cu |  |  | Stamped Sheet | 3.18 | Millimeter |  | 90 | 0 |  | 1000 | 250 | 550 | 6 | 332 | -7 | 20 | 191 | 78 | 553 | 50 |  |  |  | 1 | 8 | 54 | Preheat 35kJ/kG, total mass 4.105kG, total preheat 693 degree rotation | Welded OK, surface spatter appeared when the start point was crossed over. Weld face and interior look good | F354C4CA-B1D4-5FDC-249326F088375A5D | F3560AD1-BF09-C647-88FEDF02935A7528 |  |  |  |  | StarfireBTTest-Weld | F30A5DCD-052A-127C-4CC8F4CCD8E72304 | F30B9E9B-A638-FF0A-F76D6143D6399565 | F30D1745-F436-171C-0453D85B849BAE1F | StarfireTest01_Seam 3 (Stub to Tube) Weld
674 | AOBRIEN | 2022-02-10 15:33 | STRFR2 | StarfireTest01 | Seam 4 (Stub to Tube) Tack | Butt | Partial |  |  |  |  | Cu |  |  | Rolled Plate | 3.18 | Millimeter |  | Cu |  |  | Stamped Sheet | 3.18 | Millimeter |  | 90 | 0 |  | 1000 | 100 | 100 | 6 | 336 | -3 | 20 | 191 | 35 | 553 | 50 | [7 empty] | Look good |  |  |  |  | Arc4pt-APT |  | Arc4pt-Weld |  |  |  | StarfireTest01_Seam 4 (Stub to Tube) Tack
675 | AOBRIEN | 2022-02-10 16:35 | STRFR2 | StarfireTest01 | Seam 4 (Stub to Tube) Weld | Butt | Complete |  |  |  |  | Cu |  |  | Rolled Plate | 3.18 | Millimeter |  | Cu |  |  | Stamped Sheet | 3.18 | Millimeter |  | 90 | 0 |  | 1000 | 250 | 550 | 6 | 332 | -7 | 20 | 191 | 78 | 553 | 50 | [6 empty] | 33kJ/kG preheat | Smaller underbead (good), penetration on ~330 degrees. | [6 empty] | StarfireBTTest-Weld | F7C45EDA-F2FE-7B13-68DA950814637C87 | F7C56E05-CF68-8A60-47F0DE45D18CD020 | F7C6857C-0021-15DC-BF92353101EA61C1 | StarfireTest01_Seam 4 (Stub to Tube) Weld
676 | AOBRIEN | 2022-02-11 11:23 | STRFR2 | StarfireTest02 | Seam 1 (BT to HalfCell) Tack | Butt | Partial | Tack |  |  |  | Cu |  |  | Rolled Plate | 3.18 | Millimeter |  | Cu |  |  | Stamped Sheet | 3.18 | Millimeter |  | 90 | 0 |  | 1000 | 100 | 100 | 6 | 336 | -3 | 20 | 191 | 35 | 555 | 50 | [7 empty] | Tacks good. | [6 empty] | StarfireBTTest-Tack | 28224042-01E8-F323-DD35D624E4F63F98 | 282920C5-E906-71CF-1DBE33B90BF18B43 | 282A798C-947C-D1EC-92346F49281437C6 | StarfireTest02_Seam 1 (BT to HalfCell) Tack
677 | AOBRIEN | 2022-02-11 13:05 | STRFR2 | StarfireTest02 | Seam 1 (BT to HalfCell) OutWeld | Butt | Partial | Looking for 50%+ penetration (joint is planned on being inside/outside with a follow-on smoothing pass) |  |  |  | Cu |  |  | Rolled Plate | 3.18 | Millimeter |  | Cu |  |  | Stamped Sheet | 3.18 | Millimeter |  | 90 | 0 |  | 1000 | 250 | 550 | 6 | 332 | -7 | 20 | 191 | 63 | 555 | 50 | [6 empty] | 35kJ preheat per kG, weld pass amperage reduced because weld will be double sided. | [7 empty] | StarfireBTTest-Weld | 282E2AB6-0D90-D830-71B86A6A7A3840A7 | 282F1ABF-9D19-8CAB-16298CC56B606C90 | 28307F05-E626-95AC-24C2E85331A5C5CF | StarfireTest02_Seam 1 (BT to HalfCell) OutWeld
678 | AOBRIEN | 2022-02-14 13:27 | STRFR2 | StarfireTest02 | Seam 1 (BT to HalfCell) InWeld | Butt | Partial | Another 50%+ penetration to provide full complete penetration around the ring (no trapped volumes). Smoothing pass possibly needed after (will integrate if necessary) |  |  | Clamped tube directly into 6-jaw. | Cu |  |  | Rolled Plate | 3.18 | Millimeter |  | Cu |  |  | Stamped Sheet | 3.18 | Millimeter |  | 90 | -25 |  | 1000 | 188 | 413 | 8 | 321 | -6 | 20 | 191 | 60 | 558 | 50 |  |  |  | 1 | 17 | 42 | No issues | Weld looks good, slight undercut on the far side of the weld, assumed cause is the 25 degree beam angle. Adding additional smoothing pass to end of weld to compensate. | C50C555D-055E-2F62-FE533E9A1B9C3AEC | 2CBD548E-BA90-EC7C-88D09CED313A57A2 |  |  |  |  | StarfireTest-8GTW-WE | BF30290B-E485-CABB-23F6F0D6A2F4AC1F | BF344979-E5D0-F2B4-7F69490C13074454 | BF356E44-E42E-415F-93761F6123D0795D | StarfireTest02_Seam 1 (BT to HalfCell) InWeld
679 | AOBRIEN | 2022-02-14 14:52 | STRFR2 | StarfireTest02 | Seam 1 (BT to HalfCell) InSmooth | Butt | Partial | Just smoothing |  |  |  | Cu |  |  | Rolled Plate | 3.18 | Millimeter |  | Cu |  |  | Stamped Sheet | 3.18 | Millimeter |  | 90 | -25 |  | 1000 | 188 | 413 | 8 | 321 | -6 | 20 | 207 | 50 | 558 | 50 |  |  |  | 1 | 18 | 38 |  | Looks good. Some undercut remains but I expect that to clean up when we integrate the smoothing pass into the weld. | C50A3E01-A57B-49AD-99ECCBDD181CFC0F | [5 empty] | Starfire-IrisInSm | C2213895-90F9-3810-7EE4F982DB64E73C | C222D107-02E9-278C-CA63538577450C82 | C2243A18-9DF0-6B84-DF3AB53A7E454223 | StarfireTest02_Seam 1 (BT to HalfCell) InSmooth
681 | AOBRIEN | 2022-02-14 16:00 | STRFR2 | StarfireTest02 | Seam 2 (Cell to Cell) Tacks | Butt | Partial |  |  |  | Poor part fitup due to previous cell deformation | Cu |  |  | Stamped Sheet | 3.18 | Millimeter |  | Cu |  |  | Stamped Sheet | 3.18 | Millimeter |  | 90 | 0 |  | 1000 | 100 | 100 | 8 | 321 | -6 | 20 | 79 | 60 | 558 | 50 | [6 empty] | Tacks used to hold parts and close gap in part | Tacks look good. |  |  |  |  | Arc4pt-APT | F3E6312F-C489-231A-A5E57D6A7E77A6EA | Arc4PT-8inWeld | F3E79A0F-0B9F-F949-D495BF19141830F1 | F3EE1C6C-0A7E-48D7-81A8CF8F57E1339C | F3EFB0E3-CD85-18EC-71E1B5C2C030B753 | StarfireTest02_Seam 2 (Cell to Cell) Tacks
682 | AOBRIEN | 2022-02-15 13:05 | STRFR2 | StarfireTest02 | Seam 2 (Cell to Cell) OutWeld | Butt | Partial |  |  |  |  | Cu |  |  | Stamped Sheet | 3.18 | Millimeter |  | Cu |  |  | Stamped Sheet | 3.18 | Millimeter |  | 90 | 0 |  | 1000 | 188 | 413 | 8 | 321 | -6 | 20 | 78 | 60 | 558 | 50 |  |  |  | 1 | 25 | 14 | Preheat miscalculated, went for 513deg instead of 213 degrees | Weld caused hole to form in wall, and had underbead most of the diameter. Preheat miscalculated, went for 513deg instead of 213 degrees | 2CC2CBDB-0919-CC9D-F7E495DCFE0AB51A | 2CC611D9-D11E-B31F-EE62DE8E64BE33D3 |  |  |  |  | Starfire-EqOutWeld | F400427D-02E8-1140-38B7F5F040C5EC69 | F4049112-C920-24EF-347D4D6143C3CA64 | F406F7AA-D0DE-3078-719530323F73E097 | StarfireTest02_Seam 2 (Cell to Cell) OutWeld
683 | AOBRIEN | 2022-02-15 14:55 | STRFR2 | StarfireTest02 | Seam 2 (Cell to Cell) InWeld | Butt | Partial | Preheat + Weld (Partial Pen) + Smoothing |  |  | Directly clamp beam tube into 6-jaw | Cu |  |  | Stamped Sheet | 3.18 | Millimeter |  | Cu |  |  | Stamped Sheet | 3.18 | Millimeter |  | 90 | -25 |  | 1000 | 188 | 413 | 8 | 321 | -6 | 20 | 79 | 60 | 558 | 50 |  |  |  | 1 | 29 | 50 |  | Part shifted in 6-jaw during final stages of welding. Blew through seam where large mismatch was present. Adding the smoothing pass to the end of the weld pass did not yield acceptable results, surface roughness did improve but not enough. May have better results via lowering the smoothing amperage. | [6 empty] | Starfire-EqInWeld | F672339B-B963-433A-08EA8F309CB4D682 | F674AD5C-F73B-0E51-1F9C2AB623EB8E37 | F67601D7-044E-EC16-D92382B7CB9EBE3D | StarfireTest02_Seam 2 (Cell to Cell) InWeld
684 | AOBRIEN | 2022-02-15 16:58 | STRFR2 | StarfireTest02 | Seam 3 (HalfCell to Stub) Tack | Butt | Partial |  |  |  |  | Cu |  |  | Stamped Sheet | 3.18 | Millimeter |  | Cu |  |  | Rolled Plate | 3.18 | Millimeter |  | 90 | 0 |  | 1000 | 75 | 75 | 8 | 321 | -6 | 20 | 80 | 35 | 558 | 50 | [7 empty] | Tacks look ogood | [6 empty] | StarfireBTTest-Tack | 60FD6BD9-AFA4-E29D-329CFE9A0520DF78 | 60FEB2FC-A2DF-BA07-BCAC5FA3BE8EDD4B | 610010C3-BF2B-8EEB-98410E7FA51A4A2E | StarfireTest02_Seam 3 (HalfCell to Stub) Tack
685 | AOBRIEN | 2022-02-17 14:00 | STRFR2 | StarfireTest02 | Seam 3 (HalfCell to Stub) OutWeld | Butt | Partial |  |  |  |  | Cu |  |  | Stamped Sheet | 3.18 | Millimeter |  | Cu |  |  | Rolled Plate | 3.18 | Millimeter |  | 90 | 0 |  | 1000 | 188 | 413 | 8 | 321 | -6 | 20 | 191 | 60 | 561 | 50 | [7 empty] | Looks good | 2CCA9CEE-0332-AEE9-D0217BBD5C86874F | [5 empty] | Starfire-IrisOutWeld | 6117E0F6-D981-E80E-AA90A7CC0475E063 | 6118E51C-0921-85BE-2F90515529250B66 | 611A4F78-A32B-9499-CB15FCB4A56E48D0 | StarfireTest02_Seam 3 (HalfCell to Stub) OutWeld
686 | AOBRIEN | 2022-02-17 17:03 | STRFR2 | StarfireTest02 | Seam 3 (HalfCell to Stub) InWeld | Butt | Partial |  |  |  |  | Cu |  |  | Stamped Sheet | 3.18 | Millimeter |  | Cu |  |  | Rolled Plate | 3.18 | Millimeter |  | 90 | -25 |  | 1000 | 188 | 413 | 8 | 321 | -6 | 20 | 191 | 55 | 561 | 50 | [8 empty] | 2CCE27C5-E334-E1F1-8E25B8EE03F1BDDF | [5 empty] | StrFr-IrisInWeld-2 | 6129A127-9B11-7C5E-40C31864EDEBC500 | 612AA3F8-D6D4-7AAC-C85F38E631BEDF1F | 612B9E6D-E53F-DDCB-B6E531B4C9EE88DC | StarfireTest02_Seam 3 (HalfCell to Stub) InWeld
687 | AOBRIEN | 2022-02-21 12:43 | STRFR2 | StarfireTest02 | Seam 4 (Stub to Tube) Tack | Butt | Partial |  |  |  |  | Cu |  |  | Rolled Plate | 3.18 | Millimeter |  | Cu |  |  | Rolled Plate | 3.18 | Millimeter |  | 90 | 0 |  | 1000 | 75 | 75 | 8 | 321 | -6 | 20 | 191 | 35 | 555 | 50 | [7 empty] | Tacks appear good. | [6 empty] | StarfireBTTest-Tack | 2C51D7E1-D2FF-7B94-12A08F5E8B00C69F | 2C53416A-B3AD-0732-8266F231AE2C51AE | 2C54A891-9583-6368-7D3B54451780824D | StarfireTest02_Seam 4 (Stub to Tube) Tack
688 | AOBRIEN | 2022-02-21 14:48 | STRFR2 | StarfireTest02 | Seam 4 (Stub to Tube) Weld | Butt | Complete |  |  |  |  | Cu |  |  | Rolled Plate | 3.18 | Millimeter |  | Cu |  |  | Rolled Plate | 3.18 | Millimeter |  | 90 | 0 |  | 1000 | 188 | 413 | 8 | 321 | -6 | 20 | 191 | 78 | 555 | 50 | [6 empty] | Preheat 48mA to input 35kJ/kG on part (640 degrees for this weld) | Hole opened up, otherwise weld appears good. Hole cause assumed to be due to mass variation from nominal and heat distirbution | 2CD0EAD9-0DF3-2A97-C67B8417D1DA63B2 | 2CD226C6-C58B-CD1C-2BA48E01A3CBD109 | 2CD35C46-99A1-D8FB-8C756DAFF460344D |  |  |  | Strfr-IrisFullWeld | 2C834140-E7AD-5B2C-10E9849E6091F4D7 | 2C84CE7D-035F-9A49-A9D5668659ACBE39 | 2C85D98D-DC44-D458-D1D6C74B0C9D97B6 | StarfireTest02_Seam 4 (Stub to Tube) Weld
698 | AOBRIEN | 2022-03-01 11:05 | STRFR2 | Starfire SC01 | Seam 1 (BT to HalfCell) Tack | Butt | Partial |  |  | CFC27027-A91D-DA6B-72CA5CCEE1D1702A |  | Cu |  |  | Tube | 3.18 | Millimeter | Seamless copper tube? | Cu |  |  | Stamped Sheet | 3.18 | Millimeter |  | 90 | 0 |  | 1000 | 75 | 75 | 8 | 321 | -6 | 20 | 191 | 35 | 565 | 50 |  |  |  | 1 | 56 | 52 | Looks good | Looks good | CFC03344-DC66-649C-ABF59C38A1E14B99 | [5 empty] | StarfireBTTest-Tack | BEDBB2C2-FF14-A5A7-07194FD607B7C870 | BEDE41E3-B878-1F4E-641B445DF7B63313 | BEDFAC7D-BA6E-AA9D-777D0E3A843D7BC1 | Starfire SC01_Seam 1 (BT to HalfCell) Tack
699 | AOBRIEN | 2022-03-01 12:34 | STRFR2 | Starfire SC01 | Seam 1 (BT to HalfCell) OutWeld | Butt | Partial | Partial penetration, double sided weld |  | CFC5151A-C90A-B175-5B995ABD434E8AF2 |  | Cu |  |  | Tube | 3.18 | Millimeter |  | Cu |  |  | Stamped Sheet | 3.18 | Millimeter |  | 90 | 0 |  | 1000 | 188 | 413 | 8 | 321 | -6 | 20 | 191 | 60 | 565 | 50 |  |  |  | 1 | 58 | 44 | Preheated for 394 degrees (2.35kG total mass, 35kJ/kG) | Appears good | C20D6D59-0618-C8D9-38815AD7B7636596 | [5 empty] | Starfire-IrisOutWeld | C1B9C534-D84C-3543-1027F58DFDF3C10B | C1BB765A-CB51-4364-7DE9FBDBBA8FBFCC | C1BCD648-B3FD-F90E-47FF7673C7802F30 | Starfire SC01_Seam 1 (BT to HalfCell) OutWeld
700 | AOBRIEN | 2022-03-01 15:03 | STRFR2 | Starfire SC01 | Seam 1 (BT to HalfCell) InWeld | Butt | Partial |  |  |  |  | Cu |  |  | Tube | 3.18 | Millimeter |  | Cu |  |  | Stamped Sheet | 3.18 | Millimeter |  | 90 | -25 |  | 1000 | 188 | 413 | 8 | 321 | -6 | 20 | 191 | 60 | 565 | 50 |  |  |  | 2 | 2 | 39 | Same as previous | Weld looks good | [6 empty] | StarfireIrisOutWeld | C8246A2B-F865-6E90-65DC9B3048FEF4CB | C8260711-C9B3-FDD6-2AD61C885CDA4D4F | C828517F-A21B-551A-5582C853C4B91C4D | Starfire SC01_Seam 1 (BT to HalfCell) InWeld
701 | AOBRIEN | 2022-03-01 15:07 | STRFR2 | Starfire SC01 | Seam 1 (BT to HalfCell) InSmooth | Butt | Partial |  |  |  |  | Cu |  |  | Tube | 3.18 | Millimeter |  | Cu |  |  | Stamped Sheet | 3.18 | Millimeter |  | 90 | -25 |  | 1000 | 225 | 450 | 8 | 318 | -9 | 20 | 191 | 50 | 565 | 50 |  |  |  | 2 | 2 | 39 | Accidentally ran welding pass a second time instead of smoothing pass. Reduced amperage to ~40mA when weld cycle started, seemed to avoid damaging the part. Allowed to cool for 10min under vacuum then ran again. | Appears good. Surface is smooth but could be better. | [6 empty] | Starfire-IrisOutSm | C8307B93-C8B4-6857-6CE2D45148F258F6 | C8338CA0-D56F-68DA-7B337EDE085F2F6D | C8354DC9-E8B8-5895-34323FB4B419FD4B | Starfire SC01_Seam 1 (BT to HalfCell) InSmooth
702 | AOBRIEN | 2022-03-01 17:29 | STRFR2 | Starfire SC02 | Seam 1 (BT to HalfCell) Tack | Butt | Partial | Tacking |  | CFCBB680-B696-07DB-22C69E5393C990F0 |  | Cu |  |  | Tube | 3.18 | Millimeter |  | Cu |  |  | Stamped Sheet | 3.18 | Millimeter |  | 90 | 0 |  | 1000 | 75 | 75 | 8 | 321 | -6 | 20 | 191 | 35 | 565 | 50 |  |  |  | 2 | 4 | 23 | None | Look good | CFCD3756-AFD0-1DA8-A09150DE74922A3A | [5 empty] | StarfireBTTest-Tack | CC1BEAB2-C2D3-D32C-1E36FF328EC27AF2 | CC1CFD15-EA7E-58CF-4D824A58255CA43B | CC1E0561-BCC8-A337-77467419A4F5C337 | Starfire SC02_Seam 1 (BT to HalfCell) Tack
703 | AOBRIEN | 2022-03-01 17:44 | STRFR2 | Starfire SC02 | Seam 1 (BT to HalfCell) OutWeld | Butt | Partial |  |  |  |  | Cu |  |  | Tube | 3.18 | Millimeter |  | Cu |  |  | Stamped Sheet | 3.18 | Millimeter |  | 90 | 0 |  | 1000 | 188 | 413 | 8 | 321 | -6 | 20 | 191 | 60 | 565 | 50 |  |  |  | 2 | 6 | 13 | Preheat @48mA for 394 degrees (2.351kG @ 35kJ/kG) | Looks good | 2DCF74FA-9595-781E-A23528CC20FF9E80 | [5 empty] | Starfire-IrisOutWeld | CCA37149-08EA-8391-61A1F5667481C58E | CCA485ED-0DCA-606F-78AA6917B9676C0B | CCA61748-BE68-705D-2A4B9AED08C84E7C | Starfire SC02_Seam 1 (BT to HalfCell) OutWeld
704 | AOBRIEN | 2022-03-01 18:59 | STRFR2 | Starfire SC02 | Seam 1 (BT to HalfCell) InWeld | Butt | Partial |  |  |  |  | Cu |  |  | Tube | 3.18 | Millimeter |  | Cu |  |  | Stamped Sheet | 3.18 | Millimeter |  | 90 | -25 |  | 1000 | 188 | 413 | 8 | 321 | -6 | 20 | 191 | 60 | 565 | 50 |  |  |  | 2 | 8 | 15 | Same as previous | Appears good. | [6 empty] | Starfire-IrisOutWeld | CF552020-E3A1-B36F-70CCFBBE267484CC | CF56619E-B527-2D9C-23464F8CD16CB18B | CF5771F9-B0B5-FAA5-0A6503924F955C3E | Starfire SC02_Seam 1 (BT to HalfCell) InWeld
705 | AOBRIEN | 2022-03-01 19:06 | STRFR2 | Starfire SC02 | Seam 1 (BT to HalfCell) InSmooth | Butt | Partial |  |  |  |  | Cu |  |  | Tube | 3.18 | Millimeter |  | Cu |  |  | Stamped Sheet | 3.18 | Millimeter |  | 90 | -25 |  | 1000 | 225 | 450 | 8 | 321 | -6 | 20 | 191 | 50 | 565 | 50 |  |  |  | 2 | 9 | 13 |  | Appears good | [6 empty] | Starfire-IrisOutSm | CFA29CAB-FAC8-0D73-BB88F6464170F215 | CFA3F17D-A4FF-61E2-7D273E6BE9CA41B7 | CFA51597-BC74-2856-E228FFDA5C7F8ECC | Starfire SC02_Seam 1 (BT to HalfCell) InSmooth
706 | AOBRIEN | 2022-03-02 10:00 | STRFR2 | Starfire SC03 | Seam 1 (BT to HalfCell) Tack | Butt | Partial |  |  |  |  | Cu |  |  | Tube | 3.18 | Millimeter |  | Cu |  |  | Stamped Sheet | 3.18 | Millimeter |  | 90 | 0 |  | 1000 | 75 | 75 | 8 | 321 | -6 | 20 | 191 | 35 | 589 | 50 | [7 empty] | Look good | [6 empty] | StarfireBTTest-Tack | F0E17EC7-FED8-3AE9-A0B4E1C3C2F4C0A9 | F0E2DE56-9AB1-DAF8-B152015932BFFB61 | F0E40067-B1FE-C574-2DFE26049B4CFE94 | Starfire SC03_Seam 1 (BT to HalfCell) Tack
707 | AOBRIEN | 2022-03-02 10:32 | STRFR2 | Starfire SC03 | Seam 1 (BT to HalfCell) OutWeld | Butt | Partial |  |  |  |  | Cu |  |  | Tube | 3.18 | Millimeter |  | Cu |  |  | Stamped Sheet | 3.18 | Millimeter |  | 90 | 0 |  | 1000 | 188 | 413 | 8 | 321 | -6 | 20 | 191 | 60 | 589 | 50 |  |  |  | 2 | 12 | 40 | See previous weld passes on project for information on mass and preheat. | Appears good | 2E2F497C-0232-6717-2CB61B1805B1A06C | [5 empty] | Starfire-IrisOutWeld | F1501A9C-0608-2167-3727686810062735 | F15181A8-B549-A9D7-9C1E6836DF2F7E5B | F1532BFD-F19F-13AB-B18043F1F5DF4E0A | Starfire SC03_Seam 1 (BT to HalfCell) OutWeld
708 | AOBRIEN | 2022-03-02 12:00 | STRFR2 | Starfire SC03 | Seam 1 (BT to HalfCell) InWeld | Butt | Partial |  |  |  |  | Cu |  |  | Tube | 3.18 | Millimeter |  | Cu |  |  | Stamped Sheet | 3.18 | Millimeter |  | 90 | -25 |  | 1000 | 188 | 413 | 8 | 321 | -6 | 20 | 191 | 60 | 589 | 50 | [7 empty] | Appears good | [6 empty] | StarfireIrisOutWeld | F77BCDE1-A817-4042-91C65FFB7A0AF04B | F77D90EF-96F9-AF29-10DE2EE1C205E89C | F77EE474-0939-9AF5-266666C316C55F36 | Starfire SC03_Seam 1 (BT to HalfCell) InWeld
709 | AOBRIEN | 2022-03-02 12:35 | STRFR2 | Starfire SC03 | Seam 1 (BT to HalfCell) InSmooth | Butt | Partial |  |  |  |  | Cu |  |  | Tube | 3.18 | Millimeter |  | Cu |  |  | Stamped Sheet | 3.18 | Millimeter |  | 90 | -25 |  | 1000 | 250 | 450 | 8 | 318 | -9 | 20 | 191 | 50 | 589 | 50 |  |  |  | 2 | 15 | 45 |  | Appears good. Cooled for 15 min at vacuum and 15 minutes at partial pressure. | 2DFD2E39-9A8E-AA15-3845A485246E0FC7 | [5 empty] | Starfire-IrisOutSm | F78113CE-FEB2-439B-1B3BA1CEB67E923D | F7877B73-B79A-6FE5-7438BB4459E2BA54 | F7889DA7-E7F3-AF4B-68DCD03F7801E06E | Starfire SC03_Seam 1 (BT to HalfCell) InSmooth
710 | AOBRIEN | 2022-03-02 14:34 | STRFR2 | Starfire SC01 | Seam 2 (Half to Half) Tack | Butt | Partial |  |  |  |  | Cu |  |  | Tube | 3.18 | Millimeter |  | Cu |  |  | Stamped Sheet | 3.18 | Millimeter |  | 90 | 0 |  | 1000 | 188 | 413 | 8 | 321 | -6 | 21 | 79 | 60 | 589 | 50 |  |  |  | 2 | 16 | 30 |  | Look good. | [6 empty] | Starfire-EquatorTack | F9FBB726-D241-0EB5-B78B6E9F833A0A7B | F9FD4779-CFE0-2D9D-E5C06B5A4687A72D | F9FFD649-FB8D-8C83-89FC8A5624DC9066 | Starfire SC01_Seam 2 (Half to Half) Tack
711 | AOBRIEN | 2022-03-02 14:51 | STRFR2 | Starfire SC01 | Seam 2 (Cell to Cell) OutWeld | Butt | Partial |  |  |  |  | Cu |  |  | Tube | 3.18 | Millimeter |  | Cu |  |  | Stamped Sheet | 3.18 | Millimeter |  | 90 | 0 |  | 1000 | 188 | 413 | 8 | 321 | -6 | 20 | 79 | 60 | 589 | 50 |  |  |  | 2 | 19 | 35 | Preheat 35kJ/kG, total mass of part is 3.71kG, total preheat is therfore 129kJ which is 54 seconds of a 48mA/50kV beam, which is 256 degrees of rotation at 0.79 RPM. | Appears good | 66451A03-EA45-3A73-66E54A72F663696E | [5 empty] | Starfire-EqOutWeld | FA026596-C227-1D99-C950F77B30BDEB74 | FA048842-98BC-E08C-B81F369235AAC967 | FA05AC6D-9294-4769-4E904FB66879ABC5 | Starfire SC01_Seam 2 (Cell to Cell) OutWeld
712 | AOBRIEN | 2022-03-02 16:50 | STRFR2 | Starfire SC01 | Seam 2 (Cell to Cell) InWeld | Butt | Partial |  |  |  |  | Cu |  |  | Tube | 3.18 | Millimeter |  | Cu |  |  | Stamped Sheet | 3.18 | Millimeter |  | 90 | -25 |  | 1000 | 188 | 413 | 8 | 321 | -6 | 20 | 79 | 60 | 589 | 50 | [6 empty] | Preheat 35kJ/kG, total mass of part is 3.71kG, total preheat is therfore 129kJ which is 54 seconds of a 48mA/50kV beam, which is 256 degrees of rotation at 0.79 RPM. | Appears good. Same program as outside. | [6 empty] | Starfire-EqOutWeld | 004AEEC6-A547-4EC9-B9B60095111D9DE0 | 004C2D96-FD99-2038-11C6571B91C21193 | 004F6289-E9AE-B440-66EA81F6882276E2 | Starfire SC01_Seam 2 (Cell to Cell) InWeld
713 | AOBRIEN | 2022-03-02 17:05 | STRFR2 | Starfire SC01 | Seam 2 (Cell to Cell) InSmooth | Butt | Partial |  |  |  |  | Cu |  |  | Tube | 3.18 | Millimeter |  | Cu |  |  | Stamped Sheet | 3.18 | Millimeter |  | 90 | -25 |  | 1000 | 250 | 450 | 8 | 318 | -9 | 20 | 79 | 50 | 589 | 50 |  |  |  | 2 | 24 | 58 |  | Appears good | 66419E56-F713-8943-C2DC03D561F92A4E | [5 empty] | Starfire-EqInSm | 0045D0FD-AF88-6A95-0953830A34F8F291 | 00473F58-FB41-79D8-D149D0F4BCF6EE96 | 0048638D-E19A-2DC2-B661E5676180E9B6 | Starfire SC01_Seam 2 (Cell to Cell) InSmooth
714 | AOBRIEN | 2022-03-03 11:05 | STRFR2 | Starfire SC02 | Seam 2 (Half to Half) Tack | Butt | Partial |  |  |  |  | Cu |  |  | Tube | 3.18 | Millimeter |  | Cu |  |  | Stamped Sheet | 3.18 | Millimeter |  | 90 | 0 |  | 1000 | 75 | 75 | 8 | 321 | -6 | 20 | 191 | 35 | 577 | 50 |  |  |  | 2 | 29 | 56 |  | Looks good | [6 empty] | Starfire-EquatorTack | 26088B2E-0BFE-F61B-3642AF318E80FC18 | 260A039A-F87B-02A9-F9C56D35D8475D78 | 260BCE52-F8F3-A453-656F1278BB4448F7 | Starfire SC02_Seam 2 (Half to Half) Tack
715 | AOBRIEN | 2022-03-03 11:20 | STRFR2 | Starfire SC02 | Seam 2 (Half to Half) OutWeld | Butt | Partial |  |  |  |  | Cu |  |  | Tube | 3.18 | Millimeter |  | Cu |  |  | Stamped Sheet | 3.18 | Millimeter |  | 90 | 0 |  | 1000 | 413 | 188 | 8 | 321 | -6 | 20 | 191 | 60 | 577 | 50 |  |  |  | 2 | 29 | 56 | See previous weld for preheat specifics | Appears good | 2DB5B5DF-F9DE-5FDB-981875F157ECF540 | [5 empty] | Starfire-EqOutWeld | 260F2341-D49B-943C-D85F77E91E42D64A | 261054DB-EBA0-BBE9-627770FC40CFEBAF | 2611782B-08D4-29B3-3BF2BCEF47561365 | Starfire SC02_Seam 2 (Half to Half) OutWeld
716 | AOBRIEN | 2022-03-03 13:45 | STRFR2 | Starfire SC02 | Seam 2 (Half to Half) InWeld | Butt | Partial |  |  |  |  | Cu |  |  | Tube | 3.18 | Millimeter |  | Cu |  |  | Stamped Sheet | 3.18 | Millimeter |  | 90 | -25 |  | 1000 | 188 | 413 | 8 | 321 | -6 | 20 | 79 | 60 | 577 | 50 | [6 empty] | See previous weld for preheat details | Looks good | 345DE35E-DB06-BCE8-5E410A18A3B4AAC0 | [5 empty] | Starfire-EqInWeld | 2D7B9AAB-0F85-3177-B8F75408C0B5C973 | 2D7D093A-0204-9BBB-A4FAD66AC241ADB4 | 2D7E211E-D152-F343-35399612DC880C97 | Starfire SC02_Seam 2 (Half to Half) InWeld
717 | AOBRIEN | 2022-03-03 14:00 | STRFR2 | Starfire SC02 | Seam 2 (Half to Half) InSmooth | Butt | Partial |  |  |  |  | Cu |  |  | Tube | 3.18 | Millimeter |  | Cu |  |  | Stamped Sheet | 3.18 | Millimeter |  | 90 | -25 |  | 1000 | 250 | 450 | 8 | 318 | -9 | 20 | 78 | 50 | 577 | 50 |  |  |  | 2 | 34 | 46 | Allowed part to cool for ~5 min at vacuum | Looks good! | 2DB0CCA1-0BE3-CF1D-F96E6BFECF4D75EE | [5 empty] | Starfire-EqInSm | 2D7607B6-DDCB-5B14-C82D604D240FEE12 | 2D77B63E-007A-32A0-DED9B3A4277395DC | 2D7911F0-E2A0-EF79-A9420E497C4936A1 | Starfire SC03_Seam 2 (Half to Half) InSmooth
718 | AOBRIEN | 2022-03-03 15:27 | STRFR2 | Starfire SC03 | Seam 2 (Half to Half) Tack | Butt | Partial |  |  |  |  | Cu |  |  | Tube | 3.18 | Millimeter |  | Cu |  |  | Stamped Sheet | 3.18 | Millimeter |  | 90 | 0 |  | 1000 | 75 | 75 | 8 | 321 | -6 | 20 | 191 | 35 | 577 | 50 | [7 empty] | Looks good | [6 empty] | Starfire-EquatorTack | 2FB5C55D-98C9-E24F-F8A04F22B33F1476 | 2FB9435A-E47B-B7AC-06FBD09A25CB0030 | 2FBA57EB-D20C-ADC1-4337850FF3A1A7AB | Starfire SC03_Seam 2 (Half to Half) Tack
719 | AOBRIEN | 2022-03-03 15:45 | STRFR2 | Starfire SC03 | Seam 2 (Half to Half) OutWeld | Butt | Partial |  |  |  |  | Cu |  |  | Tube | 3.18 | Millimeter |  | Cu |  |  | Stamped Sheet | 3.18 | Millimeter |  | 90 | 0 |  | 1000 | 188 | 413 | 8 | 321 | -6 | 20 | 79 | 60 | 577 | 50 |  |  |  | 2 | 38 | 48 | See first equator outside weld for details of preheat | Good. | 3469509C-D97D-AB12-EDB595658922EE75 | [5 empty] | Starfire-EqOutWeld | 2FBD26AE-C6BF-813E-FC6358FAD4F4173E | 2FBF0D32-D9B1-FE01-ADC4E1F19BECF8BD | 2FC07B8F-E8AE-9C48-D500886D9D3B4FF3 | Starfire SC03_Seam 2 (Half to Half) OutWeld
720 | AOBRIEN | 2022-03-03 17:10 | STRFR2 | Starfire SC03 | Seam 2 (Half to Half) InWeld | Butt | Partial |  |  |  |  | Cu |  |  | Tube | 3.18 | Millimeter |  | Cu |  |  | Stamped Sheet | 3.18 | Millimeter |  | 90 | -25 |  | 1000 | 188 | 413 | 8 | 321 | -6 | 20 | 79 | 60 | 577 | 50 |  |  |  | 2 | 43 | 49 | See first equator outside weld for information on preheat | Looks good | [6 empty] | Starfire-EqInWeld | 3437F4EA-ABD5-8DCA-8EACFF94B2252EA4 | 34393FFC-FFC9-FF89-3C4F3A185AB3BA5F | 343A69F8-051E-6F18-61C823407BC483DF | Starfire SC03_Seam 2 (Half to Half) InWeld
721 | AOBRIEN | 2022-03-03 18:20 | STRFR2 | Starfire SC03 | Seam 2 (Half to Half) InSmooth | Butt | Partial |  |  |  |  | Cu |  |  | Tube | 3.18 | Millimeter |  | Cu |  |  | Stamped Sheet | 3.18 | Millimeter |  | 90 | -25 |  | 1000 | 250 | 450 | 8 | 321 | -6 | 20 | 78 | 50 | 577 | 50 |  |  |  | 2 | 43 | 49 |  | Looks good | 663D41E0-BE46-02D9-0E28DF5B1C0A08D5 | [5 empty] | Starfire-EqInSm | 34336E28-A926-F6C4-23F8AE23FE78C16E | 34347A9D-C2E6-B2D8-2F39827F88408F31 | 3435B567-FA1C-53AB-FF3CB5CE3643687E | Starfire SC03_Seam 2 (Half to Half) InSmooth
722 | AOBRIEN | 2022-03-04 10:45 | STRFR2 | Starfire SC01 | Seam 3 (Half to Stub) Tack | Butt | Partial |  |  |  |  | Cu |  |  | Tube | 3.18 | Millimeter |  | Cu |  |  | Stamped Sheet | 3.18 | Millimeter |  | 90 | 0 |  | 1000 | 75 | 75 | 8 | 321 | -6 | 20 | 191 | 35 | 570 | 50 | [7 empty] | Looks good | [6 empty] | StarfireBTTest-Tack | 59FE7F26-F8BB-D98A-B3CF35E99E0C1071 | 59FFEB6D-E58A-D00A-AE065508B251A3A3 | 5A012095-DAFC-DA92-BCA1D15ABBEFD4D9 | Starfire SC01_Seam 3 (Half to Stub) Tack
723 | AOBRIEN | 2022-03-04 11:34 | STRFR2 | Starfire SC01 | Seam 3 (Half to Stub) OutWeld | Butt | Partial |  |  |  |  | Cu |  |  | Tube | 3.18 | Millimeter |  | Cu |  |  | Stamped Sheet | 3.18 | Millimeter |  | 90 | 0 |  | 1000 | 188 | 413 | 8 | 321 | -6 | 20 | 191 | 60 | 570 | 50 |  |  |  | 2 | 47 | 0 | Preheat 35kJ/kG. Mass of section is 3.88kG, which results in a preheat of 651 degrees @ 48mA/1.9RPM. | Good | 5D2F6FCE-A5EE-44FB-4B83E313E1032559 | [5 empty] | Starfire-IrisOutWeld | 5A03F3E6-A19F-65A3-49F8206A2927228C | 5A0640F9-924B-93FE-957483A60097E495 | 5A07485C-FDEA-86F6-9A2C46DB9F5B0DCC | Starfire SC01_Seam 3 (Half to Stub) OutWeld
724 | AOBRIEN | 2022-03-04 12:50 | STRFR2 | Starfire SC01 | Seam 3 (Half to Stub) InWeld | Butt | Partial |  |  |  |  | Cu |  |  | Tube | 3.18 | Millimeter |  | Cu |  |  | Stamped Sheet | 3.18 | Millimeter |  | 90 | -25 |  | 1000 | 188 | 413 | 8 | 321 | -6 | 20 | 191 | 60 | 570 | 50 | [6 empty] | See previous weld for preheat details | Looks good. | [6 empty] | Starfire-IrisOutWeld | 5DC66C60-AB25-507C-F0106F492FCA7013 | 5DC7B679-B5C1-CFFA-A8DB7CC7B59F563B | 5DC8F0F0-CD2F-2039-7E6F976577003DF9 | Starfire SC01_Seam 3 (Half to Stub) InWeld
725 | AOBRIEN | 2022-03-04 13:00 | STRFR2 | Starfire SC01 | Seam 3 (Half to Stub) InSm | Butt | Partial |  |  |  |  | Cu |  |  | Tube | 3.18 | Millimeter |  | Cu |  |  | Stamped Sheet | 3.18 | Millimeter |  | 90 | -25 |  | 1000 | 250 | 450 | 8 | 318 | -9 | 20 | 191 | 50 | 570 | 50 |  |  |  | 2 | 50 | 27 |  | Looks good. | 64387ED7-DC17-0BE0-7A3BF875E7517C9A | [5 empty] | Starfire-IrisInSm | 5DCC01E1-9FB0-79BF-0B448848009BEDED | 5DCD7CAF-BCD7-3A6E-D73A27922DC57827 | 5DCE8F17-06F2-C647-489E48EFADA94465 | Starfire SC01_Seam 3 (Half to Stub) InSm
726 | AOBRIEN | 2022-03-04 13:16 | STRFR2 | Starfire SC02 | Seam 3 (Half to Stub) Tack | Butt | Partial |  |  |  |  | Cu |  |  | Tube | 3.18 | Millimeter |  | Cu |  |  | Stamped Sheet | 3.18 | Millimeter |  | 90 | 0 |  | 1000 | 75 | 75 | 8 | 321 | -6 | 20 | 191 | 35 | 570 | 50 | [7 empty] | Looks good | [6 empty] | StarfireBTTest-Tack | 631FEDD7-D912-8C45-BFB4F7144C5367C8 | 6329069C-BB4F-EA3F-E4067640B4AA4774 | 632A443A-D74A-E970-C55B906593B38AFE | Starfire SC02_Seam 3 (Half to Stub) Tack
727 | AOBRIEN | 2022-03-04 14:26 | STRFR2 | Starfire SC02 | Seam 3 (Half to Stub) OutWeld | Butt | Partial |  |  |  |  | Cu |  |  | Tube | 3.18 | Millimeter |  | Cu |  |  | Stamped Sheet | 3.18 | Millimeter |  | 90 | 0 |  | 100 | 188 | 413 | 8 | 321 | -6 | 20 | 191 | 60 | 570 | 50 |  |  |  | 2 | 53 | 24 | See first seam 3 weld for details | Looks good | 643DDB40-E7BB-F089-D6FAE9A509C1D05D | [5 empty] | Starfire-IrisOutWeld | 632CB591-C195-05B3-03EDF6C584065623 | 632ED2C5-F837-6444-2C11A54BB5958BE3 | 63307A0F-B8A5-EEDD-D422392F29EB2379 | Starfire SC02_Seam 3 (Half to Stub) OutWeld
728 | AOBRIEN | 2022-03-04 15:48 | STRFR2 | Starfire SC02 | Seam 3 (Half to Stub) InWeld | Butt | Partial |  |  |  |  | Cu |  |  | Tube | 3.18 | Millimeter |  | Cu |  |  | Stamped Sheet | 3.18 | Millimeter |  | 90 | -25 |  | 1000 | 188 | 413 | 8 | 321 | -6 | 20 | 191 | 60 | 570 | 50 | [6 empty] | See first seam 3 weld for details | Looks good. IrisOutWeld program used because the inside and outside welds are identical. Will make this more clear when I update things after the project. | [6 empty] | Starfire-IrisOutWeld | 641C83DA-D568-EA2F-8FCF1525DAA67A23 | 642227C5-FA64-9A27-56845A2F47A25325 | 64236BAC-C7F6-35BF-CFD1227BD9DE0BD0 | Starfire SC02_Seam 3 (Half to Stub) InWeld
729 | AOBRIEN | 2022-03-04 16:02 | STRFR2 | Starfire SC02 | Seam 3 (Half to Stub) InSmooth | Butt | Partial |  |  |  |  | Cu |  |  | Tube | 3.18 | Millimeter |  | Cu |  |  | Stamped Sheet | 3.18 | Millimeter |  | 90 | -25 |  | 1000 | 250 | 450 | 8 | 318 | -9 | 20 | 191 | 50 | 470 | 50 |  |  |  | 2 | 56 | 35 |  | Looks good | 66480BD0-08CB-7172-01995A3BAE9BE148 | [5 empty] | Starfire-IrisInSm | 6425DC46-CB75-E8CB-73EA451C83C12533 | 64273C2E-0A07-D2CA-16711E053F76E159 | 64283E86-C1EC-A4D0-FD75CB80D6C6BD99 | Starfire SC02_Seam 3 (Half to Stub) InSmooth
730 | AOBRIEN | 2022-03-07 11:55 | STRFR2 | Starfire SC03 | Seam 3 (Half to Stub) Tack | Butt | Partial |  |  |  |  | Cu |  |  | Tube | 3.18 | Millimeter |  | Cu |  |  | Stamped Sheet | 3.18 | Millimeter |  | 90 | 0 |  | 1000 | 75 | 75 | 8 | 321 | -6 | 20 | 191 | 35 | 573 | 50 | [7 empty] | Initial tack run was off seam (camera reset and lost the crosshair position). Second run was good. | [6 empty] | StarfireBTTest-Tack | F598F45D-F0DE-80E4-C768904C18C709FE | F59A3402-F3CA-E8B5-AA993EC38B358AF2 | F59BAB5A-E992-69FA-903C4FE951A765C5 | Starfire SC03_Seam 3 (Half to Stub) Tack
731 | AOBRIEN | 2022-03-07 12:00 | STRFR2 | STarfire SC03 | Seam 3 (Half to Stub) OutWeld | Butt | Partial |  |  |  |  | Cu |  |  | Tube | 3.18 | Millimeter |  | Cu |  |  | Stamped Sheet | 3.18 | Millimeter |  | 90 | 0 |  | 1000 | 188 | 413 | 8 | 321 | -6 | 20 | 191 | 60 | 573 | 50 |  |  |  | 3 | 0 | 33 | See first seam 3 outweld for details on procedure | Good | F92087FF-915C-322A-7B7FD0A093EBAD23 | [5 empty] | Starfire-IrisOutWeld | F5926E5E-F7D0-6987-60E55B8FF5709FD5 | F593EB5D-AA40-9367-B928749B6BF13D12 | F5950455-0F52-81BD-18BB05DB855E41AF | STarfire SC03_Seam 3 (Half to Stub) OutWeld
732 | AOBRIEN | 2022-03-07 13:29 | STRFR2 | Starfire SC03 | Seam 3 (Half to Stub) InWeld | Butt | Partial |  |  |  |  | Cu |  |  | Tube | 3.18 | Millimeter |  | Cu |  |  | Stamped Sheet | 3.18 | Millimeter |  | 90 | -25 |  | 1000 | 188 | 413 | 8 | 321 | -6 | 20 | 191 | 60 | 573 | 50 |  |  |  | 3 | 3 | 22 | Seam the first weld on seam 3 for details of weld procedure | Looks good | [6 empty] | STarfire-IrisOutWeld | F90BA9DA-F03A-3035-F03E3A26D409E612 | F90D15CE-C43F-DE31-827F670C8D96DE91 | F90E414C-DAD0-CA5D-D9948435C9A22AFD | Starfire SC03_Seam 3 (Half to Stub) InWeld
733 | AOBRIEN | 2022-03-07 13:35 | STRFR2 | STarfire SC03 | Seam 3 (Half to Stub) InSmooth | Butt | Partial |  |  |  |  | Cu |  |  | Tube | 3.18 | Millimeter |  | Cu |  |  | Stamped Sheet | 3.18 | Millimeter |  | 90 | -25 |  | 1000 | 250 | 450 | 8 | 318 | -9 | 207 | 20 | 50 | 573 | 50 |  |  |  | 3 | 4 | 13 | F speed adjusted slightly to be correct (didn't compensate for the difference in circumference in OD/ID) | Looks good | FF7B3F5E-C806-5C5B-028206C73B7817AE | [5 empty] | Starfire-IrisInSm | F9058ADD-ABAC-9B81-5949BD21C383C1AC | F9081E6B-B65B-5BD7-6F4AF5D6CFA5FCE9 | F9093D9F-9C79-1DFC-44BCD3EC08200AF7 | STarfire SC03_Seam 3 (Half to Stub) InSmooth
734 | AOBRIEN | 2022-03-07 16:25 | STRFR2 | Starfire SC01 | Seam 4 (Stub to Tube) Tack | Butt | Partial |  |  |  |  | Cu |  |  | Tube | 2.18 | Millimeter | Reduced thickness at weld region | Cu |  |  | Tube | 2.18 | Millimeter | Reduced thickness at weld region | 90 | 0 |  | 1000 | 75 | 75 | 8 | 321 | -6 | 20 | 191 | 35 | 573 | 50 | [7 empty] | Looks good | [6 empty] | StarfireBTTest-Tack | FF6BFB5B-DEC7-6820-5564FEF59FCDA38B | FF6DE353-ACCF-035F-FCC14119C758EE12 | FF6F371C-92E8-4CEC-A7308640A70863B7 | Starfire SC01_Seam 4 (Stub to Tube) Tack
735 | AOBRIEN | 2022-03-07 16:31 | STRFR2 | Starfire SC01 | Seam 4 (Stub to Tube) Weld | Butt | Complete |  |  |  |  | Cu |  |  | Tube | 2.18 | Millimeter |  | Cu |  |  | Tube | 2.18 | Millimeter |  | 90 | 0 |  | 1000 | 188 | 413 | 8 | 321 | -6 | 20 | 191 | 55 | 573 | 50 |  |  |  | 3 | 7 | 27 | Preheat 35kJ/kG, total assy. mass is 4.688kG, equalling a required preheat energy of 164.09kJ, which is 786 degrees of rotation at 1.91 RPM/48kJ/50kV. Manually adjusted amperage because final value is unknown for this thickness. Average amperage during preheat was just under 48mA, average amperage during welding was 53.7mA | Did not have complete penetration at any point of the weld. The underside showed small signs of localized melting but nothing significant | [6 empty] | Starfire-BTWeld | FF66F8A2-FC2E-D298-BAB96B6D0EE981A9 | FF684CCD-D3C4-977B-72E99BDB6F96025F | FF696CF5-0F53-A36C-E9D14CEBBF08C0A5 | Starfire SC01_Seam 4 (Stub to Tube) Weld
736 | AOBRIEN | 2022-03-08 11:02 | STRFR2 | Starfire SC01 | Seam 4 (Stub to Tube) Weld 2 | Butt | Complete |  |  |  |  | Cu |  |  | Tube | 2.18 | Millimeter |  | Cu |  |  | Tube | 2.18 | Millimeter |  | 90 | 0 |  | 1000 | 188 | 413 | 8 | 321 | -6 | 20 | 191 | 60 | 581 | 50 |  |  |  | 3 | 11 | 9 | Preheat same as previous passes | Small underbead present for ~70% of circumference. | [6 empty] | Starfire-BTWeld | 2B70941E-9769-066A-2A04546421330AC3 | 2B71C317-CBC5-DFBE-E7ECB46E68A5C59B | 2B73099D-E37D-CB48-B338123092C6E7E9 | Starfire SC01_Seam 4 (Stub to Tube) Weld 2
737 | AOBRIEN | 2022-03-08 13:08 | STRFR2 | Starfire SC01 | Seam 4 (Stub to Tube) Weld 3 | Butt | Complete | This is the 3rd weld on the same joint (2nd reweld) |  |  |  | Cu |  |  | Tube | 2.18 | Millimeter |  | Cu |  |  | Tube | 2.18 | Millimeter |  | 90 | 0 |  | 1000 | 188 | 413 | 8 | 321 | -6 | 20 | 191 | 65 | 581 | 50 |  |  |  | 3 | 13 | 49 | Amperage stepped up to 65. Appeared good during weld | Small underbead present on entire seam | [6 empty] | Starfire-BTWeld | 2B676844-DB5E-6120-B563CC3F67A3C586 | 2B6A31CC-B845-ED65-2042EC48E92A2A0E | 2B6B83B1-A19F-F036-15838B445DE0362E | Starfire SC01_Seam 4 (Stub to Tube) Weld 3
738 | AOBRIEN | 2022-03-08 15:26 | STRFR2 | Starfire SC02 | Seam 4 (Stub to Tube) Tack | Butt | Partial |  |  |  |  | Cu |  |  | Tube | 2.18 | Millimeter |  | Cu |  |  | Tube | 2.18 | Millimeter |  | 90 | 0 |  | 1000 | 75 | 75 | 8 | 321 | -6 | 20 | 191 | 35 | 581 | 50 |  |  |  | 3 | 14 | 59 |  | Looks good | [6 empty] | STarfireBTTest-Tack | 318EFB52-F50A-66DE-172ADE7191D778C2 | 31906D8A-FB32-E19C-B918E31533C39937 | 3191B5EE-C79A-6753-B27CD51E0CD84469 | Starfire SC02_Seam 4 (Stub to Tube) Tack
739 | AOBRIEN | 2022-03-08 14:55 | STRFR2 | Starfire SC02 | Seam 4 (Stub to Tube) Weld | Butt | Complete |  |  |  |  | Cu |  |  | Tube | 2.18 | Millimeter |  | Cu |  |  | Tube | 2.18 | Millimeter |  | 90 | 0 |  | 1000 | 188 | 413 | 8 | 321 | -6 | 20 | 191 | 65 | 581 | 50 |  |  |  | 3 | 17 | 34 | See first seam 4 weld for details | Good! | 579ABB9A-A7FD-784A-6D4A0ED18153C6A0 | 579C2EEC-D157-D4B4-ADE372299CE5BC01 |  |  |  |  | Starfire-BTWeld | 31945E53-0E89-2FE6-37CA80609D229AD8 | 3195ABAA-0B37-2EE9-694128C62EF1718A | 319725B1-A1F5-DC93-7919D260840F0E74 | Starfire SC02_Seam 4 (Stub to Tube) Weld
740 | AOBRIEN | 2022-03-08 15:27 | STRFR2 | Starfire SC03 | Seam 4 (Stub to Tube) Tack | Butt | Partial |  |  |  |  | Cu |  |  | Tube | 2.18 | Millimeter |  | Cu |  |  | Tube | 2.18 | Millimeter |  | 90 | 0 |  | 1000 | 75 | 75 | 8 | 321 | -6 | 20 | 191 | 35 | 581 | 50 | [7 empty] | Looks good | [6 empty] | StarfireBTTest-Tack | 575245C9-DF73-1328-99C9EC05B087DF69 | 5753E864-EF6C-0D05-D233968885DAE78A | 575D58A4-0BD5-30C0-5E6E3932C34861B5 | Starfire SC03_Seam 4 (Stub to Tube) Tack
741 | AOBRIEN |  | STRFR2 | Starfire SC03 | Seam 4 (Stub to Tube) Weld | Butt | Complete |  |  |  |  | Cu |  |  | Tube | 2.18 | Millimeter |  | Cu |  |  | Tube | 2.18 | Millimeter |  | 90 | 0 |  | 1000 | 188 | 413 | 8 | 321 | -6 | 20 | 191 | 65 | 581 | 50 |  |  |  | 3 | 20 | 42 | See first seam 4 weld for preheat details. Amperage manually adjusted down to 63 and back up during weld | Good! | 5790BA4E-B5A1-3526-62A8B132ABA7935A | 579259C2-9B98-18DA-C0305AB0640C1F2D |  |  |  |  | Starfire-BTWeld | 576CE193-9D59-6691-83A7E47478E41701 | 576EEDA1-04C3-768D-AA7C6359B6C70DA3 | 5771ADE0-0C0D-12F8-3EB7B67357D98ABD | Starfire SC03_Seam 4 (Stub to Tube) Weld
1693 | AOBRIEN | 2023-09-21 08:45 | STWVE2 | STWVE2 - Equator Cooling Ring | H1S2 Tacks | Fillet | Partial |  |  | 65F9787A-A356-0B0F-341786C54866E88E |  | Nb |  |  | Hydroformed Multicell | 1.5 | Millimeter |  | Nb |  |  | Machined Plate | 3.2 | Millimeter |  | 90 | 55 |  | 1000 | 30 | 30 | 10 | 313 | -5 | 12 | 46 | 20 | 533 | 50 |  |  |  | 6 | 16 | 36 | 4 tacks in single program. 10 degrees each with 2.5 degree upramp/downramps |  | 65FAE6CB-BEC1-837E-B3F63789769DCB10 | 65FC6B86-E1A2-DF56-47EEBC04EBFB24EC |  |  | STWVEN - EqCoolRing-WP | 65B12554-D716-D3C1-0E560D6D61544153 | STWVEN - EqCoolRing-Ta | 65B272FC-A781-1870-1B67179D1A6304EF | 65B3B553-9ABE-611B-040DE476A3B1287C | 65B5848C-F394-2067-0C5CEF6F3C8C7CE7 | STWVE2 - Equator Cooling Ring_H1S2 Tacks
1694 | AOBRIEN | 2023-09-21 13:48 | STWVE2 | STWVE2 - Equator Cooling Ring | H1S2 Weld | Fillet | Complete | Penetration thru cooling ring, no underbead inside equator (is goal). Ring is in two 180 degree halves, this is the first half |  | 65FEC08D-EA1D-D3CE-8228131DE84A405C |  | Nb |  |  | Hydroformed Multicell | 1.5 | Millimeter |  | Nb |  |  | Machined Plate | 3.2 | Millimeter |  | 90 | 55 |  |  |  |  | 10 | 313 | -5 | 12 | 46 | 34 |  | 50 |  |  | -54 |  |  |  | Weld starts 1 degree from the edge of ring, upramps over 1 second, dwells 0.5 seconds, travels to 175 degrees, downramps to 10mA between 175 and 179, downramps from 10mA-0mA between 179 ad 181 | Weld face looks good. Weld fully penetrated ring and equator - heat load too high. Data acquisition shows that both welds were identical, minus different deflection offsets (to align beam to gun, beam deflection relative to crosshairs is the same) | 6600CE00-D288-4AB9-099FC627842A2708 | 66020765-C865-D82F-26715626EED7E96F | 66034D1B-A91C-D50B-BCA581689A1B95F3 | 6604D4A7-99AC-1DEF-BE67CABA6521C577 | STWVEN - EqCoolRing-WP | 65B7A544-9382-D117-7C9B7F275EF87D09 | STWVEN - EqCoolRing-We | 65B8D90A-98E5-86F3-45D9A0B7BB53B54F | 65B9EE4B-B0B2-946F-317AF09FF539DCD7 | 65BB67F6-CC95-20EE-64D85B039C67A635 | STWVE2 - Equator Cooling Ring_H1S2 Weld
1711 | AOBRIEN | 2023-10-10 11:21 | STWVE2 | STWVE2 - Equator Cooling Ring | Hydro-Cell 1 Addl Test 1 | Fillet | Partial | Objective is CJP between the ring and cell equator, two passes, no penetration through equator into cell |  |  |  | Nb |  |  | Machined Plate | 2.8 | Millimeter |  | Nb |  |  | Hydroformed Multicell | 1.5 | Millimeter |  | 90 | 55 |  |  |  |  | 10 | 313 | -5 | 12 | 47 | 34 | 527 | 50 | [6 empty] | 42 degrees total weld length. From the start to scribe mark on the ring, weld was on top of previous pass. After the scribe mark weld is on raw base material | Face appearance is good, no underbead inside cell. | 1417285E-E4D6-0838-4FBC45A989116E9E | 141F0B76-FD3D-8215-4864750CC0A9543D |  |  |  |  | 45D_Arc_Weld | 43F18A0C-0CE8-6624-457016C59B3736EF | 43F3DEDB-BC79-35CB-C9AB94ECFC4E352F | 43F4E915-E88A-EC31-C20DC976D290713D | STWVE2 - Equator Cooling Ring_Hydro-Cell 1 Addl Test 1
1712 | AOBRIEN | 2023-10-10 14:29 | STWVE2 | STWVE2 - Equator Cooling Ring | Hydro-Cell 1 Addl Test 2 | Fillet | Partial | Pass is PJP, double pass should be CJP. Goal is CJP through cooling ring with no penetration inside cell. |  |  |  | Nb |  |  | Machined Plate | 2.8 | Millimeter |  | Nb |  |  | Hydroformed Multicell | 1.5 | Millimeter |  | 90 | 55 |  |  |  |  | 10 | 313 | -5 | 12 | 47 | 31 | 529 | 50 |  |  |  | 7 | 1 | 12 | 42 degrees total weld length. From the start to scribe mark on the ring, weld was on top of previous pass. After the scribe mark weld is on raw base material. Upramp 1.0 seconds, dwell 0.5 seconds, downramp 2 degrees | Fillet face is fused, no defects or indications noted. No underbead inside cell. | 141A7729-F59B-94A1-EA0C49D0DA25E96E | 141C147D-0EEB-35C2-D4471B0AFCE101BB |  |  |  |  | 45D_Arc_Weld | 4405822B-91D0-BCCC-65DCC1E6F8F77F2A | 4406C410-943A-E091-32FA3467EDFB86FB | 4407DBA7-F928-D461-DF55A3B878508E8E | STWVE2 - Equator Cooling Ring_Hydro-Cell 1 Addl Test 2
1752 | AOBRIEN | 2023-11-14 15:01 | STWVE2 | STWVE2 - Equator Cooling Ring | Hydro-Cell 1 Addl Test 3 Tacks | Fillet | Complete |  |  |  |  | Nb |  |  | Hydroformed Multicell | 1.5 | Millimeter |  | Nb |  |  | Machined Plate | 2.5 | Millimeter |  | 90 | 55 | 0 | 1000 | 30 | 30 | 10 | 313 | -5 | 12 | 47 | 28 | 525 | 50 |  |  | 54 | 9 | 18 | 58 | 5 degree tack weld. Begins at -2.5 degrees, upramps over 1.5 degrees, welds 2 degrees, downramps over final 1.5 degrees. Program ran 3 times for 3 tacks, two on one side of ring and one on the other. B value changes +/- on opposing sides | Tacks are fused. | [6 empty] | 05D_Arc_Tack | 51FCEB35-B894-7036-8F2A8604CF74ABBC |  |  | STWVE2 - Equator Cooling Ring_Hydro-Cell 1 Addl Test 3 Tacks
1753 | AOBRIEN | 2023-11-14 15:10 | STWVE2 | STWVE2 - Equator Cooling Ring | Hydro-Cell 1 Addl Test 3 Weld | Fillet | Partial | 2 PJP passes to make singe CJP weld |  |  |  | Nb |  |  | Hydroformed Multicell | 1.5 | Millimeter |  | Nb |  |  | Machined Plate | 2.5 | Millimeter |  | 90 | -55 |  | 1000 | 30 | 30 | 10 | 313 | -5 | 12 | 47 | 28 | 525 | 50 |  |  | 54 | 9 | 18 | 58 | Upramp 1.0 deconds, dwell 0.5 seconds, downramp over final 5 degrees. Downramp section overlaps tack. | Weld face appears good, no underbead. | 20319C85-AE1C-0F4E-A04A8CDB971B142B |  |  |  | 30D_Arc_Tack_APT | 51FEE303-B3F2-70E0-45ADC50C978AEB6C | 30D_Arc_Tack | 52003B4C-C42B-C429-7E5249FF7FD1ACDE |  |  | STWVE2 - Equator Cooling Ring_Hydro-Cell 1 Addl Test 3 Weld
1754 | AOBRIEN | 2023-11-15 09:42 | STWVE2 | STWVE2 - Equator Cooling Ring | Hydro-Cell 1 Addl Test 4 Weld | Fillet | Partial |  |  |  |  | Nb |  |  | Hydroformed Multicell | 1.5 | Millimeter |  | Nb |  |  | Machined Plate | 2.5 | Millimeter |  | 90 | 55 |  | 1000 | 30 | 30 | 10 | 313 | -5 | 12 | 46 | 28 | 525 | 50 |  |  |  | 9 | 29 | 52 | Upramp 1.0 deconds, dwell 0.5 seconds, downramp over final 5 degrees. | Weld face appears good, no underbead. | 20361B67-CDAC-5BF9-E6D217F7FA5418DB |  |  |  | 30D_Arc_Tack_APT | 5209E7AD-EE37-505D-B685CB6A16196A6D | 30D_Arc_Tack | 520B2D9B-09B3-9C85-ACDB01024E74BAE1 | 4F0819DD-BA48-0E10-F3E2E249BD0705E2 | 4F167A22-9A88-D1E3-5663FE245E1154BC | STWVE2 - Equator Cooling Ring_Hydro-Cell 1 Addl Test 4 Weld
1756 | AOBRIEN | 2023-11-15 10:18 | STWVE2 | STWVE2 - Equator Cooling Ring | Hydro-Cell 1 Addl Test 3 Weld2 | Fillet | Complete | PJP from second side, seam should be CJP now. |  |  |  | Nb |  |  | Hydroformed Multicell | 1.5 | Millimeter |  | Nb |  |  | Machined Plate | 2.5 | Millimeter |  | 90 | 55 |  | 1000 | 30 | 30 | 10 | 313 | -5 | 12 | 47 | 28 | 525 | 50 | [6 empty] | Upramp 1.0 deconds, dwell 0.5 seconds, downramp over final 5 degrees. | Weld face appears good, no underbead. | 204BA877-ECF8-0088-1814EAFBC4C99DE7 |  |  |  | 30D_Arc_Tack_APT | 52028C7D-A413-F87B-DB178B3EB63472DE | 30D_Arc_Tack | 52047917-9132-9E55-BEF3D0FDF43943FE | 4F21F8F8-E7AB-CAF8-3F700C569EA791A6 | 4F2359C7-EF0B-659E-3F1D38C5F40DC8F7 | STWVE2 - Equator Cooling Ring_Hydro-Cell 1 Addl Test 3 Weld2
1757 | AOBRIEN | 2023-11-15 10:23 | STWVE2 | STWVE2 - Equator Cooling Ring | Hydro-Cell 1 Addl Test 4 Weld2 | Fillet | Complete | PJP on back side of previous, seam should bu CJP now. |  |  |  | Nb |  |  | Hydroformed Multicell | 1.5 | Millimeter |  | Nb |  |  | Machined Plate | 2.5 | Millimeter |  | 90 | 55 |  | 1000 | 30 | 30 | 10 | 313 | -5 | 12 | 47 | 29 | 525 | 50 |  |  |  | 9 | 30 | 22 | Upramp 1.0 deconds, dwell 0.5 seconds, downramp over final 5 degrees. | Weld face appears good, no underbead. | 205026BD-9F42-AA5B-B98C10C1E85A95E0 |  |  |  | 30D_Arc_Tack_APT | 4F25D7CD-C62D-3283-64AB63EFEDB757F4 | 30D_Arc_Tack | 52713D5A-F87F-F1B2-8FCC9B20C894186E | 4F2C1760-DBBD-E9AA-369CFF43F06E8B41 | 4F2D92A4-B4AB-0BC4-06DC4F28273DFEB8 | STWVE2 - Equator Cooling Ring_Hydro-Cell 1 Addl Test 4 Weld2
1804 | AOBRIEN | 2023-12-05 15:43 | STWVE2 | STWVE2 - Equator Cooling Ring | H2S1 Tacks | Fillet | Partial |  |  | 8EB02520-B78A-9A6C-052A2C48F6199297 |  | Nb |  |  | Hydroformed Multicell | 1.5 | Millimeter |  | Nb |  |  | Machined Plate | 2.5 | Millimeter |  | 90 | -55 |  | 1000 | 30 | 30 | 10 | 313 | -5 | 12 | 46 | 20 | 563 | 50 |  |  | 54 | 0 | 25 | 9 | 4 tacks in single program (upramp over 2.5 degrees, downramp over 2.5 degrees) | Tacks appear fused with no indications, ring is held in place. Slight underbead under tacks, need to reduce power. | 8EB80B6B-E44B-E173-68A02F2E890DCF32 |  |  |  | STWVEN - EqCoolRing-WP | 574428B8-DC65-2D26-4C3FCCE423907FF2 | STWVEN - EqCoolRing-Ta | 574569A3-9C7D-E1C1-EA7ECFE3B853FF7E | 5747135A-EAC6-7029-AFE7045A66BB2ED9 | 5748B809-B146-C8AA-E8CCAA4683A4CDE1 | STWVE2 - Equator Cooling Ring_H2S1 Tacks
1805 | AOBRIEN | 2023-12-06 17:22 | STWVE2 | STWVE2 - Equator Cooling Ring | H2S2 Tacks | Fillet | Partial |  |  | 8EC78E48-D166-720B-227BEAFB6C4CAFFC |  | Nb |  |  | Hydroformed Multicell | 1.5 | Millimeter |  | Nb |  |  | Machined Plate | 2.5 | Millimeter |  | 90 | 55 |  | 1000 | 30 | 30 | 10 | 313 | -5 | 12 | 46 | 20 | 570 | 50 |  |  | -54 |  |  |  | 4 tacks in single program (upramp over 2.5 degrees, downramp over 2.5 degrees) | Tacks appear fused with no indications, ring is held in place. Slight underbead under tacks, need to reduce power. | 8EC9DCFC-AFBA-28D5-3335951988D7FF5B |  |  |  | STWVEN - EqCoolRing-WP | BA9B49B3-D80D-4DF2-CA93C35FF1FE53CB | STWVEN - EqCoolRing-Ta | BA9CE5AE-AACA-D6D9-01B4DE208F47AFE8 | BA2D1E6E-BAB8-B5FE-175B96ED1361711F | BA2EE12B-F8C8-A8DD-57EBB6E7492CC119 | STWVE2 - Equator Cooling Ring_H2S2 Tacks
1806 | AOBRIEN | 2023-12-06 17:25 | STWVE2 | STWVE2 - Equator Cooling Ring | H2S2 Weld 1 | Fillet | Complete |  |  |  |  | Nb |  |  | Hydroformed Multicell | 1.5 | Millimeter |  | Nb |  |  | Machined Plate | 2.5 | Millimeter |  | 90 | 55 |  |  |  |  | 10 | 313 | -5 | 12 | 46 | 28 | 570 | 50 |  |  | -54 |  |  |  | Upramp over 1 second, dwell 0.5 seconds, downramp over 7.5 degrees | Weld face appears good, no underbead. | 8F454A77-C6D0-282F-F0DBE7D2A8767D71 |  |  |  | STWVEN - EqCoolRing-WP | BAA9895C-AE56-F6F6-0F307764A85558F7 | STWVEN-QrtrEqRing-We | BAB10140-957C-566E-402614FCD5A7A3EE |  | BA35FA4E-FE8C-1117-33F357148894EEDB | STWVE2 - Equator Cooling Ring_H2S2 Weld 1
1807 | AOBRIEN | 2023-12-06 17:27 | STWVE2 | STWVE2 - Equator Cooling Ring | H2S2 Weld 2 | Fillet | Complete |  |  |  |  | Nb |  |  | Hydroformed Multicell | 1.5 | Millimeter |  | Nb |  |  | Machined Plate | 2.5 | Millimeter |  | 90 | 55 |  |  |  |  | 10 | 313 | -5 | 12 | 46 | 30 | 570 | 50 |  |  | -54 |  |  |  | Upramp over 1 second, dwell 0.5 seconds, downramp 4 degrees | Weld surface appears good, no underbead | 8F4B0F52-C7FE-D8F1-ACB68F1C54191B57 |  |  |  | STWVEN - EqCoolRing-WP | BAEE3E85-EBA8-D9AD-4E4881E9FBE3AE57 | STWVEN-QtrEqRing-We2 | BAEFADB3-D2C1-65CF-FF6AEB4D4E8EEE6D | BA3982CB-0FCD-3F4D-1868EA7930096B0A | BA3AF0BB-C045-E335-CAEB012BB777C710 | STWVE2 - Equator Cooling Ring_H2S2 Weld 2
1808 | AOBRIEN | 2023-12-06 17:30 | STWVE2 | STWVE2 - Equator Cooling Ring | H2S1 Weld 1 | Fillet | Complete |  |  |  |  | Nb |  |  | Hydroformed Multicell | 1.5 | Millimeter |  | Nb |  |  | Hydroformed Multicell | 2.5 | Millimeter |  | 90 | -55 |  |  |  |  | 10 | 313 | -5 | 12 | 46 | 28 | 570 | 50 |  |  | 54 | 0 | 44 | 38 | Upramp 1 second, dwell 0.5 seconds, downramp 7.5 degrees | Weld face appears good, no indication of underbead. | 8F4D70A3-C9B6-2308-3FC462A69513CC1D |  |  |  | STWVEN - EqCoolRing-WP | BAF3E49A-CD2D-9AB8-CE31B0176DE872E4 | STWVEN-QrtrEqRing-We | BAF557A1-9884-EF6E-57CD7BE28D96DE70 | BA3D5E8C-AB1F-6F3D-F115D5F77A904774 | BA3ECD76-D572-7D4F-2885C9CD6153FFE6 | STWVE2 - Equator Cooling Ring_H2S1 Weld 1
1809 | AOBRIEN | 2023-12-07 09:29 | STWVE2 | STWVE2 - Equator Cooling Ring | H2S1 Weld 2 | Fillet | Complete |  |  |  |  | Nb |  |  | Hydroformed Multicell | 1.5 | Millimeter |  | Nb |  |  | Machined Plate | 2.5 | Millimeter |  | 90 | -55 |  |  |  |  | 10 | 313 | -5 | 12 | 46 | 30 | 570 | 50 |  |  |  | 0 | 52 | 39 | Upramp over 1 second, dwell 0.5 seconds, downramp 4 degrees | Weld face appears good, no indication of underbead on root. | 8F52176D-BDA4-5B5D-ED5BE4A43916FD24 |  |  |  | STWVEN - EqCoolRing-WP | BAF7E86B-C0A1-005F-87507027758AD64F | STWVEN-QtrEqRing-We2 | BAF93C9E-EE6A-6899-298EF1473B53F136 | BA40BD5A-9728-4E88-800D762556AED84E | BA41ECAD-F6BE-F4E9-F32A3EFF704BCC6D | STWVE2 - Equator Cooling Ring_H2S1 Weld 2
1828 | AOBRIEN | 2023-12-20 16:39 | STWVE2 | STWVE2 - 3Cell w/ Rings | Tacking | Fillet | Partial |  |  |  |  | Nb |  |  | Hydroformed Multicell | 1.4 | Millimeter | Thickness varies from 1.3-1.5 | Nb |  |  | Machined Plate | 2.8 | Millimeter |  | 90 | 55 |  | 1000 | 30 | 30 | 10 | 313 | -5 | 12 | 47 | 15 | 557 | 50 |  |  | 54 |  |  |  | B at 55 degrees (positive or negative depending). Offset either positive or negative depending. Initial 8 tacks (6 + 2 reruns) Welds in order as follows: Cell 3, Side B, Position 1, 15mA Cell 3, Side B, Position 5, 15mA Cell 2, Side B, Position 1, 15mA Cell 2, Side B, Position 2, 15mA Cell 2, Side B, Position 1, 18mA Cell 2, Side B, Position 5, 18mA Cell 1, Side A, Position 1, 18mA Cell 1, Side A, Position 5, 18mA | Cell 3, Side B, Position 5 fused Cell 1, Side A, Position 1 fused All others no fusion. | [6 empty] | 10D_Arc_Tack | EE9BFF45-B506-2E3A-746DE7AFF38CFC5C | EE71AD7B-DDDA-8EEE-A06AB34D2625CEE0 | EE76FA64-FDAE-3165-697925D450A3DE6D | STWVE2 - 3Cell w/ Rings_Tacking
1829 | AOBRIEN | 2023-12-21 12:37 | STWVE2 | STWVE2 - 3Cell w/ Rings | Tacking Development | Fillet | Partial |  |  |  |  | Nb |  |  | Hydroformed Multicell | 1.5 | Millimeter | Thickness 1.3-1.5mm | Nb |  |  | Machined Plate | 2.8 | Millimeter |  | 90 |  |  | 1000 |  |  | 10 | 313 | -5 | 12 | 47 |  | 566 | 50 |  |  | 54 |  |  |  | B at 55 degrees (positive or negative depending) Cell 1 Side A Position 1 15 (Full offset) Cell 1 Side A Position 5 15 (Full offset) Cell 1 Side A Position 1 18 (Half offset) Cell 1 Side A Position 5 18 (Half offset) Cell 1 Side A Position 2 15 (Half offset) Cell 1 Side A Position 4 15 (Half offset) Cell 1 Side A Position 3 15 (0 offset) Cell 2 Side A Position 1 18 (0 offset) Cell 2 Side A Position 5 18 (0 offset) Cell 2 Side A Position 1 20 (0 offset) Cell 2 Side A Position 5 | Only Cell 2, Side A, Position 5 fused, all others did not. | [6 empty] | 10D_Arc_Tack | EEC012EE-F1FC-0503-BBF5FD90997AC6FD | EEAEB9C8-D6AC-8CA4-70E6FCE5CE054CA0 | EEB1DFEC-F80E-7E1E-B29B6FBA9CBB86B3 | STWVE2 - 3Cell w/ Rings_Tacking Development
1830 | AOBRIEN | 2023-12-21 10:02 | STWVE2 | STWVE2 - 3Cell w/ Rings | Tacking Development #2 | Fillet | Partial | Tacking |  |  |  | Nb |  |  | Hydroformed Multicell | 1.5 | Millimeter | 1.3-1.5mm thickness | Nb |  |  | Machined Plate | 2.8 | Millimeter |  | 90 | 55 |  | 1000 | 50 | 50 | 10 | 313 | -5 | 12 | 47 | 20 | 560 | 50 | [6 empty] | Changed upramp to be over time instead of distance (0.5 second upramp, 0.25 sec dwell, vs 2.5 degree upramp). Increased puddler size to 50/50. No offset on any welds. B either +55 or -55 depending on weld. Cell 1 Side B Position 5 20 Cell 1 Side B Position 4 20 Cell 2 Side A Position 1 20 Cell 2 Side A Position 5 20 Cell 2 Side A Position 3 20 | All fused except Cell 2, Side A, Position 5 | [6 empty] | 10D_Arc_Tack+Spot | F0315F01-E598-BE43-B7434ABA9255B418 |  | EF967B17-FEED-46F9-FC2D25538349F961 | STWVE2 - 3Cell w/ Rings_Tacking Development #2
1831 | AOBRIEN | 2024-01-03 09:24 | STWVE2 | STWVE2 - 3Cell w/ Rings | Final Tacks | Fillet | Partial | Tacking |  |  |  | Nb |  |  | Hydroformed Multicell | 1.5 | Millimeter | Thickness 1.3-1.5 | Nb |  |  | Machined Plate | 2.8 | Millimeter |  | 90 | 55 |  | 1000 | 50 | 50 | 10 | 313 | -5 | 12 | 47 | 20 | 560 | 50 | [6 empty] | B at 55 degrees (positive or negative depending) Cell 3 Side A Position 2 20 Cell 3 Side A Position 4 20 Cell 3 Side A Position 1 20 Cell 3 Side A Position 3 20 Cell 3 Side A Position 5 20 Cell 2 Side A Position 1 20 Cell 2 Side A Position 2 20 Cell 2 Side A Position 4 20 Cell 2 Side A Position 5 20 Cell 1 Side B Position 1 20 Cell 1 Side B Position 2 20 Cell 1 Side B Position 4 20 Cell 1 Side B Position 5 20 Cell 1 Side A Position 5 22 Cell 2 Side B Position 5 24 Cell 2 Side B | All tacks fused. | [6 empty] | 10D_Arc_Tack+Spot | F03EB6A3-B49F-B345-6E02FDDE8754D795 | EFD70AC9-F874-4650-16B4D2270B986277 | EFE335F9-9F70-F052-F56FC369D5B33C73 | STWVE2 - 3Cell w/ Rings_Final Tacks
1832 | AOBRIEN | 2024-01-04 14:07 | STWVE2 | STWVE2 - 3Cell w/ Rings | Cell 1 Half 1 Weld 1 | Fillet | Complete | CJP with two passes |  |  |  | Nb |  |  | Hydroformed Multicell | 1.5 | Millimeter | Thickness varies from 1.3-1.6mm | Nb |  |  | Machined Plate | 2.8 | Millimeter |  | 90 | 55 |  |  |  |  | 10 | 313 | -5 | 12 | 46 | 28 | 566 | 50 |  |  | -54 |  |  |  | Upramp 1 second, dwell 0.5 seconds, downramp 4 degrees | Weld face appears good, no discernible underbead. (Internal Optical Inspection showed no indications) | ED7AE867-07A0-53A8-F2CDA7D1A37366BF |  |  |  | STWVEN - EqCoolRing-WP | 6060F179-0E0E-BC9B-FAFF6E15C6C31BAD | STWVEN - EqCoolRing-We | 6062AA4A-C32A-85F7-B9BBA6363F9B4214 |  | 60649969-9652-5538-C801DD09F724A7B5 | STWVE2 - 3Cell w/ Rings_Cell 1 Half 1 Weld 1
1833 | AOBRIEN | 2024-01-04 14:11 | STWVE2 | STWVE2 - 3Cell w/ Rings | Cell 2 Half 1 Weld 1 | Fillet | Complete | CJP after two welds |  |  |  | Nb |  |  | Hydroformed Multicell | 1.5 | Millimeter | Thickness varies 1.3-1.6mm | Nb |  |  | Machined Plate | 2.8 | Millimeter |  | 90 | 55 |  |  |  |  | 10 | 313 | -5 | 12 | 46 | 28 | 566 | 50 |  |  | -54 | 3 | 35 | 33 | Upramp 1 second, dwell 1 second, downramp 4 degrees | Weld face appears good, no discernible underbead. (Internal Optical Inspection showed no indications) | EE5D1BBE-0398-CE2B-223E00E35FB4B51A |  |  |  | STWVEN - EqCoolRing-WP | 6035D8FA-DB39-BB7F-DA44ABCC4E68D0FC | STWVEN - EqCoolRing-We | 6038496B-EEA6-3FD7-D2686980F4860C58 | 603C9CD9-D3D1-1AB8-2E51AE9DBEF1FF8D | 603E2FB7-E4FE-E5AB-1FAF952CF2B47526 | STWVE2 - 3Cell w/ Rings_Cell 2 Half 1 Weld 1
1834 | AOBRIEN | 2024-01-04 14:28 | STWVE2 | STWVE2 - 3Cell w/ Rings | Cell 3 Half 1 Weld 1 | Fillet | Complete | CJP after two welds |  |  |  | Nb |  |  | Hydroformed Multicell | 1.5 | Millimeter | Thickness varies between 1.3 and 1.6mm | Nb |  |  | Machined Plate | 2.8 | Millimeter |  | 90 | -55 |  |  |  |  | 10 | 313 | -5 | 12 | 46 | 28 | 566 | 50 |  |  | -54 | 3 | 40 | 23 | Upramp over 1 second, 0.5 second dwell | Weld face appears good, no discernible underbead. (Internal Optical Inspection showed no indications) | EE74F516-9CCA-ACE8-B036D2149072B803 |  |  |  | STWVEN - EqCoolRing-WP | 60414DA8-08F5-F172-F2A2E02D816D8D4C | STWVEN - EqCoolRing-We | 6042F4DE-E40A-1D01-0CA7D00DDAC79C38 | 6046E61E-A24F-CD9A-33ED5500FCA0759A | 6048FCC4-0963-4D1F-79827096C1172F5E | STWVE2 - 3Cell w/ Rings_Cell 3 Half 1 Weld 1
1835 | AOBRIEN | 2024-01-04 16:28 | STWVE2 | STWVE2 - 3Cell w/ Rings | Cell 1 Half 1 Weld 2 | Fillet | Complete | CJP after this pass |  |  |  | Nb |  |  | Hydroformed Multicell | 1.5 | Millimeter | Thickness varies from 1.3-1.6mm | Nb |  |  | Machined Plate | 2.8 | Millimeter |  | 90 | 55 |  |  |  |  | 10 | 313 | -5 | 12 | 46 | 28 | 566 | 50 |  |  | -54 |  |  |  | Upramp 1 second, dwell 0.5 seconds | Weld face appears good, no underbead. | EE7C4A72-9901-BA3B-F964A3A212D2F3E4 |  |  |  | STWVEN - EqCoolRing-WP | EE8F4864-AB64-D51C-380CE5E1A56FE8CB | STWVEN - EqCoolRing-We | EE97D1D0-A053-D359-BCE9E3A4032BECF7 | 605720B7-A1BA-7C95-88F1F5410A590829 | 605968C3-C084-6BA6-0A6738A5634BADA9 | STWVE2 - 3Cell w/ Rings_Cell 1 Half 1 Weld 2
1836 | AOBRIEN | 2024-01-04 16:29 | STWVE2 | STWVE2 - 3Cell w/ Rings | Cell 2 Half 1 Weld 2 | Fillet | Complete | CJP after this weld |  |  |  | Nb |  |  | Hydroformed Multicell | 1.5 | Millimeter | Thickness varies from 1.3-1.6mm | Nb |  |  | Machined Plate | 2.8 | Millimeter |  | 90 | 55 |  |  |  |  | 10 | 313 | -5 | 12 | 46 | 28 | 566 | 50 |  |  | -54 |  |  |  | Upramp 1 second, dwell 0.5 seconds. | Weld face appears good, no underbead. | EEA676D6-9075-C790-745CDD15791DD0F5 |  |  |  | STWVEN - EqCoolRing-WP | 605628B4-D452-E798-951053EAAA772352 | STWVEN - EqCoolRing-We | 6057E549-FD7D-9836-7326E858A8A92412 | 605B28B2-FAF4-0D1B-F8A78B850709B270 | 605CABD9-E261-7C4A-D72CB718803EED82 | STWVE2 - 3Cell w/ Rings_Cell 2 Half 1 Weld 2
1837 | AOBRIEN | 2024-01-04 16:30 | STWVE2 | STWVE2 - 3Cell w/ Rings | Cell 3 Half 1 Weld 2 | Butt | Complete | CJP after this weld |  |  |  | Nb |  |  | Hydroformed Multicell | 1.5 | Millimeter | Thickness varies from 1.3-1.6mm | Nb |  |  | Machined Plate | 2.8 | Millimeter |  | 90 | 55 |  |  |  |  | 10 | 313 | -5 | 12 | 46 | 28 | 566 | 50 |  |  | -54 | 3 | 52 | 0 | Upramp 1 second, dwell 0.5 seconds. | Weld face appears good, no underbead. (Internal Optical Inspection showed no indications) | EEB126A9-A96A-C168-DB1ECAB6A118861E |  |  |  | STWVEN - EqCoolRing-WP | 601A63C4-DC1D-F299-1ABB58B205C4E421 | STWVEN - EqCoolRing-We | 601C1F69-0ED3-81C4-1E5EAE9D732B6982 | 60316917-F323-A3DC-514E8F82362DEEC9 | 60335E61-F264-5993-89B7904D56407501 | STWVE2 - 3Cell w/ Rings_Cell 3 Half 1 Weld 2
1897 | AOBRIEN | 2024-02-01 16:25 | STWVE2 | STWVE2 - 3Cell w/ Rings | Cell 3 Half 2 Side 1 Tacks | Fillet | Partial |  |  |  |  | Nb |  |  | Hydroformed Multicell | 1.5 | Millimeter | Thickness varies 1.3-1.6mm | Nb |  |  | Machined Plate | 2.8 | Millimeter |  | 90 | 55 |  | 1000 | 50 | 50 | 10 | 313 | -5 | 12 | 46 | 20 | 544 | 50 |  |  | -54 | 7 | 38 | 49 | 4 tacks in single program. 0.5 second upramp, 0.25 second dwell, 2.5 degree downramp. | All 4 tacks are fused and look good. |  |  |  |  | STWVEN - EqCoolRing-WP | A06BF364-9081-AB14-4F7B2FB6A3B64E99 | STWVEN - EqCoolRing-Ta | A06DA03D-F8A0-2A41-62D2F12490E36D93 |  |  | STWVE2 - 3Cell w/ Rings_Cell 3 Half 2 Side 1 Tacks
1898 | AOBRIEN | 2024-02-02 10:44 | STWVE2 | STWVE2 - 3Cell w/ Rings | Cell 2 Half 2 Side 1 Tacks | Fillet | Partial |  |  | 6EFECB52-A02C-D052-A31D5F0B7FBCE29E |  | Nb |  |  | Hydroformed Multicell | 1.5 | Millimeter | Thickness varies from 1.3-1.6mm | Nb |  |  | Machined Plate | 2.8 | Millimeter |  | 90 | 55 |  | 1000 | 50 | 50 | 10 | 313 | -5 | 12 | 46 | 20 | 544 | 50 |  |  | -54 |  |  |  | 4 tacks in single program. Upramp 0.5 seconds, dwell 0.25 seconds, downramp 2.5 degrees | 4th tack did not fuse, other three are good. | 6EF7B86E-BD85-2FFD-546599FD0CB9944A |  |  |  | STWVEN - EqCoolRing-WP | A07697A4-E86D-2D2D-E36BDA85BCDFBFAC | STWVEN - EqCoolRing-Ta | A07809A6-9142-7CE1-1D0F7FDC7168DE95 | C4083BCA-A2A8-C000-2D029D0C63491699 | C409F813-9939-64A1-C0DEB3BDB2390EA4 | STWVE2 - 3Cell w/ Rings_Cell 2 Half 2 Side 1 Tacks
1899 | AOBRIEN | 2024-02-02 10:45 | STWVE2 | STWVE2 - 3Cell w/ Rings | Cell 1 Half 2 Side 1 Tacks | Fillet | Partial |  |  | 6F040897-A441-20CB-1B39916358F422AB |  | Nb |  |  | Hydroformed Multicell | 1.5 | Millimeter | Thickness varies from 1.3 to 1.6mm | Nb |  |  | Machined Plate | 2.8 | Millimeter |  | 90 | 55 |  | 1000 | 50 | 50 | 10 | 313 | -5 | 12 | 46 | 20 | 544 | 50 |  |  | -54 |  |  |  | 4 tacks in single program. 0.5 second upramp, 0.25 second dwell, 2.5 degree downramp. | All tacks look good. | 6F072E18-0EAF-4CAC-087B9996FFB5F283 |  |  |  | STWVEN - EqCoolRing-WP | 6F0C5875-E4F3-C1E1-7935CC4D1EFF3A8A | STWVEN - EqCoolRing-Ta | 6F10E9B9-BC16-4C14-DEF2A4F7239DDAD7 | C405F863-CAAE-A621-4D5D5EEF76CE7E89 | C40C282B-CD1A-9F3B-86FFBC644E6B35F7 | STWVE2 - 3Cell w/ Rings_Cell 1 Half 2 Side 1 Tacks
1900 | AOBRIEN | 2024-02-02 13:02 | STWVE2 | STWVE2 - 3Cell w/ Rings | Cell 1 Half 2 Side 2 Tacks | Fillet | Partial |  |  | 6F688E12-D2EE-792E-36BC15AFA855D385 |  | Nb |  |  | Hydroformed Multicell | 1.5 | Millimeter | Thickness varies from 1.3-1.6mm | Nb |  |  | Machined Plate | 2.8 | Millimeter |  | 90 | 55 |  | 1000 | 50 | 50 | 10 | 313 | -5 | 12 | 47 | 20 | 544 | 50 |  |  | -54 |  |  |  | 4 tacks in single program. 0.5 second upramp, 0.25 second dwell, 2.5 degree downramp. | All tacks look good. | 6F60A056-C02E-0915-72C3EFF6F34206B4 |  |  |  | STWVEN - EqCoolRing-WP | 6F644724-C292-940B-897A2EC158381363 | STWVEN - EqCoolRing-Ta | 6F668A01-B5F0-ADCB-C7F5A2C6122AF97A | C3EA682B-903A-7AAA-F11CEF27B8AF2445 | C3FE2A81-922C-DAA8-607B4E8DA578A82B | STWVE2 - 3Cell w/ Rings_Cell 1 Half 2 Side 2 Tacks
1901 | AOBRIEN | 2024-02-02 13:03 | STWVE2 | STWVE2 - 3Cell w/ Rings | Cell 2 Half 2 Side 2 Tacks | Fillet | Partial |  |  | 6F77C4E2-B7C6-1E29-6ABE42E19D60CA56 |  | Nb |  |  | Hydroformed Multicell | 1.5 | Millimeter | Thickness varies from 1.3-1.6mm | Nb |  |  | Machined Plate | 2.8 | Millimeter |  | 90 | 55 |  | 1000 | 50 | 50 | 10 | 313 | -5 | 12 | 47 | 20 | 544 | 50 |  |  | -54 |  |  |  | 4 tacks in single program. 0.5 second upramp, 0.25 second dwell, 2.5 degree downramp. | All tacks look good. | 6F7A3865-9E1B-0F0E-7DCBF18C8AD5B8DE |  |  |  | STWVEN - EqCoolRing-WP | 6F6FE54B-9A02-94E0-B48E078CB77454F6 | STWVEN - EqCoolRing-Ta | 6F756918-9DFF-B862-40E6E70CC3750BC8 | C3F490E1-9638-984A-3EE36511055F7995 | C3FBC9B8-F90B-8E7E-FA9DF6098351A999 | STWVE2 - 3Cell w/ Rings_Cell 2 Half 2 Side 2 Tacks
1902 | AOBRIEN | 2024-02-02 13:04 | STWVE2 | STWVE2 - 3Cell w/ Rings | Cell 3 Half 2 Side 2 Tacks | Fillet | Partial |  |  | 6F802874-D4E9-6572-6A3B9FA43B5F3FFA |  | Nb |  |  | Hydroformed Multicell | 1.5 | Millimeter | Thickness varies from 1.3-1.6mm | Nb |  |  | Machined Plate | 2.8 | Millimeter |  | 90 | 55 |  | 1000 | 50 | 50 | 10 | 313 | -5 | 12 | 47 | 20 | 544 | 50 |  |  | -54 | 7 | 56 | 43 | 4 tacks in single program. 0.5 second upramp, 0.25 second dwell, 2.5 degree downramp. | All tacks look good. | 6F853BAF-FF18-90A3-C8D85932F517BF99 |  |  |  | STWVEN - EqCoolRing-WP | 6F87B4B3-B436-1113-8BBD5489DC2889D5 | STWVEN - EqCoolRing-Ta | 6F893237-CFCB-D318-109B04DE32B2A7D5 | C3F6C9AE-9608-72EE-37B0776A34700949 | C3F9CC4F-B3B6-0887-48888C3C4BA1579D | STWVE2 - 3Cell w/ Rings_Cell 3 Half 2 Side 2 Tacks
1903 | AOBRIEN | 2024-02-02 15:17 | STWVE2 | STWVE2 - 3Cell w/ Rings | Cell 1 Half 2 Side 2 Weld | Fillet | Complete |  |  | 6FC28406-CFD7-4571-D32C8DCE52E694DF |  | Nb |  |  | Hydroformed Multicell | 1.5 | Millimeter | Thickness varies from 1.3-1.6mm | Nb |  |  | Machined Plate | 2.8 | Millimeter |  | 90 | 55 |  |  |  |  | 10 | 313 | -5 | 12 | 46 | 28 | 544 | 50 | [6 empty] | Upramp over 1 second, dwell 0.5 seconds, downramp over 30 degrees | Weld appears fused with no visible indications. | 6FD2D863-C56C-2606-74C746E5F72DD9EF |  |  |  | STWVEN - EqCoolRing-WP | 6FBE394A-01A5-D021-0A2066F4CDE351BD | STWVEN - EqCoolRing-We | 6FC08831-F8C5-5777-F31BA45A34D11B7A | 36DFB03D-D270-0C43-D297643676DB6283 | 36E38B5A-B003-8A05-33377F931CA450B8 | STWVE2 - 3Cell w/ Rings_Cell 1 Half 2 Side 2 Weld
1904 | AOBRIEN | 2024-02-02 15:17 | STWVE2 | STWVE2 - 3Cell w/ Rings | Cell 2 Half 2 Side 2 Weld | Fillet | Complete |  |  | 6FD7B2D6-9994-B1EB-C367F07B9DEFDCE0 |  | Nb |  |  | Hydroformed Multicell | 1.5 | Millimeter | Thickness varies from 1.3-1.6mm | Nb |  |  | Machined Plate | 2.8 | Millimeter |  | 90 | 55 |  |  |  |  | 10 | 313 | -5 | 12 | 46 | 58 | 544 | 50 | [6 empty] | 1 second upramp, 0.5 second dwell, 30 degree downramp | Weld appears, fused with no visible indications. | 6FD9B4EC-B52B-A44A-6E4AF4D164CD4F86 |  |  |  | STWVEN - EqCoolRing-WP | 6FF1F3D2-9F26-98AC-428E117D0EA13C80 | STWVEN - EqCoolRing-We | 6FF3FF0B-0F91-74FF-134DC9C2F5DA556B | 37BE3FA4-B714-6A43-C706A4417B02E38F | 37C06D7C-E6BA-5ECD-BF259613084140FC | STWVE2 - 3Cell w/ Rings_Cell 2 Half 2 Side 2 Weld
1905 | AOBRIEN | 2024-02-02 15:18 | STWVE2 | STWVE2 - 3Cell w/ Rings | Cell 3 Half 2 Side 2 Weld | Fillet | Complete |  |  | D77387E2-EF47-0C26-ADBFDAAADE96003A |  | Nb |  |  | Hydroformed Multicell | 1.5 | Millimeter | Thickness varies from 1.3-1.6mm | Nb |  |  | Machined Plate | 2.8 | Millimeter |  | 90 | 55 |  |  |  |  | 10 | 313 | -5 | 12 | 46 | 28 | 544 | 50 | [6 empty] | Upramp 1 second, dwell 0.5 seconds, downramp 30 degrees | Weld appears fused with no visible indications. | D7694FF0-EFC1-E8F0-22FCF0359091E4B5 |  |  |  | STWVEN - EqCoolRing-WP | 7004072C-ABFB-C65C-C1644CA1C39EACB9 | STWVEN - EqCoolRing-We | 700684FC-FA9A-5592-5743C78E41CF99CB | 37C2D4AB-010C-4084-1C2DF64533614A85 | 37C48652-E646-DA7B-7DD60945BF16DEAB | STWVE2 - 3Cell w/ Rings_Cell 3 Half 2 Side 2 Weld
1906 | AOBRIEN | 2024-02-05 10:31 | STWVE2 | STWVE2 - 3Cell w/ Rings | Cell 3 Half 2 Side 1 Weld | Fillet | Complete |  |  | D784563E-D3A9-F23D-F4D8D8658CC4680D |  | Nb |  |  | Hydroformed Multicell | 1.5 | Millimeter | Thickness varies from 1.3-1.6mm | Nb |  |  | Machined Plate | 2.8 | Millimeter |  | 90 | -55 |  |  |  |  | 10 | 313 | -5 | 12 | 46 | 28 | 544 | 50 | [6 empty] | Upramp 1 second, dwell 0.5 seconds, dwell 30 degrees | Weld appears fused with no visible indications. | D7914529-A16B-DCF8-826D478085D9DB0D | D794EA1C-BFB8-6EC0-C0B1990E95A4A74B |  |  | STWVEN - EqCoolRing-WP | 9DF7966D-B392-915F-ACA983A74BA24CC8 | STWVEN - EqCoolRing-We | 9DF9B49E-E4D0-7D57-19E79963CA512108 | 37CA059C-08C9-176C-C3BD5443D7780A90 | 37CC021E-B04F-BB03-B4D206F59FCCC9D3 | STWVE2 - 3Cell w/ Rings_Cell 3 Half 2 Side 1 Weld
1907 | AOBRIEN | 2024-02-05 10:31 | STWVE2 | STWVE2 - 3Cell w/ Rings | Cell 2 Half 2 Side 1 Weld | Fillet | Complete | CJP between ring and equator, no penetration on cell interior. |  |  |  | Nb |  |  | Hydroformed Multicell | 1.5 | Millimeter | Thickness varies 1.3-1.6mm | Nb |  |  | Machined Plate | 2.8 | Millimeter |  | 90 | -55 |  |  |  |  | 10 | 313 | -5 | 12 | 46 | 28 | 544 | 50 | [6 empty] | Upramp 1 second, dwell 0.5 seconds, downramp 30 degrees | Weld appears fused with no visible indications |  |  |  |  | STWVEN - EqCoolRing-WP | 9E1C1966-9518-D262-06C986D6AA576089 | STWVEN - EqCoolRing-We | 9E1E5696-94D8-2F0E-BED06B7C973FA9AD | 37D1792E-BC3C-4983-2D062C3EC3266106 | 37D3C323-0C84-7BE7-52E617F900FE94E4 | STWVE2 - 3Cell w/ Rings_Cell 2 Half 2 Side 1 Weld
1908 | AOBRIEN | 2024-02-05 10:32 | STWVE2 | STWVE2 - 3Cell w/ Rings | Cell 1 Half 2 Side 1 Weld | Fillet | Complete | CJP between ring and equator, no penetration on cell interior |  |  |  | Nb |  |  | Hydroformed Multicell | 1.5 | Millimeter | Thickness varies from 1.3-1.6mm | Nb |  |  | Machined Plate | 2.8 | Millimeter |  | 90 | -55 |  |  |  |  | 10 | 313 | -5 | 12 | 46 | 28 | 544 | 50 | [6 empty] | Upramp 1 second, dwell 0.5 seconds, downramp 30 degrees | Weld appears fused with no visible indications. |  |  |  |  | STWVEN - EqCoolRing-WP | 9E2F9B65-0ACA-CC7B-A75D04F0603B33AB | STWVEN - EqCoolRing-We | 9E341E81-B8D8-896E-E8E695935FC92EC7 | 37DC9287-B6C7-E28C-AD1A70FAFA2ECF2C | 37DE672A-C0A2-7204-AEEB3090E5DF4032 | STWVE2 - 3Cell w/ Rings_Cell 1 Half 2 Side 1 Weld
1909 | AOBRIEN | 2024-02-05 10:32 | STWVE2 | STWVE2 - 3Cell w/ Rings | Cell 1 Half 1 Side 2 Weld Repair | Fillet | Partial | Running over previous seam to fill beam arc spot near weld termination |  |  |  | Nb |  |  | Hydroformed Multicell | 1.5 | Millimeter | Thickness varies from 1.3-1.6mm | Nb |  |  | Machined Plate | 2.8 | Millimeter |  | 90 | 55 |  |  |  |  | 10 | 313 | -5 | 12 | 46 | 28 | 544 | 50 | [6 empty] | Upramp 1 second, dwell 0.5 seconds, downramp 30 degrees | Hole did not fully fill but is better than previously. | [8 empty] | 9EDC2D3A-D193-A7C0-3F8FADD7DF74A44B | C8F4DF0A-0DCA-CEB4-DF5AD0049B11434C | STWVE2 - 3Cell w/ Rings_Cell 1 Half 1 Side 2 Weld Repair
1910 | AOBRIEN | 2024-02-05 13:10 | STWVE2 | STWVE2 - 3Cell w/ Rings | Stiffening Ring 1 Side 1 Tacks | Other | Complete | Single-V / Fillet | [6 empty] | Hydroformed Multicell | 2 | Millimeter |  |  |  |  | Machined Plate | 2.8 | Millimeter |  | 90 | 0 |  | 1000 | 100 | 100 | 10 | 313 | -5 | 12 | 151 | 20 | 544 | 50 | [6 empty] | First attempt: 0-10 degrees, 20mA, 12IPM, 100x100 puddler, BF313, no fusion. Somewhat large gap on seam. Second attempt: 165-175 degrees, 20mA, 12IPM, 100x100 puddler, BF313, no fusion. Smaller gap. Third: 165-175 degrees. Increased upramp time to 0.75sec, dwell 0.50sec. Decreased focus to 312, puddler width increased to 200. No fusion. Fourth: 165-175 degrees. Decreased upramp to 0.50, increased dwell to 1.0. No fusion. Fifth: 165-175 degrees. BC increased to 25. Upramp 0. | Vented to check if 5th tack fused. It did not. | [6 empty] | 10D_Arc_Tack+Spot | 34A60700-C1D8-6D6F-B97C5DE67B8E5391 | 3486A3B3-ED2B-91F7-6D1B662F6178AB82 | 3489D2E1-C249-BAA5-D833AB52A176516F | STWVE2 - 3Cell w/ Rings_Stiffening Ring 1 Side 1 Tacks
1912 | AOBRIEN | 2024-02-05 14:39 | STWVE2 | STWVE2 - 3Cell w/ Rings | Stiffening Ring 1 Side 1 Tacks 2 | Other | Partial | Single-V/Fillet |  |  |  | Nb |  |  | Hydroformed Multicell | 2 | Millimeter |  | Nb |  |  | Machined Plate | 2.8 | Millimeter |  | 90 | 10 |  | 1000 | 100 | 100 | 10 | 313 | -5 | 10 | 125 | 25 | 542 | 50 | [6 empty] | 85-95 degrees. Added +20 degree gun angle. Still no fusion. 2-12 degrees, , reduced puddler to 100x100. Still no fusion. 85-95 degrees, increased dwell to 2.0 seconds, no fusion. 175-185 degrees, Increased dwell to 2.5 seconds, puddler to 150x150. NO FUSION. 15-25 degrees, travel speed reduced to 10IPM. FUSED! | [7 empty] | 10D_Arc_TackSpot |  | 34E2B9F0-F0DA-31FC-F9B106726B5B4BDB | 34E744DB-94FA-A332-294619A65BD004B7 | STWVE2 - 3Cell w/ Rings_Stiffening Ring 1 Side 1 Tacks 2
1914 | AOBRIEN | 2024-02-07 09:31 | STWVE2 | STWVE2 - 3Cell w/ Rings | Stiffening Ring 1Tacks | Other | Partial | Single-V/Fillet |  |  |  | Nb |  |  | Hydroformed Multicell | 2 | Millimeter |  | Nb |  |  | Machined Plate | 2.8 | Millimeter |  | 90 | 10 |  | 1000 | 150 | 150 | 10 | 313 | -5 | 6 | 75 | 30 | 543 | 50 | [6 empty] | Ring 1 Side 1 85-95 Degrees: BC25, 10IPM, B20, 150/150 puddler. No fusion 165-175: Same. No fusion Ring 2 Side 1: Same parameter set at 5-10, 85-95, and 165-175. No fusion Vented. Ring 1 Side 1: 85-95: Puddler increased to 250x150. TS lowered to 8IPM. 85-95, BC25, TS10, 150/150, BC312 Ring 1 Side 1: 165-175, BC25, TS10IPM, 150/150 Vented. (3732) 5 Ring 1 Side 1, 85-95, 32mA, 250x150, 3 second dwell. (3733) 6 Ring 1 Side 1, 150-160, BC28, 150x250 pudder 7. R | [9 empty] | 34072BF5-B292-698F-0F10498DAAA81983 | 3740BACE-F047-B638-335D0084ECB8CEAB | STWVE2 - 3Cell w/ Rings_Stiffening Ring 1Tacks
1915 | AOBRIEN | 2024-02-07 14:10 | STWVE2 | STWVE2 - 3Cell w/ Rings | Stiffening Ring Tacks | Other | Partial | Single-V / Fillet |  |  |  | Nb |  |  | Hydroformed Multicell | 2 | Millimeter |  | Nb |  |  | Machined Plate | 2.8 | Millimeter |  | 90 | -10 |  | 1000 | 100 | 125 | 10 | 313 | -5 | 6 | 75 | 30 | 543 | 50 | [6 empty] | (Data 3735) Ring 1 Side 2 205-215: Same as previous but B10 instead of B20. No fusion Ring 1 Side 2 225-235: TS to 6IPM. No fusion Ring 1 Side 2 85-95: Dwell to 3sec. Does not appear fused Ring 1 Side 1: 140-150. Slightly offset to ring. Fused. Ring 2 Side 1: 5-15. Fused | Gun tip is tilted away from the cell so that the beam hits the root of the seam. Listed parameters in this traveler are the set that yielded the best results. | [6 empty] | 10D_Arc_TackSpot | 37B0EA23-EA17-9A12-7B6EA9755C0C6C24 | 33DFF5FC-C92E-0351-4C6BE3932D439E1C | 378EA317-ACB6-2446-90D51B2393D2CAB6 | STWVE2 - 3Cell w/ Rings_Stiffening Ring Tacks
1916 | AOBRIEN | 2024-02-08 14:45 | STWVE2 | STWVE2 - 3Cell w/ Rings | Stiffening Ring 1 Side 1 Weld 1 | Other | Partial | Single V/Fillet? |  |  |  | Nb |  |  | Hydroformed Multicell | 2 | Millimeter | Unsure of wall thickness | Nb |  |  | Machined Plate | 2.8 | Millimeter |  | 90 | -5 |  |  |  |  | 10 | 311 | -7 | 10 | 125 | 28 | 543 | 50 |  |  |  | 9 | 6 | 57 |  | Weld appears fused with no visible indications. |  |  |  |  | STWVEN-StiffRing-WP | A30952F2-0498-9412-326A1C8A40F71949 | STWVEN-StiffRing-We | A3138837-CEB1-0E0E-25B628BF3085562B | 3ADDF948-A895-1B74-FDCF5E63CF4F0E19 | 3AE2051C-9152-51B8-3EF22952EA869967 | STWVE2 - 3Cell w/ Rings_Stiffening Ring 1 Side 1 Weld 1
1917 | AOBRIEN | 2024-02-08 16:12 | STWVE2 | STWVE2 - 3Cell w/ Rings | Stiffening Ring 1 Side 1 Weld 2 | Other | Complete | Single V/Fillet from 180 to 360. |  |  |  | Nb |  |  | Hydroformed Multicell | 1.5 | Millimeter | Thickness varies from 1.3-1.6mm | Nb |  |  | Machined Plate | 2.8 | Millimeter |  | 90 | 5 |  |  |  |  | 10 | 311 | -7 | 10 | 125 | 28 | 543 | 50 | [6 empty] | Weld begins at 1 degree, ends after 4 degree rampdown at 179. Upramp 0.5 second, 1.5 second dwell. | Did not fuse from 130-180 due to large gap. |  |  |  |  | STWVEN-StiffRing-WP | A335296A-90F0-ED38-AD3CB9CB2C7B97AC | STWVEN-StiffRing-We | A3370FB5-F7F0-E967-D0EF45FA0B0EA948 | 3B41B1B6-0502-5404-BD57335296E9F200 | 3B43E33C-D828-9F51-0B10018D23D4ACE5 | STWVE2 - 3Cell w/ Rings_Stiffening Ring 1 Side 1 Weld 2
1918 | AOBRIEN | 2024-02-08 16:27 | STWVE2 | STWVE2 - 3Cell w/ Rings | Stiffening Ring 1 Side 2 Weld 1 | Other | Complete | Single V/Fillet |  |  |  | Nb |  |  | Hydroformed Multicell | 1.5 | Millimeter | Thickness varies from 1.3-2mm | Nb |  |  | Machined Plate | 2.8 | Millimeter |  | 90 | -5 |  |  |  |  | 10 | 311 | -7 | 10 | 125 | 28 | 543 | 50 | [6 empty] | Weld begins at 1 degree, ends after 4 degree rampdown at 179. Upramp 0.5 second, 1.5 second dwell. | Hole around 115 degrees from beam hit during positioning, last few degrees did not fuse due to gap. |  |  |  |  | STWVEN-StiffRing-WP | C908F4C9-ECEC-E626-6147C42DD4C28725 | STWVEN-StiffRing-We | C90ACFD4-F1C1-6BE2-58F8487CFEF223E0 | 3B47DFF5-CEDB-1D68-1BAFAD633CAC9CC3 | 3B496592-9EF5-3BA3-3ADE35E56A25C9BB | STWVE2 - 3Cell w/ Rings_Stiffening Ring 1 Side 2 Weld 1
1919 | AOBRIEN | 2024-02-08 16:34 | STWVE2 | STWVE2 - 3Cell w/ Rings | Stiffening Ring 1 Side 2 Weld 2 | Other | Complete | Single V/Fillet |  |  |  | Nb |  |  | Hydroformed Multicell | 1.5 | Millimeter | Thickness varies from 1.3-2mm | Nb |  |  | Machined Plate | 2.8 | Millimeter |  | 90 | 5 |  |  |  |  | 10 | 311 | -7 | 10 | 125 | 28 | 543 | 50 | [6 empty] | Weld begins at 1 degree, ends after 4 degree rampdown at 179. Upramp 0.5 second, 1.5 second dwell. | No fusion final 25 degrees, rest of weld is good. |  |  |  |  | STWVEN-StiffRing-WP | CFD2124F-F4FF-2C47-4D89D29B07FC2CC4 | STWVEN-StiffRing-We | CFDBF6CA-F235-D039-AFE34B6EFAD51361 | 3B4BC43A-AE60-20B8-D68336ADCDA8125F | 3B4D4830-9A04-DAAF-88AB92C30180389C | STWVE2 - 3Cell w/ Rings_Stiffening Ring 1 Side 2 Weld 2
1920 | AOBRIEN | 2024-02-08 16:39 | STWVE2 | STWVE2 - 3Cell w/ Rings | Stiffening Ring 2 Side 1 Weld 1 | Other | Complete | Single V/Fillet |  |  |  | Nb |  |  | Hydroformed Multicell | 1.5 | Millimeter | Thickness varies from 1.3-2.0mm | Nb |  |  | Machined Plate | 2.8 | Millimeter |  | 90 | -5 |  |  |  |  | 10 | 311 | -7 | 10 | 125 | 28 | 543 | 50 | [6 empty] | Weld begins at 1 degree, ends after 4 degree rampdown at 179. Upramp 0.5 second, 1.5 second dwell. | No fusion final 10 degrees |  |  |  |  | STWVEN-StiffRing-WP | CFFDFC7E-0CB9-0B21-DE6770757B9D8635 | STWVEN-StiffRing-We | CFFFD4AB-931A-D667-28BC41D6FC0147F4 | 3B5100DF-BAE6-D446-CEAE4169CBC7EA22 | 3B52AA59-DA23-301B-6F6AF0A289B24D5E | STWVE2 - 3Cell w/ Rings_Stiffening Ring 2 Side 1 Weld 1
1921 | AOBRIEN | 2024-02-08 16:46 | STWVE2 | STWVE2 - 3Cell w/ Rings | Stiffening Ring 2 Side 1 Weld 2 | Other | Complete | Single V/Fillet |  |  |  | Nb |  |  | Hydroformed Multicell | 1.5 | Millimeter | Thickness varies from 1.3-2.0mm | Nb |  |  | Machined Plate | 2.8 | Millimeter |  | 90 | 5 |  |  |  |  | 10 | 311 | -7 | 10 | 125 | 28 | 543 | 50 | [6 empty] | Weld begins at 1 degree, ends after 4 degree rampdown at 179. Upramp 0.5 second, 1.5 second dwell. | Seam fully fused. |  |  |  |  | STWVEN-StiffRing-WP | D01E77C2-C712-0EAB-FD3F064514B47256 | STWVEN-StiffRing-We | D020B5F3-02B5-EF17-5687979EB22BECA7 | 3B553611-FFDC-B34A-1227538F46F224A8 | 3B56DC40-0184-EB88-FE513DBDB67F13F4 | STWVE2 - 3Cell w/ Rings_Stiffening Ring 2 Side 1 Weld 2
1922 | AOBRIEN | 2024-02-08 17:13 | STWVE2 | STWVE2 - 3Cell w/ Rings | Stiffening Ring 2 Side 2 Weld 1 | Other | Complete | Single V/Fillet |  |  |  | Nb |  |  | Hydroformed Multicell | 1.5 | Millimeter | Thickness varies from 1.3-2.0mm | Nb |  |  | Machined Plate | 2.8 | Millimeter |  | 90 | 5 |  |  |  |  | 10 | 311 | -7 | 10 | 125 | 28 | 543 | 50 | [6 empty] | Weld begins at 1 degree, ends after 4 degree rampdown at 179. Upramp 0.5 second, 1.5 second dwell. | First 15 and last 10 not fused. |  |  |  |  | STWVEN-StiffRing-WP | D0396851-A2CA-D891-D3AEDA4C806874A8 | STWVEN-StiffRing-We | D03B8BFE-A812-786D-81A4F1972E2E3CF5 | 3B59CA44-BD0D-7F9F-032B4077379937EC | 3B5B5515-C432-70B9-1F9E8B34F855715A | STWVE2 - 3Cell w/ Rings_Stiffening Ring 2 Side 2 Weld 1
1923 | AOBRIEN | 2024-02-08 17:16 | STWVE2 | STWVE2 - 3Cell w/ Rings | Stiffening Ring 2 Side 2 Weld 2 | Other | Complete | Single V/Fillet |  |  |  | Nb |  |  | Hydroformed Multicell | 2 | Millimeter |  | Nb |  |  | Machined Plate | 2.8 | Millimeter |  | 90 | 5 |  |  |  |  | 10 | 311 | -7 | 10 | 125 | 28 | 543 | 50 |  |  |  | 9 | 23 | 43 | Weld begins at 1 degree, ends after 4 degree rampdown at 179. Upramp 0.5 second, 1.5 second dwell. | Final 10 degrees not fused. |  |  |  |  | STWVEN-StiffRing-WP | D0500C59-D998-07A2-5B5209026A92B9AF | STWVEN-StiffRing-We | D0538A29-098C-15B0-BE731E9FAA68578F | 3B5E0DEB-C347-56BA-47B9B7CED79D7373 | 3B5FBCA3-FB43-019A-170E1A1F2B098F91 | STWVE2 - 3Cell w/ Rings_Stiffening Ring 2 Side 2 Weld 2
831 | AOBRIEN | 2022-05-10 11:04 | STWVEN | Eq. Cooling Ring Test 3 | Side 1 Tacks | Fillet | Partial |  |  |  |  | Nb |  |  | Machined Plate | 3.18 | Millimeter |  | Nb |  | Hydroformed SC | Hydroformed SC | 0.8 | Millimeter | Nominal material thickness is 3.18mm, seam section was hydroformed (Reduced) and then machined (reduced), thickness range is from 0.8 to |  | -45 |  | 1000 | 50 | 50 | 6 | 335 | -4 | 10 | 40 | 20 | 604 | 50 |  |  |  | 0 | 7 | 22 |  | Look good. Noticed a very faint underbead on tack #2 while inspecting weld #7. | 3726DC20-EA9F-5EC0-ABB0C7E60AF4F888 | [5 empty] | 20D_Arc_Tack | D131D4D4-EB4A-5387-24C0E54CD30FB0D0 | D13316D4-E707-8D2B-9D68B1A6D8FB3078 | D1347D01-A14E-AF0D-B7451018FFDE467F | Eq. Cooling Ring Test 3_Side 1 Tacks
832 | AOBRIEN | 2022-05-10 13:55 | STWVEN | Eq. Cooling Ring Test 3 | Side 1 Weld 1 | Fillet | Partial |  |  |  |  | Nb |  |  | Sheet | 3.18 | Millimeter |  | Nb |  |  | Hydroformed SC | 2 | Millimeter | Nominal material thickness is 3.18mm, seam section was hydroformed (Reduced) and then machined (reduced), thickness range is from 0.8 to 1.4mm | 90 | -45 |  | 1000 | 75 | 75 | 6 | 328 | -11 | 10 | 38 | 60 | 595 | 50 |  |  |  | 0 | 7 | 29 |  | Blew through equator. Forgot to add y+0.050" offset. | 37343B52-E1C8-AECB-AE62B0E077564842 | [5 empty] | 20D_Arc_Tack |  |  |  | Eq. Cooling Ring Test 3_Side 1 Weld 1
833 | AOBRIEN | 2022-05-10 15:15 | STWVEN | Eq. Cooling Ring Test 3 | Side 1 Weld 2 | Fillet | Partial |  |  |  |  | Nb |  |  | Sheet | 3.18 | Millimeter |  | Nb |  |  | Hydroformed SC | 2 | Millimeter | Nominal material thickness is 3.18mm, seam section was hydroformed (Reduced) and then machined (reduced), thickness range is from 0.8 to 1.4mm | 90 | -45 |  | 1000 | 75 | 75 | 6 | 328 | -11 | 10 | 38 | 60 | 595 | 50 |  |  |  | 0 | 7 | 30 | Offset Y+0.050" | Blew hole. | 373808F7-F24F-493D-3E8AB2DD6D4CA066 | [5 empty] | 20D_Arc_Tack | DB6FCF73-DD46-2A3B-8F55F4206DDB1539 | DB7222EB-0CCE-158A-B74D06BB1D46230A | DB739DC0-F244-6EB1-221F4C6502305ED4 | Eq. Cooling Ring Test 3_Side 1 Weld 2
834 | AOBRIEN | 2022-05-10 16:15 | STWVEN | Eq. Cooling Ring Test 3 | Seam 1 Weld 3 | Fillet | Partial |  |  |  |  | Nb |  |  | Sheet | 3.18 | Millimeter |  | Nb |  |  | Hydroformed SC | 2 | Millimeter | Nominal material thickness is 3.18mm, seam section was hydroformed (Reduced) and then machined (reduced), thickness range is from 0.8 to 1.4mm | 90 | -45 |  | 1000 | 75 | 75 | 6 | 328 | -11 | 10 | 38 | 55 | 595 | 50 |  |  |  | 0 | 7 | 34 | Offset Y+0.050" | Blew hole | 373B45DA-A44E-FCF6-40C95A6FFC175B5C | [5 empty] | 20D_Arc_Tack | 08566AC7-0166-DB76-DBFB4FF3C7E14B0D | 0857CE7B-FD8D-942B-46E7C55B9E0A9435 | 08594C65-C876-50B5-A5DBB4BDB9E090D1 | Eq. Cooling Ring Test 3_Seam 1 Weld 3
835 | AOBRIEN | 2022-05-11 09:39 | STWVEN | Eq. Cooling Ring Test 3 | Side 1 Weld 4 | Fillet | Partial |  |  |  |  | Nb |  |  | Sheet | 3.18 | Millimeter |  | Nb |  |  | Hydroformed SC | 1 | Millimeter | Nominal material thickness is 3.18mm, seam section was hydroformed (Reduced) and then machined (reduced), thickness range is from 0.8 to 1.4mm. Estimate we're near the 1mm or less mark now. | 90 | -45 |  | 1000 | 75 | 75 | 6 | 328 | -11 | 10 | 38 | 55 | 590 | 50 | [6 empty] | Getting to thin side of equator, around 1mm or less | Blew through | 3740B8BD-E9BE-EFE4-EC3958ED602A3959 | [5 empty] | 20D_Arc_Tack | 086BA4F5-9BB8-116B-AEADDBA2BAC12ACF | 086DBF14-ED9A-BEF0-CFE407973988F7AC | 086F4777-96AA-B5D3-71BE09989046ECAA | Eq. Cooling Ring Test 3_Side 1 Weld 4
836 | AOBRIEN | 2022-05-11 10:35 | STWVEN | Eq. Cooling Ring Test 3 | Side 1 Weld 5 | Fillet | Partial |  |  |  |  | Nb |  |  | Sheet | 3.18 | Millimeter |  | Nb |  |  | Hydroformed SC | 1 | Millimeter | Nominal material thickness is 3.18mm, seam section was hydroformed (Reduced) and then machined (reduced), thickness range is from 0.8 to 1.4mm. Estimate we're near the 1mm or less mark now. | 90 | -45 |  | 1000 | 75 | 75 | 6 | 328 | -11 | 10 | 38 | 40 | 590 | 50 |  |  |  | 0 | 7 | 59 |  | OMG NO HOLES. Underbead showing inside cavity. | 37488E88-BEF6-069D-D6B43735B5A65114 | [5 empty] | 20D_Arc_Tack | 0879D80C-A06A-F437-EA266302EA9F9FDE | 087B9715-A982-32AC-5785100BF16B6DA6 | 087DE80E-CA75-01C8-609E73924771E5C4 | Eq. Cooling Ring Test 3_Side 1 Weld 5
837 | AOBRIEN | 2022-05-11 12:47 | STWVEN | Eq. Cooling Ring Test 3 | Side 1 Weld 6 | Fillet | Partial |  |  |  |  | Nb |  |  | Sheet | 3.18 | Millimeter |  | Nb |  |  | Hydroformed SC | 1 | Millimeter | Nominal material thickness is 3.18mm, seam section was hydroformed (Reduced) and then machined (reduced), thickness range is from 0.8 to 1.4mm. Estimate we're near the 1mm or less mark now. | 90 | -45 |  | 1000 | 75 | 75 | 6 | 328 | -11 | 10 | 38 | 45 | 590 | 50 |  |  |  | 0 | 8 | 3 |  | Blew through | 374C9625-A0EE-8133-4859AE586BDD243E | [5 empty] | 20D_Arc_Tack | 0883DBC1-FF8D-9062-630033472016DFFE | 0887ED82-C9F7-7132-E85CA12F8AE7946E | 088919F5-FBA9-864B-38DC79714E134981 | Eq. Cooling Ring Test 3_Side 1 Weld 6
838 | AOBRIEN | 2022-05-11 13:40 | STWVEN | Eq. Cooling Ring Test 3 | Side 1 Weld 7 | Fillet | Partial |  |  |  |  | Nb |  |  | Sheet | 3.18 | Millimeter |  | Nb |  |  | Hydroformed SC | 1 | Millimeter | Nominal material thickness is 3.18mm, seam section was hydroformed (Reduced) and then machined (reduced), thickness range is from 0.8 to 1.4mm. Estimate we're near the 1mm or less mark now. | 90 | -45 |  | 1000 | 75 | 75 | 6 | 328 | -11 | 10 | 38 | 35 | 590 | 50 |  |  |  | 0 | 8 | 11 |  | Did not burn through, very slight underbead. | 37501311-B76E-D669-33E1787177FE253F | [5 empty] | 20D_Arc_Tack | 0A9EEAE0-A339-CDF0-A5B54CA064B46210 | 0AA00C07-C335-E1B6-92D7908D4E308D73 | 0AA10B6E-F2C3-53AD-E4741F80BCDA2022 | Eq. Cooling Ring Test 3_Side 1 Weld 7
839 | AOBRIEN | 2022-05-11 14:45 | STWVEN | Eq. Cooling Ring Test 1 | Side 1 Weld 8 | Fillet | Partial |  |  |  |  | Nb |  |  | Sheet | 3.18 | Millimeter |  | Nb |  |  | Hydroformed SC | 1 | Millimeter | Nominal material thickness is 3.18mm, seam section was hydroformed (Reduced) and then machined (reduced), thickness range is from 0.8 to 1.4mm. Estimate we're near the 1mm or less mark now. | 90 | -45 |  | 1000 | 75 | 75 | 6 | 328 | -11 | 10 | 38 | 30 | 590 | 50 |  |  |  | 0 | 8 | 26 |  | Looks good, no underbead | 37558076-BEF6-2B0F-E3382286D7C4805B | [5 empty] | 20D_Arc_Tack | 0EEA8166-A452-84F2-A91D6D041EE43120 | 0EEBB94A-F3B2-E20B-04E6E542B38EED68 | 0EECCF74-0D00-9F4B-3EA6CCCFBAC31F86 | Eq. Cooling Ring Test 1_Side 1 Weld 8
840 | AOBRIEN | 2022-05-11 15:55 | STWVEN | Eq. Cooling Ring Test 3 | Side 1 Weld 9 | Fillet | Partial |  |  |  |  | Nb |  |  | Sheet | 3.18 | Millimeter |  | Nb |  |  | Hydroformed SC | 1 | Millimeter | Nominal material thickness is 3.18mm, seam section was hydroformed (Reduced) and then machined (reduced), thickness range is from 0.8 to 1.4mm. Estimate we're near the 1mm or less mark now. | 90 | -45 |  | 1000 | 75 | 75 | 6 | 328 | -11 | 10 | 38 | 25 | 590 | 50 |  |  |  | 0 | 8 | 33 |  | Face looks good. No underbead. | 3758A793-A49A-A0F6-128F4DB2B84F8963 | [5 empty] | 20D_Arc_Tack | 0FA48AF1-F704-6FE0-158B65A3626A7BA9 | 0FA58D58-FF0E-637D-707371FD15500ECA | 0FA6B166-F52D-4458-C2C102287C1D02AD | Eq. Cooling Ring Test 3_Side 1 Weld 9
841 | AOBRIEN | 2022-05-12 09:56 | STWVEN | Eq. Cooling Ring Test 3 | Side 2 Weld 1 | Fillet | Partial |  |  |  |  | Nb |  |  | Sheet | 3.18 | Millimeter |  | Nb |  |  | Hydroformed SC | 1 | Millimeter | Thickness ranges from 0.9 to 1.5. | 90 | -45 |  | 1000 | 75 | 75 | 6 | 328 | -11 | 10 | 38 | 25 | 594 | 50 |  |  |  | 0 | 10 | 14 |  | Looks great. | 375CAC2C-06AE-1FA6-B2D83234F12A647D |  |  |  | 1,3G-EqCoolRing-APT | 35B37EA3-F25D-BA3C-6DE152C5151C65F5 | 1,3G-EqCoolRing-We | 35B99B67-D0F4-BA58-34EAC893D937B032 | 35BAC78F-05A1-9D6C-98E470AED45140AE | 35BBD694-996B-FAEF-8F524699633670C6 | Eq. Cooling Ring Test 3_Side 2 Weld 1
1145 | AOBRIEN | 2022-11-04 14:51 | STWVEN | Cooling Ring Test 4 | Tacks | Fillet | Complete | Attempting full penetration on fillet from single side (if possible) |  |  |  | Nb |  |  | Hydroformed Multicell | 1.8 | Millimeter |  | Nb |  |  | Machined Plate | 3.18 | Millimeter |  | 90 | -55 |  | 1000 | 30 | 30 | 10 | 314 | -4 | 12 | 46 | 20 | 568 | 50 | [6 empty] | 3 tacks spaced ~120 degrees. All tacks ran over twice | Good | [6 empty] | 20D_Arc_Tack | 4698D6A8-09CF-3D80-6BA4D5FDC4DAC1A0 | 46A0E846-051F-C5B6-6DCC53A4E1514C06 | 46A3211A-F722-9306-DC3F18A6ED0BE0A2 | Cooling Ring Test 4_Tacks
1146 | AOBRIEN | 2022-11-04 14:55 | STWVEN | Cooling Ring Test 4 | Weld 1 | Fillet | Complete |  |  |  |  | Nb |  |  | Hydroformed Multicell | 1.8 | Millimeter |  | Nb |  |  | Machined Plate | 3.18 | Millimeter |  | 90 | -55 |  |  |  |  | 10 | 311 | -7 | 10 | 39 | 30 | 568 | 50 |  |  |  | 2 | 10 | 47 | Welded over previous pass at 20mA |  | B5E97C26-A2CD-006F-F8BC6A29A28CF923 | B5EAEA97-FCF4-3051-C3552C05F51FDB2E |  |  |  |  | CoolRing-We | 46A7CB98-D33F-3BBC-76B6CF6F0C6628E1 | 46A98D7D-B8D0-C4CE-1962E0B1B7593064 | 46AB6D3B-EFAC-E8DC-F9F84F399CFDC612 | Cooling Ring Test 4_Weld 1
1147 | AOBRIEN | 2022-11-07 11:08 | STWVEN | Cooling Ring Test 4 | Weld 2 | Fillet | Complete | Single side CJP goal |  |  |  | Nb |  |  | Hydroformed Multicell | 1.8 | Millimeter |  | Nb |  |  | Machined Plate | 3.18 | Millimeter |  | 90 | -55 |  |  |  |  | 10 | 311 | -7 | 12 | 47 | 40 |  | 50 | [7 empty] | No backbead or inside bead | B5EDFE90-B414-63B3-48F57261A366A04A | B5EF4166-B74F-A5CA-4E0F915B449CC376 |  |  |  |  | CoolRing-We | 46C60C89-C48F-4B2A-CA01BE3005CA718B | 46C7B719-F46D-944C-9791DFE4C5C45F66 | 46C92F6B-F6CC-E160-4E9138C087E109B2 | Cooling Ring Test 4_Weld 2
1148 | AOBRIEN | 2022-11-07 11:12 | STWVEN | Cooling Ring Test 4 | Weld 3 | Fillet | Complete |  |  |  |  | Nb |  |  | Hydroformed Multicell | 1.8 | Millimeter |  | Nb |  |  | Machined Plate | 3.18 | Millimeter |  | 90 | -55 |  |  |  |  | 10 | 313 | -5 | 12 | 47 | 50 | 588 | 50 |  |  |  | 2 | 13 | 11 |  | No underbead on inside of cavity, slight showing of penetration on back side of ring near tail out. | B5F3DCF0-0FD7-DF30-11DC6552DE2FC72B | B5F552E1-DC0C-D6AA-B8DBB8C0BAEA1DA8 |  |  |  |  | CoolRing-We | 46CEB675-B6B8-B740-7EF0DC88543880A7 | 46D0D581-ACA3-FD37-3869F7D1FFE3606A | 46D27465-AD1F-A99D-B9304931D55F0A5D | Cooling Ring Test 4_Weld 3
1149 | AOBRIEN | 2022-11-07 15:13 | STWVEN | Cooling Ring Test 4 | Weld 4 | Fillet | Complete | CJP single-side fillet |  |  |  | Nb |  |  | Hydroformed Multicell | 1.8 | Millimeter |  | Nb |  |  | Machined Plate | 3.18 | Millimeter |  | 90 | -55 |  |  |  |  | 10 | 313 | -5 | 12 | 46 | 50 | 586 | 50 |  |  |  | 2 | 14 | 16 |  | No underbead on inside of cavity, slight showing of penetration on back side of ring near tail out. | B5F8D3FF-F98C-BE2B-D2CAFF4524892F2E | B5FAA489-FC16-A715-90C44B941FFC2441 |  |  |  |  | CoolRing-We | 46D5F4B5-BB9C-AD36-A7DFA89F45FDF839 | 46D85B1D-E806-8D2C-7FFF0D8ED924B528 | 46DA53FA-CD22-7B09-F22BCF1286F8CF89 | Cooling Ring Test 4_Weld 4
1150 | AOBRIEN | 2022-11-07 15:30 | STWVEN | Cooling Ring Test 4 | Weld 5 | Fillet | Complete | CJP single side fillet |  |  |  | Nb |  |  | Hydroformed Multicell | 1.8 | Millimeter |  | Nb |  |  | Machined Plate | 3.18 | Millimeter |  | 90 | -55 |  |  |  |  | 10 | 313 | -5 | 12 | 47 | 60 | 586 | 50 |  |  |  | 2 | 14 | 16 |  | Underbead on inside of cavity, back-bead on ring. Overall too hot. | B5FD4F13-D524-96AF-E705A0FF5A6D376F | B5FF345F-0B4E-59B3-20D0054BBFBB7E61 |  |  |  |  | CoolRing-We | 46F66D30-B558-2C93-04B223C342BDF597 | 46F7EF9A-9532-BFA6-A4E9339CD50A5F3C | 46F977AE-BD4B-B23F-38A9D785881F2723 | Cooling Ring Test 4_Weld 5
1151 | AOBRIEN | 2022-11-07 16:08 | STWVEN | Cooling Ring Test 4 | Weld 6 | Fillet | Complete |  |  |  |  | Nb |  |  | Hydroformed Multicell | 1.8 | Millimeter |  | Nb |  |  | Machined Plate | 3.18 | Millimeter |  | 90 | -55 |  |  |  |  | 10 | 313 | -5 | 12 | 46 | 70 | 582 | 50 | [7 empty] | Bead appears on inside of cavity. Back-bead on cooling ring. Overall too high heat. | B6020B7D-F8FB-7F1A-A48F7C93FA9D5D2D | B6034639-D52F-5C63-30E38B6A3FFC86A6 |  |  |  |  | CoolRing-We | 6F3BABFA-F353-E6DA-2AA0571810B4AFC9 | 6F3CC8CF-0BE1-477B-01C1567B6E422ECC | 6F3E062D-C9FC-54D9-41DA4510FBB85D96 | Cooling Ring Test 4_Weld 6
1152 | AOBRIEN | 2022-11-08 11:29 | STWVEN | Cooling Ring Test 4 | Weld 7 | Fillet | Complete |  |  |  |  | Nb |  |  | Hydroformed Multicell | 1.8 | Millimeter |  | Nb |  |  | Machined Plate | 3.18 | Millimeter |  | 90 | -55 |  |  |  |  | 10 | 313 | -5 | 12 | 46 | 45 | 582 | 50 | [6 empty] | Upramp over 0.5 seconds dwell 1.25 seconds. | Minimal backbead, no inside bead. | B6061072-FCCC-3044-26AD60B5D880ABD6 | B6092D29-DE3A-031D-4265B546721DB553 |  |  |  |  | CoolRing-We | A44AE278-9205-8401-27D90F6EC235F51C | A44BE16D-ED3D-5C66-978E8E53E1291EF3 | A44DF8AF-CCCA-32B5-413AECA4370B77A5 | Cooling Ring Test 4_Weld 7
1153 | AOBRIEN | 2022-11-08 11:31 | STWVEN | Cooling Ring Test 4 | Weld 8 | Fillet | Complete |  |  |  |  | Nb |  |  | Hydroformed Multicell | 1.8 | Millimeter |  | Nb |  |  | Machined Plate | 3.18 | Millimeter |  | 90 | -55 |  |  |  |  | 10 | 313 | -5 | 12 | 46 | 50 | 582 | 50 |  |  |  | 2 | 15 | 54 | Upramp over 0.5 seconds dwell 1.25 seconds. | Consistent backbead, no inside bead. | B60CFF19-D0D9-DC10-A2F07FABD591449C | B60F2B8D-A665-310F-AD7B81592556A11A |  |  |  |  | CoolRing-We | ADBF259E-ADF5-5C12-3FF2587C2C5614A5 | ADC07E01-E267-B184-9EDD64E15AE297FE | ADC2B65D-EAD8-EDA1-B2040D46220C1FE4 | Cooling Ring Test 4_Weld 8
1154 | AOBRIEN | 2022-11-09 13:56 | STWVEN | Cooling Ring Test 4 | Weld 9 (Weld 7 Backside) | Fillet | Complete |  |  |  |  | Nb |  |  | Hydroformed Multicell | 1.8 | Millimeter |  | Nb |  |  | Machined Plate | 3.18 | Millimeter |  | 90 | 55 |  |  |  |  | 10 | 313 | -5 | 12 | 46 | 45 | 571 | 50 | [7 empty] | Looks good, no indications | B615E811-F29B-C1B8-179E9C274526FC24 | [5 empty] | CoolRing-We | ADEA2661-FA8A-CB4E-07D42A29D2F308DC | A4F1DC41-B225-B599-4A245084BD38F6B2 | ADECD773-C474-C35B-9B8104B469C0249B | Cooling Ring Test 4_Weld 9 (Weld 7 Backside)
1404 | AOBRIEN | 2023-04-14 12:28 | STWVEN | Cooling Ring Test 5 | Tacks | Fillet | Partial |  |  |  |  | Nb |  |  | Hydroformed Multicell | 1.5 | Millimeter |  | Nb |  |  | Machined Plate |  | Millimeter |  | 90 | -55 |  | 1000 | 30 | 30 | 10 | 313 | -5 | 12 | 120 | 20 | 561 | 50 |  |  |  | 2 | 20 | 52 | Tacks placed in 3 locations, only two fused due to gaps in fitup |  | 1229740B-AC99-D011-1E4CB8653871341B | [5 empty] | 0250_X_Tack |  |  |  | Cooling Ring Test 5_Tacks
1405 | AOBRIEN | 2023-04-17 13:12 | STWVEN | Cooling Ring Test 5 | Weld 1 | Fillet | Complete | Goal is CJP through the cooling ring without penetrating the cell wall. |  |  |  | Nb |  |  | Hydroformed Multicell | 1.5 | Millimeter |  | Nb |  |  | Machined Plate | 2.8 | Millimeter |  | 90 | -55 |  |  |  |  | 10 | 313 | -5 | 12 | 47 | 35 | 562 | 50 | [6 empty] | Weld upramps over 0.5 seconds, dwells 1.25 seconds, then travels 30 degrees and downramps over an additional 5 degrees. | Weld face is good. Beam penetrated inside of cell. | A97EFE25-A8BF-13BB-B96B16E3BC36D1C4 | [5 empty] | CoolRing-We | A640294B-D2BA-353E-963A5BC615FCC6B7 |  | A64B23E7-9C6F-6E72-5B9349A170599BDD | Cooling Ring Test 5_Weld 1
1406 | AOBRIEN | 2023-04-17 13:14 | STWVEN | Cooling Ring Test 5 | Weld 2 | Fillet | Complete | Goal is CJP through cooling ring, no underbead inside of cell |  |  |  | Nb |  |  | Hydroformed Multicell | 1.5 | Millimeter |  | Nb |  |  | Machined Plate | 2.8 | Millimeter |  | 90 | -55 |  |  |  |  | 10 | 313 | -5 | 12 | 46 | 30 | 562 | 50 | [6 empty] | Weld upramps over 0.5 seconds, dwells 1.25 seconds, then travels 30 degrees and downramps over an additional 5 degrees. | Weld face looks good. Beam penetrated to inside of cavity. | A98107EF-F2DE-FFBD-581375BA748D7390 | [5 empty] | CoolRing-We | A64F3E4A-CA0B-AB29-FCE717FF6757B5E3 |  | A6A03487-E372-4E2F-3A58DAC6BA70775A | Cooling Ring Test 5_Weld 2
1407 | AOBRIEN | 2023-04-17 13:16 | STWVEN | Cooling Ring Test 5 | Weld 3 | Fillet | Complete | Goal is CJP on cooling ring with no underbead inside cell wall |  |  |  | Nb |  |  | Hydroformed Multicell | 1.5 | Millimeter |  | Nb |  |  | Machined Plate | 2.8 | Millimeter |  | 90 | -55 |  |  |  |  | 10 | 313 | -5 | 12 | 46 | 27 | 565 | 50 | [6 empty] | Weld upramps over 0.5 seconds, dwells 1.25 seconds, then travels 30 degrees and downramps over an additional 5 degrees. | Weld face is good. Beam slightly penetrated cavity. | A9842B37-9039-DA30-88397E445063D562 | [5 empty] | CoolRing-We | A6A72C20-E845-1269-0BEC0061E1172C51 |  | A6AA767C-EF3E-C793-CCA68D4D805BE0C3 | Cooling Ring Test 5_Weld 3
1408 | AOBRIEN | 2023-04-17 13:19 | STWVEN | Cooling Ring Test 5 | Weld 4 | Fillet | Complete | Goal is CJP on cooling ring with no underbead on cell interior |  |  |  | Nb |  |  | Hydroformed Multicell | 1.5 | Millimeter |  | Nb |  |  | Machined Plate | 2.8 | Millimeter |  | 90 | -55 |  |  |  |  | 10 | 313 | -5 | 12 | 46 | 25 | 562 | [7 empty] | Weld upramps over 0.5 seconds, dwells 1.25 seconds, then travels 30 degrees and downramps over an additional 5 degrees. | Weld face looks good. No underbead. | A986AC7A-93FE-DC08-0D1D3E12C06D6024 | [5 empty] | CoolRing-We | A6B0C316-C7DF-6D55-3F1BEFB6705C8170 |  | A6B2614E-9C78-14E1-975887E1FD3590F4 | Cooling Ring Test 5_Weld 4
1409 | AOBRIEN | 2023-04-17 13:22 | STWVEN | Cooling Ring Test 5 | Weld 5 (Side 2) | Fillet | Complete | Goal is CJP through cooling ring without any underbead on interior of cell |  |  |  | Nb |  |  | Hydroformed Multicell | 1.5 | Millimeter |  | Nb |  |  | Machined Plate | 2.8 | Millimeter |  | 90 | 55 |  |  |  |  | 10 | 313 | -5 | 10 | 46 | 25 | 556 | 50 |  |  |  | 2 | 35 | 13 | 145 degree weld in total. Starts ~10 degrees before the start of weld 1, upramps over 0.5 seconds, dwells 1.25 seconds, then welds 140 degrees, downramps over 5 degrees. | Weld face looks good, no underbead. | A989484A-9EDF-CE4B-7F4AB168A6BB3A48 | [5 empty] | CoolRing-We | A60997EA-D8AC-25A7-B152AC0039AC8883 |  | A614AA3B-DABB-CF68-46769706557F00FE | Cooling Ring Test 5_Weld 5 (Side 2)
1533 | AOBRIEN | 2023-06-01 14:47 | STWVEN | Cooling Ring Test 6 | Tacks | Fillet | Partial |  |  |  |  | Nb |  |  | Machined Plate | 3.2 | Millimeter |  | Nb |  |  | Stamped Sheet | 1.5 | Millimeter |  | 90 | 0 |  |  |  |  | 10 | 313 | -5 | 12 | 47 | 30 | 550 | 50 |  |  |  | 1 | 35 | 15 | Program ran 3 times for 3 tacks | Good | [6 empty] | 05D_Arc_Tack | E34B94FE-B24C-E31C-CD8050A689DA9AEA | E34D76D5-A634-0F8F-DC6C13EF5E33B036 | E34EFD6E-F9D8-7840-8141461BCB24790A | Cooling Ring Test 6_Tacks
1534 | AOBRIEN | 2023-06-01 14:50 | STWVEN | Cooling Ring Test 6 | Weld 1 | Fillet | Complete | Double sided fillet |  |  |  | Nb |  |  | Machined Plate | 3.2 | Millimeter |  | Nb |  |  | Stamped Sheet | 1.5 | Millimeter |  | 90 | -55 |  |  |  |  | 10 | 313 | -5 | 12 | 46 | 30 | 550 | 50 |  |  | 27 |  |  |  | Beam offset 0.015" using deflection of Y027 (Y+ deflection of 2.7%). Beam upramps over 0.5 seconds, dwells 0.5 seconds, travels 10 degrees, downramps over last 5 degrees. | Slight underbead beginning at weld midpoint | 19249E6E-C7B3-31D1-7EC105E7F2EB4B9D | [5 empty] | 15D_Arc_Weld | E355523C-DAFB-5DBA-AB36AD1EA0D957BD | E356E0B5-EDE2-4651-A942392D205AE1F7 | E35822E9-CDB3-9E12-9F273724B5CF45F8 | Cooling Ring Test 6_Weld 1
1535 | AOBRIEN | 2023-06-01 16:37 | STWVEN | Cooling Ring Test 6 | Weld 2 | Fillet | Complete | Double fillet. Weld testing on single side to gain >50% penetration in ring without fully penetrating the cavity wall |  |  |  | Nb |  |  | Machined Plate | 3.2 | Millimeter |  | Nb |  |  | Hydroformed Single Cell | 1.5 | Millimeter |  | 90 | -55 |  |  |  |  | 10 | 313 | -5 | 12 | 46 | 30 | 550 | 50 |  |  | 54 |  |  |  | Beam offset 0.030" towards ring using deflection (Y+ deflection of 5.4%). Beam upramps over 1.0 seconds, dwells 0.5 seconds, travels 10 degrees, downramps over last 5 degrees. | No bead inside cavity. | 192747CA-A1E3-5CA5-0CFAFED91553D1DC | [5 empty] | 15D_Arc_Weld | E36E0361-B8C0-3C31-7FB4B8E3298854B2 |  | E36FE8A0-BD90-3A61-8A1FA01AE3766C28 | Cooling Ring Test 6_Weld 2
1536 | AOBRIEN | 2023-06-02 13:06 | STWVEN | Cooling Ring Test 6 | Weld 3 | Fillet | Complete | Joint goal is CJP with two welds |  |  |  | Nb |  |  | Machined Plate | 3.2 | Millimeter |  | Nb |  |  | Hydroformed Single Cell | 1.5 | Millimeter |  | 90 | -55 |  |  |  |  | 10 | 313 | -5 | 2.8 | 11 | 7 | 548 | 50 |  |  |  | 1 | 39 | 41 | Low power weld test. Amperage and travel speed reduced by 75% relative to previous run. | No fusion. | 1929F690-F23F-6254-BC2B5FB4B2C38D31 | [5 empty] | 15D_Arc_Weld2 | E371DD3B-E637-3B9D-1EFF0523CBEE4DF7 |  | E373419A-C786-4897-DE13C6C850D1A508 | Cooling Ring Test 6_Weld 3
1537 | AOBRIEN | 2023-06-02 13:09 | STWVEN | Cooling Ring Test 6 | Weld 4 | Fillet | Complete | CJP weld from two sides (>50% penetration per side) |  |  |  | Nb |  |  | Machined Tube | 3.2 | Millimeter |  | Nb |  |  | Hydroformed Single Cell | 1.5 | Millimeter |  | 90 | 55 |  |  |  |  | 10 | 313 | -5 | 12 | 46 | 30 | 548 | 50 |  |  | -54 | 1 | 39 | 41 | Beam offset 0.030" using deflection of Y-054 (Y- deflection of 5.4%). Beam upramps over 1.0 seconds, dwells 0.5 seconds, travels 10 degrees, downramps over last 5 degrees. | Good, no underbead | 192D5256-B194-20C3-91D0E35F9EFFE26C | [5 empty] | 15D_Arc_Weld | E3779BA1-970C-DD05-86822F8F6928EFFF |  | E3792F52-0182-ECDC-C2C7F34C0CEFEEF1 | Cooling Ring Test 6_Weld 4
1538 | AOBRIEN | 2023-06-02 14:37 | STWVEN | Cooling Ring Test 6 | Weld 5 | Fillet | Complete | >50% penetration |  |  |  | Nb |  |  | Machined Plate | 3.2 | Millimeter |  | Nb |  |  | Hydroformed Single Cell | 1.5 | Millimeter |  | 90 | 55 |  |  |  |  | 10 | 313 | -5 | 2.8 | 11 | 14 | 548 | 50 |  |  |  | 1 | 42 | 56 | Weld upramps over 1 second, dwells 0.5 seconds, travels 10 degrees, downramps over 5 degrees |  | 193001C6-0A0B-4A68-03A8639836450419 | [5 empty] | 15D_Arc_Weld2 | E6189EC2-DDDB-3B9F-817BC8140BBF6E9C | E619D0D6-988D-C99A-1A0DA342455A4350 | E61B6A5E-C406-0FCA-DFD9C12A8DA3FB84 | Cooling Ring Test 6_Weld 5
1539 | AOBRIEN | 2023-06-05 09:28 | STWVEN | Cooling Ring Test 6 | Weld 6 | Butt | Complete |  |  |  |  | Nb |  |  | Machined Plate | 3.2 | Millimeter |  | Nb |  |  | Hydroformed Single Cell | 1.5 | Millimeter |  | 90 | 55 |  |  |  |  | 10 | 313 | -5 | 12 | 46 | 32 | 5 | 50 |  |  | 548 |  |  |  | Offset 0.030" using YD of 0054. Weld upramps in place over 1.0 seconds, dwlls 0.5 seconds, travels 10 degrees, then downramps over the last 5 degrees | Good, no inside bead, outside is fused (tail out loses fusion about halfway through due to offset | 19331EB3-B8C8-25B6-CD7AD943D1F006B7 | [5 empty] | 15D_Arc_Weld | 75A9ADAD-A6F8-0740-B29C3EB2CF1C305C | 75AB0505-987D-904F-9A9F4AB37C0BB026 | 75AC3727-C6E0-FA94-03D2D250E1EFDA69 | Cooling Ring Test 6_Weld 6
1540 | AOBRIEN | 2023-06-05 09:34 | STWVEN | Cooling Ring Test 6 | Weld 7 | Fillet | Complete | >50% penetration required |  |  |  | Nb |  |  | Machined Plate | 3.2 | Millimeter |  | Nb |  |  | Hydroformed Single Cell | 1.5 | Millimeter |  | 90 | 55 |  |  |  |  | 10 | 313 | -5 | 12 | 47 | 34 | 548 | 50 |  |  | 54 |  |  |  | Beam offset 0.030" towards ring using Y deflection of 5.4%. Weld upramps in place over 1.0 seconds, dwells 0.5 seconds, travels 10 degrees, then downramps over 5 degrees | No inside bead. Weld face looks good. | 19358264-0A3D-CF77-3EA24FF6D22D1478 | [5 empty] | 15D_Arc_Weld | 75C42D8F-08DF-EE6A-D3B483DF9166B51A | 7D2A6344-B6BA-10B3-8AC2B3AEC9D684E9 | 7D2C0B71-CF08-55DB-27470C04AD1CC67C | Cooling Ring Test 6_Weld 7
1541 | AOBRIEN | 2023-06-05 10:19 | STWVEN | Cooling Ring Test 6 | Weld 8 | Fillet | Complete | >50% Penetration required |  |  |  | Nb |  |  | Machined Plate | 3.2 | Millimeter |  | Nb |  |  | Hydroformed Single Cell | 1.5 | Millimeter |  | 90 | 55 |  |  |  |  | 10 | 313 | -5 | 12 | 47 | 36 | 548 | 50 |  |  | 54 |  |  |  | Beam offset 0.030" towards ring using Y deflection of 5.4%. Weld upramps in place over 1.0 seconds, dwells 0.5 seconds, travels 10 degrees, then downramps over 5 degrees | No inside bead, weld looks good. | 19396D70-E695-F070-10DAEC91130B3D1C | [5 empty] | 15D_Arc_Weld | E73FE7EE-D264-1B4F-49A2CA7BDD8E6684 | E74160FB-FCF9-6FAF-66499101E9093F88 |  | Cooling Ring Test 6_Weld 8
1542 | AOBRIEN | 2023-06-06 09:11 | STWVEN | Cooling Ring Test 6 | Weld 9 | Fillet | Complete | >50% Penetration required |  |  |  | Nb |  |  | Machined Plate | 3.2 | Millimeter |  | Nb |  |  | Hydroformed Single Cell | 1.5 | Millimeter |  | 90 | -55 |  |  |  |  | 10 | 313 | -5 | 12 | 47 | 32 | 548 | 50 |  |  | -54 |  |  |  | Beam offset 0.030" towards ring using Y deflection of -5.4%. Weld upramps in place over 1.0 seconds, dwells 0.5 seconds, travels 10 degrees, then downramps over 5 degrees | No inside bead, weld looks good. | 193F2AD6-E17B-F3A1-0B161D1B56A22675 | [5 empty] | 15D_Arc_Weld | E748044E-BFD5-4D68-EF8C8C89855B3B74 | E74952F3-D3AC-E8CA-46FFD2D44FC59204 | E74AD876-F4ED-42D9-E82F7A5F3F326DA3 | Cooling Ring Test 6_Weld 9
1543 | AOBRIEN | 2023-06-06 10:34 | STWVEN | Cooling Ring Test 6 | Weld 10 | Fillet | Complete | >50% Penetration required |  |  |  | Nb |  |  | Machined Plate | 3.2 | Millimeter |  | Nb |  |  | Hydroformed Single Cell | 1.5 | Millimeter |  | 90 | -55 |  |  |  |  | 10 | 313 | -5 | 12 | 47 | 34 | 548 | 50 |  |  | -54 |  |  |  | Beam offset 0.030" towards ring using Y deflection of -5.4%. Weld upramps in place over 1.0 seconds, dwells 0.5 seconds, travels 10 degrees, then downramps over 5 degrees | No inside bead, weld face looks good. | 1942ADA3-C69C-759D-711A9F100BB7228A | [5 empty] | 15D_Arc_Weld | E75730E4-055A-5126-6EB80CB3504829D4 | EBD114A2-D71C-25B7-76F482F78DA16094 | EBD2C562-A09C-274D-8FFC223ED35F14A8 | Cooling Ring Test 6_Weld 10
1544 | AOBRIEN | 2023-06-06 11:35 | STWVEN | Cooling Ring Test 6 | Weld 11 | Fillet | Complete | >50% penetration required |  |  |  | Nb |  |  | Machined Plate | 3.2 | Millimeter |  | Nb |  |  | Hydroformed Single Cell | 1.5 | Millimeter |  | 90 | -55 |  |  |  |  | 10 | 313 | -5 | 12 | 47 | 36 | 548 | 50 |  |  | -54 |  |  |  | Beam offset 0.030" towards ring using Y deflection of 5.4%. Weld upramps in place over 1.0 seconds, dwells 0.5 seconds, travels 10 degrees, then downramps over 5 degrees | Slight inside bead. | 1944EACB-A29C-3913-47868C608FFF8703 | [5 empty] | 15D_Arc_Weld | E751DF27-9DCC-5A61-7D6729C99AEBFB8E | EBD61BA8-01A6-0D4B-1928FF0A5BE2E4DD | EBD75975-A10E-8B35-765CFF47E6C42383 | Cooling Ring Test 6_Weld 11
1692 | AOBRIEN | 2023-09-21 08:39 | STWVEN | STWVE2 - Equator Cooling Ring | H1S1 Tacks | Fillet | Partial |  |  | 65F3EE6A-0451-9699-ABDA24EDB505EB41 |  | Nb |  |  | Hydroformed Multicell | 1.5 | Millimeter |  | Nb |  |  | Machined Plate | 3.2 | Millimeter |  | 90 | -55 |  |  |  |  | 10 | 313 | -5 | 12 | 46 | 30 | 533 | 50 | [6 empty] | 4 Tacks in single program. Parameters copied incorrectly, should have be 20mA with a 30/30 puddler | Tacks look good. | 65F59DB4-9860-0D93-8A18D4E68EF1DFF1 | 65F7189E-DE44-390A-A8CAC163EFC6448B |  |  | STWVEN - EqCoolRing-WP | 65A2C41B-92DF-B8B8-F3F8410704A7EFEC | STWVEN - EqCoolRing-Ta | 65A43ED5-E077-40CD-C0B1DCEC95109742 | 65AAAD93-A07D-952A-52079D4A198F418B | 65AC31B8-AE4B-FAAD-620D7FF61CE2D8D4 | STWVE2 - Equator Cooling Ring _H1S1 Tacks
1155 | AOBRIEN | 2022-11-09 13:58 | STWVWN | Cooling Ring Test 4 | Weld 10 (8 Backside) | Fillet | Complete |  |  |  |  | Nb |  |  | Hydroformed Multicell | 1.8 | Millimeter |  | Nb |  |  | Machined Plate | 3.18 | Millimeter |  | 90 | 55 |  |  |  |  | 10 | 313 | -5 | 12 | 46 | 35 | 571 | 50 |  |  |  | 2 | 17 | 56 |  | Looks good, no internal bead. | B619B1CF-0F74-76D0-1EFA111DED1E7F87 | [5 empty] | CoolRing-We | D579392A-DB6B-594F-0154C91A15F50C84 | D57AA82C-04CA-6082-9CACA5F43D88B0CB | D5824DAC-0B3E-ED87-C034C4D7FD932750 | Cooling Ring Test 4_Weld 10 (8 Backside)

## Delete
TRAV_SEQ_NUM | Welder | WeldDate | ProjCode | AssemblySN | WeldID | JointDesign | JointPenetration | JointComment | DrawingUpload | FixturePhoto | FixtureNote | M1AlloySN | M1OtherMaterial | M1Grade | M1Type | M1Thickness | M1ThkUnit | M1Comment | M2AlloySN | M2OtherMaterial | M2Grade | M2Type | M2Thickness | M2ThkUnit | M2Comment | AAxis | BAxis | CAxis | PuddFreq | XSF | YSF | GTW | BF | RelativeBF | TravelSpeedIPM | TravelSpeedF | BC | FIL | AV | BCL | XD | YD | FilHours | FilMin | FilSec | WeldComments | WeldResult | WeldImage1 | WeldImage2 | WeldImage3 | WeldImage4 | APTFileName | APTFile | WeldFileName | WeldFile | WeldDataAcquisition | VacuumDataAcquisition | ASSEMWELDSN
498
499
680
691
692
1212
1213
1755
1793
2084
2089
2306 | AOBRIEN | 2025-02-05 11:50 | 1234 | Paul-pansophy Testing | Discard | Butt | Complete | [50 empty] | Paul-pansophy Testing_Discard

## SRFRD
TRAV_SEQ_NUM | Welder | WeldDate | ProjCode | AssemblySN | WeldID | JointDesign | JointPenetration | JointComment | DrawingUpload | FixturePhoto | FixtureNote | M1AlloySN | M1OtherMaterial | M1Grade | M1Type | M1Thickness | M1ThkUnit | M1Comment | M2AlloySN | M2OtherMaterial | M2Grade | M2Type | M2Thickness | M2ThkUnit | M2Comment | AAxis | BAxis | CAxis | PuddFreq | XSF | YSF | GTW | BF | RelativeBF | TravelSpeedIPM | TravelSpeedF | BC | FIL | AV | BCL | XD | YD | FilHours | FilMin | FilSec | WeldComments | WeldResult | WeldImage1 | WeldImage2 | WeldImage3 | WeldImage4 | APTFileName | APTFile | WeldFileName | WeldFile | WeldDataAcquisition | VacuumDataAcquisition | ASSEMWELDSN
31 | follkiej | 2020-11-24 | ARDQ0 | TCA-01 | Inside Cell Repair | Butt | Partial |  |  |  |  | Nb |  |  | Cavity | 3.18 | Millimeter |  | Nb |  |  | Cavity | 3.18 | Millimeter |  | 90 | 30 |  | 1000 | 500 | 500 | 12 | 380 | -66 |  | 69 | 52 | 698 | 50 | [7 empty] | No melting |  |  |  |  | 2323A |  | 2303 |  |  |  | TCA-01_Inside Cell Repair
32 | follkiej | 2020-11-24 | ARDQ0 | TCA-01 | Inside Cell Repair | Butt | Partial |  |  |  |  | Nb |  |  | Cavity | 3.18 | Millimeter |  | Nb |  |  | Cavity | 3.18 | Millimeter |  | 90 | 30 |  | 1000 | 350 | 350 | 12 | 420 | -26 |  | 69 | 52 | 698 | 50 | [7 empty] | Good |  |  |  |  | 2323A |  | 2303 |  |  |  | TCA-01_Inside Cell Repair
33 | follkiej | 2020-11-24 | ARDQ0 | TCNA-01 | Inside Cell Repair | Butt | Partial |  |  |  |  | Nb |  |  | Cavity | 3.18 | Millimeter |  | Nb |  |  | Cavity | 3.18 | Millimeter |  | 90 | 30 |  | 1000 | 350 | 350 | 12 | 420 | -26 |  | 69 | 52 | 698 | 50 | [7 empty] | Good |  |  |  |  | 2323A |  | 2303 |  |  |  | TCNA-01_Inside Cell Repair
34 | follkiej | 2020-11-24 | ARDQ0 | TCNA-01 | Beam Tube Tack | Butt | Partial |  |  |  |  | Nb |  |  | Tube | 3.18 | Millimeter |  | Nb |  |  | Cavity | 3.18 | Millimeter |  | 90 | 0 |  |  |  |  | 6 | 412 | 0 |  | 120 | 50 | 698 | 50 | [7 empty] | Good |  |  |  |  | 2323A |  | 2323B |  |  |  | TCNA-01_Beam Tube Tack
35 | follkiej | 2020-11-24 | ARDQ0 | TCNA-01 | Beam Tube Weld | Butt | Complete |  |  |  |  | Nb |  |  | Tube | 3.18 | Millimeter |  | Nb |  |  | Cavity | 3.18 | Millimeter |  | 90 | 0 |  | 1000 | 500 | 500 | 6 | 482 | 0 |  | 60 | 45 | 698 | 50 | [7 empty] | Good |  |  |  |  | 2323A |  | 2303 |  |  |  | TCNA-01_Beam Tube Weld
36 | follkiej | 2020-11-24 | ARDQ0 | TCA-01 | Beam Tube Tack | Butt | Partial |  |  |  |  | Nb |  |  | Tube | 3.18 | Millimeter |  | Nb |  |  | Cavity | 3.18 | Millimeter |  | 90 | 0 |  |  |  |  | 6 | 412 | 0 |  | 120 | 50 | 698 | 50 | [7 empty] | Good |  |  |  |  | 2323A |  | 2323B |  |  |  | TCA-01_Beam Tube Tack
37 | follkiej | 2020-11-24 | ARDQ0 | TCA-01 | Beam Tube Weld | Butt | Complete |  |  |  |  | Nb |  |  | Tube | 3.18 | Millimeter |  | Nb |  |  | Cavity | 3.18 | Millimeter |  | 90 | 0 |  | 1000 | 500 | 500 | 6 | 482 | 0 |  | 60 | 45 | 698 | 50 | [7 empty] | BC error 141.25 degrees |  |  |  |  | 2323A |  | 2303 |  |  |  | TCA-01_Beam Tube Weld
38 | follkiej | 2020-11-24 | ARDQ0 | TCA-01 | Beam Tube Weld | Butt | Complete |  |  |  |  | Nb |  |  | Tube | 3.18 | Millimeter |  | Nb |  |  | Cavity | 3.18 | Millimeter |  | 90 | 0 |  | 1000 | 500 | 500 | 6 | 482 | 0 |  | 60 | 45 | 698 | 50 |  |  |  | 0 | 28 | 50 |  | Good |  |  |  |  | 2323A |  | 2303 |  |  |  | TCA-01_Beam Tube Weld
39 | follkiej | 2020-11-25 | RSRRF | RF PWR Coupler | Bushing Tack | Butt | Partial |  |  |  |  | Cu |  |  | Coupler |  |  |  | Cu |  |  | Bushing | 3.18 | Millimeter |  | 90 | 0 |  |  |  |  | 6 | 484 | 0 |  |  | 50 | 698 | 50 | [7 empty] | 2 second hold. Collar to head too cold | [6 empty] | 6 |  |  |  | RF PWR Coupler_Bushing Tack
40 | follkiej | 2020-11-25 | RSRRF | RF PWR Coupler | Bushing Tack | Butt | Partial |  |  |  |  | Cu |  |  | Coupler |  |  |  | Cu |  |  | Bushing | 3.18 | Millimeter |  | 90 | 0 |  | 1000 | 200 | 200 | 6 | 484 | 0 |  |  | 30 | 698 | 50 | [7 empty] | about 5 seconds collar to head to cold | [6 empty] | MANSPOTPUD |  |  |  | RF PWR Coupler_Bushing Tack
41 | follkiej | 2020-11-25 | RSRRF | RF PWR Coupler | Bushing Tack | Butt | Partial |  |  |  |  | Cu |  |  | Coupler |  |  |  | Cu |  |  | Bushing | 3.18 | Millimeter |  | 90 | 0 |  | 1000 | 200 | 200 | 6 | 484 | 0 |  |  | 50 | 698 | 50 | [7 empty] | 7.5 second collar to collar too cold | [6 empty] | MANSPOTPUD |  |  |  | RF PWR Coupler_Bushing Tack
42 | follkiej | 2020-11-25 | RSRRF | RF PWR Coupler | Bushing Tack | Butt | Partial |  |  |  |  | Cu |  |  | Coupler |  |  |  | Cu |  |  | Bushing | 3.18 | Millimeter |  | 90 | 0 |  | 1000 | 300 | 300 | 6 | 484 | 0 |  |  | 40 | 698 | 50 | [7 empty] | 12.5 second hold. Collar to collar bit too hot | [6 empty] | MANSPOTPUD |  |  |  | RF PWR Coupler_Bushing Tack
43 | follkiej | 2020-11-25 | RSRRF | RF PWR Coupler | Bushing Tack | Butt | Partial |  |  |  |  | Cu |  |  | Coupler |  |  |  | Cu |  |  | Bushing | 3.18 | Millimeter |  | 90 | 0 |  | 1000 | 300 | 300 | 6 | 484 | 0 |  |  | 40 | 698 | 50 | [7 empty] | 10 second hold Collar to head too cold | [6 empty] | MANSPOTPUD |  |  |  | RF PWR Coupler_Bushing Tack
44 | follkiej | 2020-11-25 | RSRRF | RF PWR Coupler | Bushing Tack | Butt | Partial |  |  |  |  | Cu |  |  | Coupler |  |  |  | Cu |  |  | Bushing | 3.18 | Millimeter |  | 90 | 0 |  | 1000 | 300 | 300 | 6 | 484 | 0 |  |  | 40 | 698 | 50 | [7 empty] | 10 second hold Collar to Collar bit too hot | [6 empty] | MANSPOTPUD |  |  |  | RF PWR Coupler_Bushing Tack
45 | follkiej | 2020-11-25 | RSRRF | RF PWR Coupler | Bushing Tack | Butt | Partial |  |  |  |  | Cu |  |  | Coupler |  |  |  | Cu |  |  | Bushing | 3.18 | Millimeter |  | 90 | 0 |  | 1000 | 300 | 300 | 6 | 484 | 0 |  |  | 40 | 698 | 50 | [7 empty] | 27 second hold 0.010 offset toward head Collar to Head didnt fill (possibly caused by gap) | [6 empty] | MANSPOTPUD |  |  |  | RF PWR Coupler_Bushing Tack
46 | follkiej | 2020-11-25 | RSRRF | RF PWR Coupler | Bushing Tack | Butt | Partial |  |  |  |  | Cu |  |  | Coupler |  |  |  | Cu |  |  | Bushing | 3.18 | Millimeter |  | 90 | 0 |  | 1000 | 300 | 300 | 6 | 484 | 0 |  |  | 40 | 698 | 50 | [7 empty] | 26.5 second hold 0.010 offset toward head | [6 empty] | MANSPOTPUD |  |  |  | RF PWR Coupler_Bushing Tack
47 | follkiej | 2020-11-30 | RSRRF | RF PWR Coupler | Bushing Tack | Butt | Partial |  |  |  |  | Cu |  |  | Coupler |  |  |  | Cu |  |  | Bushing | 3.18 | Millimeter |  | 90 | 0 |  | 1000 | 300 | 300 | 6 | 495 | 0 |  |  | 50 | 698 | 50 | [7 empty] | 8 second hold 0.010 offset toward head 20 mA @ 10IPM heating pass 2 rotations | [6 empty] | MANSPOTPUD |  |  |  | RF PWR Coupler_Bushing Tack
48 | follkiej | 2020-11-30 | RSRRF | RF PWR Coupler | Bushing Tack | Butt | Partial |  |  |  |  | Cu |  |  | Coupler |  |  |  | Cu |  |  | Bushing | 3.18 | Millimeter |  | 90 | 0 |  | 1000 | 300 | 300 | 6 | 495 | 0 |  |  | 50 | 698 | 50 | [7 empty] | 12 second hold 0.010 offset toward head 20mA @ 10IPM heating pass 2 rotations | [6 empty] | MANSPOTPUD |  |  |  | RF PWR Coupler_Bushing Tack
49 | follkiej | 2020-11-30 | RSRRF | RF PWR Coupler 2 | Bushing Tack | Butt | Partial |  |  |  |  | Cu |  |  | Coupler |  |  |  | Cu |  |  | Bushing | 3.18 | Millimeter |  | 90 | 0 |  | 1000 | 400 | 300 | 6 | 505 | 0 |  |  | 50 | 698 | 50 | [7 empty] | 15 second hold 0.010 offset toward head 20mA @ 10IPM heating pass 2 rotations | [6 empty] | MANSPOTPUD |  |  |  | RF PWR Coupler 2_Bushing Tack
50 | follkiej | 2020-11-30 | RSRRF | RF PWR Coupler 2 | Bushing Tack | Butt | Partial |  |  |  |  | Cu |  |  | Coupler |  |  |  | Cu |  |  | Bushing | 3.18 | Millimeter |  | 90 | 0 |  | 1000 | 400 | 400 | 6 | 505 | 0 |  |  | 50 | 698 | 50 | [7 empty] | 15 second hold collar to collar Performed immediately after previousmtackheating pass. Way too hot | [6 empty] | MANSPOTPUD |  |  |  | RF PWR Coupler 2_Bushing Tack
51 | follkiej | 2020-11-30 | RSRRF | RF PWR Coupler 2 | Bushing Tack | Butt | Partial |  |  |  |  | Cu |  |  | Coupler |  |  |  | Cu |  |  | Bushing | 3.18 | Millimeter |  | 90 | 0 |  | 1000 | 400 | 400 | 6 | 505 | 0 |  |  | 50 | 698 | 50 | [7 empty] | 15 second hold 0.010 offset toward head Performed immediately after previousmtackheating pass. | [6 empty] | MANSPOTPUD |  |  |  | RF PWR Coupler 2_Bushing Tack
52 | follkiej | 2020-11-30 | RSRRF | RF PWR Coupler 2 | Bushing Tack | Butt | Partial |  |  |  |  | Cu |  |  | Coupler |  |  |  | Cu |  |  | Bushing | 3.18 | Millimeter |  | 90 | 0 |  | 1000 | 400 | 400 | 6 | 505 | 0 |  |  | 50 | 698 | 50 | [7 empty] | 5 second hold collar to collar Performed immediately after previousmtackheating pass. Still too hot | [6 empty] | MANSPOTPUD |  |  |  | RF PWR Coupler 2_Bushing Tack
53 | follkiej | 2020-11-30 | RSRRF | RF PWR Coupler 2 | Bushing Tack | Butt | Partial |  |  |  |  | Cu |  |  | Coupler |  |  |  | Cu |  |  | Bushing | 3.18 | Millimeter |  | 90 | 0 |  | 1000 | 400 | 400 | 6 | 505 | 0 |  |  | 50 | 698 | 50 | [7 empty] | 15 second hold 0.010 offset toward head Performed immediately after previousmtackheating pass. | [6 empty] | MANSPOTPUD |  |  |  | RF PWR Coupler 2_Bushing Tack
54 | follkiej | 2020-11-30 | RSRRF | RF PWR Coupler 2 | Bushing Tack | Butt | Partial |  |  |  |  | Cu |  |  | Coupler |  |  |  | Cu |  |  | Bushing | 3.18 | Millimeter |  | 90 | 0 |  | 1000 | 400 | 400 | 6 | 505 | 0 |  |  | 50 | 698 | 50 | [7 empty] | 15 second hold 0.010 offset toward head Performed immediately after previousmtackheating pass. | [6 empty] | MANSPOTPUD |  |  |  | RF PWR Coupler 2_Bushing Tack
55 | follkiej | 2020-11-30 | RSRRF | RF PWR Coupler 3 | Bushing Tack | Butt | Partial |  |  |  |  | Cu |  |  | Coupler |  |  |  | Cu |  |  | Bushing | 3.18 | Millimeter |  | 90 | 0 |  | 1000 | 400 | 300 | 6 | 505 | 0 |  |  | 50 | 698 | 50 | [7 empty] | 15 second hold 0.010 offset toward head 20mA @ 10IPM heating pass 2 rotations. Heat program 23231-8C-MODIFIED | [6 empty] | MANSPOTPUD |  |  |  | RF PWR Coupler 3_Bushing Tack
56 | follkiej | 2020-11-30 | RSRRF | RF PWR Coupler 3 | Bushing Tack | Butt | Partial |  |  |  |  | Cu |  |  | Coupler |  |  |  | Cu |  |  | Bushing | 3.18 | Millimeter |  | 90 | 0 |  | 1000 | 400 | 300 | 6 | 505 | 0 |  |  | 50 | 698 | 50 | [7 empty] | 2 second hold collar to collar tacked right after heating and previous tack. | [6 empty] | MANSPOTPUD |  |  |  | RF PWR Coupler 3_Bushing Tack
57 | follkiej | 2020-11-30 | RSRRF | RF PWR Coupler 3 | Bushing Tack | Butt | Partial |  |  |  |  | Cu |  |  | Coupler |  |  |  | Cu |  |  | Bushing | 3.18 | Millimeter |  | 90 | 0 |  | 1000 | 400 | 300 | 6 | 505 | 0 |  |  | 50 | 698 | 50 | [7 empty] | 15 second hold 0.010 offset toward head continuing from previous heat passes. | [6 empty] | MANSPOTPUD |  |  |  | RF PWR Coupler 3_Bushing Tack
58 | follkiej | 2020-11-30 | RSRRF | RF PWR Coupler 3 | Bushing Tack | Butt | Partial |  |  |  |  | Cu |  |  | Coupler |  |  |  | Cu |  |  | Bushing | 3.18 | Millimeter |  | 90 | 0 |  | 1000 | 400 | 300 | 6 | 505 | 0 |  |  | 50 | 698 | 50 | [7 empty] | 1.5 second hold collar to collar tacked right after heating and previous tack. | [6 empty] | MANSPOTPUD |  |  |  | RF PWR Coupler 3_Bushing Tack
59 | follkiej | 2020-11-30 | RSRRF | RF PWR Coupler 3 | Bushing Tack | Butt | Partial |  |  |  |  | Cu |  |  | Coupler |  |  |  | Cu |  |  | Bushing | 3.18 | Millimeter |  | 90 | 0 |  | 1000 | 400 | 300 | 6 | 505 | 0 |  |  | 50 | 698 | 50 | [7 empty] | 15 second hold collar to head no offset continuing from previous heat passes. | [6 empty] | MANSPOTPUD |  |  |  | RF PWR Coupler 3_Bushing Tack
60 | follkiej | 2020-11-30 | RSRRF | RF PWR Coupler 3 | Bushing Tack | Butt | Partial |  |  |  |  | Cu |  |  | Coupler |  |  |  | Cu |  |  | Bushing | 3.18 | Millimeter |  | 90 | 0 |  | 1000 | 400 | 300 | 6 | 505 | 0 |  |  | 50 | 698 | 50 | [7 empty] | 15 second hold collar to head no offset continuing from previous heat passes. | [6 empty] | MANSPOTPUD |  |  |  | RF PWR Coupler 3_Bushing Tack
61 | follkiej | 2020-12-01 | RSRRF | RF PWR Coupler 3 | Bushing Tack | Butt | Partial |  |  |  |  | Cu |  |  | Coupler |  |  |  | Cu |  |  | Bushing | 3.18 | Millimeter |  | 90 | 0 |  | 1000 | 400 | 300 | 6 | 505 | 0 |  |  | 50 | 698 | 50 |  |  |  | 0 | 45 | 57 |  | 15 second hold collar to head no offset continuing from previous heat passes. | [6 empty] | MANSPOTPUD |  |  |  | RF PWR Coupler 3_Bushing Tack
62 | follkiej | 2020-12-01 | LD2124 | OCD Test 1 | Weld 1 | Butt | Complete |  |  |  |  | Nb |  |  | Plate | 3.18 | Millimeter |  | Nb |  |  | Plate | 3.18 | Millimeter |  | 90 | 0 | 0 | 1000 | 375 | 375 | 8 | 468 | 0 | 6 | 60 | 42 | 698 | 50 | [7 empty] | No penetration until the very end. Ramped up/down under over 0.250 | [6 empty] | OCD-Dev |  |  |  | OCD Test 1_Weld 1
63 | follkiej | 2020-12-01 | LD2124 | OCD Test 1 | Weld 2 | Butt | Complete |  |  |  |  | Nb |  |  | Plate | 3.18 | Millimeter |  | Nb |  |  | Plate | 3.18 | Millimeter |  | 90 | 0 | 0 | 1000 | 375 | 375 | 8 | 468 | 0 | 6 | 60 | 48 | 698 | 50 | [7 empty] | Ramped up over 1second at start then motion. Ramp down over 0.100. Start 0.100 from end end 0.050 from end. Seam had 0.010 mismatch. Lack of penetration at weld strt. Inconsistent underbead | [6 empty] | OCD-Dev |  |  |  | OCD Test 1_Weld 2
64 | follkiej | 2020-12-01 | LD2124 | OCD Test 2 | Weld 1 | Butt | Complete |  |  |  |  | Nb |  |  | Plate | 3.18 | Millimeter |  | Nb |  |  | Plate | 3.18 | Millimeter |  | 90 | 0 | 0 | 1000 | 375 | 375 | 8 | 468 | 0 | 6 | 60 | 48 | 698 | 50 | [7 empty] | Ramped up over 1second at start 2.5 second hold then motion. Ramp down over 0.150. Start 0.100 from edge end 0.050 from edge. | [6 empty] | OCD-Dev |  |  |  | OCD Test 2_Weld 1
65 | follkiej | 2020-12-01 | LD2124 | OCD Test 2 | Weld 2 | Butt | Complete |  |  |  |  | Nb |  |  | Plate | 3.18 | Millimeter |  | Nb |  |  | Plate | 3.18 | Millimeter |  | 90 | 0 | 0 | 1000 | 375 | 375 | 8 | 468 | 0 | 6 | 60 | 45 | 698 | 50 | [7 empty] | Ramped up over 1second at start then 1.5 second dwell then motion. Ramp down over 0.200. Start 0.100 from edge end 0.050 from edge. Incomplete/spotty penetration | [6 empty] | OCD-Dev |  |  |  | OCD Test 2_Weld 2
66 | follkiej | 2020-12-01 | LD2124 | OCD Test 3 | Weld 1 | Butt | Complete |  |  |  |  | Nb |  |  | Plate | 3.18 | Millimeter |  | Nb |  |  | Plate | 3.18 | Millimeter |  | 5.6 | 0 | 0 | 1000 | 375 | 375 | 8 | 468 | 0 | 6 | 60 | 48 | 698 | 50 | [7 empty] | Ramped up over 1second at start then 1.5 second dwell then motion. Ramp down over 0.200. Start 0.100 from edge end 0.050 from edge. Downholl weld | [6 empty] | OCD-Dev |  |  |  | OCD Test 3_Weld 1
67 | follkiej | 2020-12-02 | LD2124 | OCD Test 3 | Weld 2 | Butt | Complete |  |  |  |  | Nb |  |  | Plate | 3.18 | Millimeter |  | Nb |  |  | Plate | 3.18 | Millimeter |  | 5.6 | 0 | 0 | 1000 | 375 | 375 | 8 | 468 | 0 | 6 | 60 | 48 | 698 | 50 |  |  |  | 0 | 50 | 35 |  | Ramped up over 1second at start then 1.5 second dwell then motion. Ramp down over 0.200. Start 0.100 from edge end 0.050 from edge. Uphill weld | [6 empty] | OCD-Dev |  |  |  | OCD Test 3_Weld 2
68 | follkiej | 2020-12-03 | JLECHK | Cu Ring 1 | Weld 1 | Step-Butt | Complete |  |  |  |  | Cu |  |  | Tube | 3 | Millimeter |  | Cu |  |  | Tube | 3 | Millimeter |  | 90 | 0 |  | 1000 | 250 | 550 | 8 | 480 | 0 | 20 | 88 | 48 | 698 | 50 | [7 empty] | Heating pass rotates ~600 degrees | [6 empty] | CuKickerCav |  |  |  | Cu Ring 1_Weld 1
69 | follkiej | 2020-12-03 | JLECHK | Cu Ring 1 | Weld 1 | Step-Butt | Complete |  |  |  |  | Cu |  |  | Tube | 3 | Millimeter |  | Cu |  |  | Tube | 3 | Millimeter |  | 90 | 0 |  | 1000 | 250 | 550 | 8 | 468 | 0 | 20 | 88 | 74 | 698 | 50 | [7 empty] | Welding pass. Weld ~1/3 full penetration some small some large. | [6 empty] | CuKickerCav |  |  |  | Cu Ring 1_Weld 1
70 | follkiej | 2020-12-03 | JLECHK | Cu Ring 1 | Weld 1.5 | Step-Butt | Complete |  |  |  |  | Cu |  |  | Tube | 3 | Millimeter |  | Cu |  |  | Tube | 3 | Millimeter |  | 90 | 0 |  | 1000 | 250 | 550 | 8 | 468 | 0 | 20 | 88 | 78 | 698 | 50 |  |  |  | 1 | 1 | 25 |  | Heating and welding integrated into one. Heating pass extended to 720 degrees from 585. Welding pass shortened to 360 degrees from 400. Weld was made over previous pass. Full penetration ~210 degrees starting at 150 somewhat large underbead | [6 empty] | CuKickerCav2 |  |  |  | Cu Ring 1_Weld 1.5
71 | follkiej | 2020-12-07 | JLECHK | Cu Ring 1 | Weld 2 | Step-Butt | Complete |  |  |  |  | Cu |  |  | Tube | 3 | Millimeter |  | Cu |  |  | Tube | 3 | Millimeter |  | 90 | 0 |  | 1000 | 250 | 550 | 8 | 468 | 0 | 20 | 88 | 78 | 698 | 50 | [7 empty] | Same modifications as above. Despite higher heating pass area of full penetration reduced to 180 degrees starting at 180 degrees. Weld was between two rings to one so overal mass increased by 50% assumed cause of discrepancy. | [6 empty] | CuKickerCav2 |  |  |  | Cu Ring 1_Weld 2
72 | follkiej | 2020-12-07 | JLECHK | Cu Ring 1 | Weld 2.5 | Step-Butt | Complete |  |  |  |  | Cu |  |  | Tube | 3 | Millimeter |  | Cu |  |  | Tube | 3 | Millimeter |  | 90 | 0 |  | 1000 | 250 | 550 | 8 | 468 | 0 | 20 | 88 | 78 | 698 | 50 | [7 empty] | Same modifications as above. Weld was between two rings to one. Preheat tracel speed decreased to 15.5IPMNo change from previous. | [6 empty] | CuKickerCav2 |  |  |  | Cu Ring 1_Weld 2.5
92 | aobrien | 2020-12-14 | RSRRF | WG1 | Tack 1 | Butt | Complete |  |  |  |  | Nb |  |  | Stamped Plate | 3.18 | Millimeter |  | Nb |  |  | Stamped Plate | 3.18 | Millimeter |  | 90 | 0 |  | 1000 | 50 | 50 | 8 | 468 | 0 | 16 | 160 | 15 | 600 | 50 | [7 empty] | Little c0ld increase amperage |  |  |  |  | OCDWG-TP |  | OCDWG-Ta |  |  |  | WG1_Tack 1
93 | aobrien | 2020-12-14 | RSRRF | WG1 | Weld 1 | Butt | Complete |  |  |  |  | Nb |  |  | Stamped Plate | 3.18 | Millimeter |  | Nb |  |  | Stamped Plate | 3.18 | Millimeter |  | 90 | 0 |  | 1000 | 375 | 375 | 8 | 468 | 0 | 6 | 60 | 48 | 600 | 50 | [7 empty] | Small (0.25) section with lack of penetration on first radii decrease travel speed in region to 5IPM |  |  |  |  | OCDWG-WP |  | OCDWG-We |  |  |  | WG1_Weld 1
94 | follkiej | 2020-12-15 | RSRRF | WG1 | Tack 2 | Butt | Complete |  |  |  |  | Nb |  |  | Stamped Plate | 3.18 | Millimeter |  | Nb |  |  | Stamped Plate | 3.18 | Millimeter |  | 90 | 0 |  | 1000 | 100 | 100 | 8 | 468 | 0 | 16 | 160 | 25 | 600 | 50 | [7 empty] | Good |  |  |  |  | OCDWG-TP |  | OCDWG-Ta |  |  |  | WG1_Tack 2
95 | follkiej | 2020-12-15 | RSRRF | WG1 | Weld 2 | Butt | Complete |  |  |  |  | Nb |  |  | Stamped Plate | 3.18 | Millimeter |  | Nb |  |  | Stamped Plate | 3.18 | Millimeter |  | 90 | 0 |  | 1000 | 375 | 375 | 8 | 468 | 0 | 6 | 60 | 48 | 600 | 50 | [7 empty] | Reduced travel speed in LOP region to 5IPM. Weld Good |  |  |  |  | OCDWG-WP |  | OCDWG-We |  |  |  | WG1_Weld 2
96 | follkiej | 2020-12-15 | RSRRF | WG1 | Weld 1 (Repair) | Butt | Complete |  |  |  |  | Nb |  |  | Stamped Plate | 3.18 | Millimeter |  | Nb |  |  | Stamped Plate | 3.18 | Millimeter |  | 90 | 0 |  | 1000 | 375 | 375 | 8 | 468 | 0 | 6 | 60 | 48 | 600 | 50 | [7 empty] | Repair for LOP seen in first seam. |  |  |  |  | OCDWG-WP |  | OCDWG-We |  |  |  | WG1_Weld 1 (Repair)
97 | follkiej | 2020-12-15 | RSRRF | WG2 | Tack 1 | Butt | Complete |  |  |  |  | Nb |  |  | Stamped Plate | 3.18 | Millimeter |  | Nb |  |  | Stamped Plate | 3.18 | Millimeter |  | 90 | 0 |  | 1000 | 100 | 100 | 8 | 468 | 0 | 16 | 160 | 25 | 600 | 50 | [7 empty] | Good |  |  |  |  | OCDWG-APT |  | OCDWG-Ta |  |  |  | WG2_Tack 1
98 | follkiej | 2020-12-15 | RSRRF | WG2 | Weld 1 | Butt | Complete |  |  |  |  | Nb |  |  | Stamped Plate | 3.18 | Millimeter |  | Nb |  |  | Stamped Plate | 3.18 | Millimeter |  | 90 | 0 |  | 1000 | 375 | 375 | 8 | 468 | 0 | 6 | 60 | 48 | 600 | 50 | [7 empty] | 5 IPM in first radius to increase penetration. Good |  |  |  |  | OCDWG-APT |  | OCDWG-We |  |  |  | WG2_Weld 1
99 | aobrien | 2020-12-16 | RSRRF | WG2 | Tack 2 | Butt | Complete |  |  |  |  | Nb |  |  | Stamped Plate | 3.18 | Millimeter |  | Nb |  |  | Stamped Plate | 3.18 | Millimeter |  | 90 | 0 |  | 1000 | 100 | 100 | 8 | 468 | 0 | 16 | 160 | 25 | 600 | 50 | [7 empty] | Good |  |  |  |  | OCDWG-APT |  | OCDWG-Ta |  |  |  | WG2_Tack 2
100 | follkiej | 2020-12-16 | RSRRF | WG2 | Weld 2 | Butt | Complete |  |  |  |  | Nb |  |  | Stamped Plate | 3.18 | Millimeter |  | Nb |  |  | Stamped Plate | 3.18 | Millimeter |  | 90 | 0 |  | 1000 | 375 | 375 | 8 | 468 | 0 | 6 | 60 | 48 | 600 | 50 | [7 empty] | 5 IPM in first radius to increase penetration. Good |  |  |  |  | OCDWG-APT |  | OCDWG-We |  |  |  | WG2_Weld 2
101 | aobrien | 2020-12-16 | RSRRF | WG3 | Tack 1 | Butt | Complete |  |  |  |  | Nb |  |  | Stamped Plate | 3.18 | Millimeter |  | Nb |  |  | Stamped Plate | 3.18 | Millimeter |  | 90 | 0 |  | 1000 | 100 | 100 | 8 | 468 | 0 | 16 | 160 | 25 | 600 | 50 | [7 empty] | Good |  |  |  |  | OCDWG-APT |  | OCDWG-Ta |  |  |  | WG3_Tack 1
102 | follkiej | 2020-12-16 | RSRRF | WG3 | Weld 1 | Butt | Complete |  |  |  |  | Nb |  |  | Stamped Plate | 3.18 | Millimeter |  | Nb |  |  | Stamped Plate | 3.18 | Millimeter |  | 90 | 0 |  | 1000 | 375 | 375 | 8 | 468 | 0 | 6 | 60 | 48 | 600 | 50 | [7 empty] | 5 IPM in first radius to increase penetration. Good |  |  |  |  | OCDWG-APT |  | OCDWG-We |  |  |  | WG3_Weld 1
103 | aobrien | 2020-12-16 | RSRRF | WG3 | Tack 2 | Butt | Complete |  |  |  |  | Nb |  |  | Stamped Plate | 3.18 | Millimeter |  | Nb |  |  | Stamped Plate | 3.18 | Millimeter |  | 90 | 0 |  | 1000 | 100 | 100 | 8 | 468 | 0 | 16 | 160 | 25 | 600 | 50 |  |  |  | 1 | 53 | 51 |  | Good. 0.060 offset |  |  |  |  | OCDWG-APT |  | OCDWG-Ta |  |  |  | WG3_Tack 2
104 | follkiej | 2020-12-16 | RSRRF | WG3 | Weld 2 | Butt | Complete |  |  |  |  | Nb |  |  | Stamped Plate | 3.18 | Millimeter |  | Nb |  |  | Stamped Plate | 3.18 | Millimeter |  | 90 | 0 |  | 1000 | 375 | 375 | 8 | 468 | 0 | 6 | 60 | 48 | 600 | 50 | [7 empty] | 5 IPM in first radius to increase penetration. Seam has a 0.060 misalignment along the tapered section levelling off at the corners. Added one additional point to the taper section to attempt to compensate for offset. |  |  |  |  | OCDWG-APT |  | OCDWG-We |  |  |  | WG3_Weld 2
105 | follkiej | 2020-12-17 | SSMMSC | Cu Ring 2 | Weld 1 | Step-Butt | Complete |  |  |  |  | Cu |  |  | Tube | 3 | Millimeter |  | Cu |  |  | Tube | 3 | Millimeter |  | 90 | 0 |  | 1000 | 250 | 550 | 8 | 468 | 0 | 20 | 88 | 78 | 600 | 50 | [7 empty] | Continued from previous work. Increased preheat amperage to 55mA. Added 90 degrees rotation to the weld pass. Measurement point 1 is rotation 0. (Appx 26% heat increase from weld 2). Full [penetration starting at 190 degrees terminates at 475 | [6 empty] | CuKickerCav3 |  |  |  | Cu Ring 2_Weld 1
106 | aobrien | 2020-12-17 | SSMMSC | SS Plate | Weld 1/4/7 | Other | Partial |  |  |  |  | StainlessSteel |  |  | Plate | 12.7 | Millimeter |  | SS | [6 empty] | 0 | 0 | 0 |  |  |  | 8 | 473 | 7 | 40 | 400 | 70 | 600 | 50 | [7 empty] | Bead on plate one weld high/med/low temperature. | [6 empty] | Sci9Pass |  |  |  | SS Plate_Weld 1/4/7
107 | aobrien | 2020-12-17 | SSMMSC | SS Plate | Weld 2/5/8 | Other | Partial |  |  |  |  | StainlessSteel |  |  | Plate | 12.7 | Millimeter |  | SS | [6 empty] | 0 | 0 | 0 |  |  |  | 8 | 473 | 7 | 40 | 400 | 70 | 600 | 50 | [7 empty] | Bead on plate one weld high/med/low temperature. Offset X600 from first | [6 empty] | Sci9Pass |  |  |  | SS Plate_Weld 2/5/8
108 | aobrien | 2021-03-09 | EBWUPG | SS Plate | Weld 1/4/7 | Other | Partial |  |  |  |  | StainlessSteel |  |  | Plate | 12.7 | Millimeter |  | SS | [6 empty] | 0 | 0 | 0 |  |  |  | 8 | 334 | 7 | 40 | 400 | 70 | 566 | 50 | [14 empty] | Sci9Pass |  |  |  | SS Plate_Weld 1/4/7
109 | aobrien | 2021-03-09 | EBWUPG | SS Plate | Weld 2/5/8 | Other | Partial |  |  |  |  | StainlessSteel |  |  | Plate | 12.7 | Millimeter |  | SS | [6 empty] | 0 | 0 | 0 |  |  |  | 8 | 334 | 7 | 40 | 400 | 70 | 566 | 50 | [14 empty] | Sci9Pass |  |  |  | SS Plate_Weld 2/5/8
110 | aobrien | 2021-03-09 | EBWUPG | SS Plate | Weld 3/6/9 | Other | Partial |  |  |  |  | StainlessSteel |  |  | Plate | 12.7 | Millimeter |  | SS | [6 empty] | 0 | 0 | 0 |  |  |  | 8 | 334 | 7 | 40 | 400 | 70 | 566 | 50 | [14 empty] | Sci9Pass |  |  |  | SS Plate_Weld 3/6/9
111 | follkiej | 2021-03-09 | EBWUPG | Nb Ring 15 | Tack 1 | Butt | Complete |  |  |  |  | Nb |  |  | Tube | 4 | Millimeter |  | Nb |  |  | Tube | 4 | Millimeter |  | 90 | 0 |  |  |  |  | 6 | 339 | 0 | 20 | 200 | 15 |  | 50 | [7 empty] | Good |  |  |  |  | AUPRingAPT |  | AUPRingTack |  |  |  | Nb Ring 15_Tack 1
112 | follkiej | 2021-03-09 | EBWUPG | Nb Ring 15 | Weld 1 | Butt | Complete |  |  |  |  | Nb |  |  | Tube | 4 | Millimeter |  | Nb |  |  | Tube | 4 | Millimeter |  | 90 | 0 |  | 1000 | 375 | 375 | 6 | 339 | 0 | 6 | 60 | 62 |  | 50 | [7 empty] | Higher Overall heat input than previous run. Underbead looks more consistent |  |  |  |  | AUPRingAPT |  | AUPRingWeld |  |  |  | Nb Ring 15_Weld 1
113 | aobrien | 2021-03-09 | EBWUPG | Cu Ring 3 | Weld 1 | Step-Butt | Complete |  |  |  |  | Cu |  |  | Tube | 3 | Millimeter |  | Cu |  |  | Tube | 3 | Millimeter |  | 90 | 0 |  | 1000 | 250 | 550 | 8 | 327 | 0 | 20 | 88 | 78 |  | 50 | [7 empty] | Melted through in multiple locations. Confirmed higher heat input from new machine | [6 empty] | CuKickerCav3 |  |  |  | Cu Ring 3_Weld 1
114 | aobrien | 2021-03-12 | EBWUPG | Cu Ring 4 | Weld 1 | Step-Butt | Complete |  |  |  |  | Cu |  |  | Tube | 3 | Millimeter |  | Cu |  |  | Tube | 3 | Millimeter |  | 90 | 0 |  | 1000 | 225 | 500 | 8 | 326 | -1 | 20 | 88 | 55 | 546 | 50 | [7 empty] | Inadequate penetration strange joint remnant on weld face unsure of cause | [6 empty] | CuKickerCav4 |  |  |  | Cu Ring 4_Weld 1
115 | aobrien | 2021-03-15 | EBWUPG | Cu Ring 4 | Weld 2 | Step-Butt | Complete |  |  |  |  | Cu |  |  | Tube | 3 | Millimeter |  | Cu |  |  | Tube | 3 | Millimeter |  | 90 | 0 |  | 1000 | 250 | 550 | 8 | 326 | -1 | 20 | 88 | 66 | 546 | 50 | [7 empty] | Same as previous | [6 empty] | CuKickerCav5 |  |  |  | Cu Ring 4_Weld 2
116 | aobrien | 2021-03-15 | EBWUPG | Cu Ring 4 | Weld 3 | Step-Butt | Complete |  |  |  |  | Cu |  |  | Tube | 3 | Millimeter |  | Cu |  |  | Tube | 3 | Millimeter |  | 90 | 0 |  | 1000 | 250 | 550 | 8 | 326 | -1 | 20 | 88 | 72 | 546 | 50 | [7 empty] | Same as previous | [6 empty] | CuKickerCav5 |  |  |  | Cu Ring 4_Weld 3
117 | aobrien | 2021-03-15 | EBWUPG | Cu Ring 4 | Weld 4 | Step-Butt | Complete |  |  |  |  | Cu |  |  | Tube | 3 | Millimeter |  | Cu |  |  | Tube | 3 | Millimeter |  | 90 | 0 |  | 1000 | 250 | 550 | 8 | 326 | -1 | 20 | 88 | 76 | 546 | 50 | [7 empty] | Same as previous | [6 empty] | CuKickerCav5 |  |  |  | Cu Ring 4_Weld 4
162 | follkiej | 2021-04-07 | MEPCV2 | JLEIC CC #1 | OD Tack | Butt | Partial |  |  |  |  | Nb |  |  | Stamped Sheet | 3.18 | Millimeter |  | Nb |  |  | Stamped Sheet | 3.18 | Millimeter |  | 90 | 0 |  |  |  |  | 6 | 338 | -1 | 18 | 81 | 15 | 538 | 50 | [7 empty] | 5x 5degree tacks |  |  |  |  | JLEIC-CC-WP |  | JLEIC-CC-Ta |  |  |  | JLEIC CC #1_OD Tack
163 | follkiej | 2021-04-07 | MEPCV2 | JLEIC CC #1 | OD Weld | Butt | Partial |  |  |  |  | Nb |  |  | Stamped Sheet | 3.18 | Millimeter |  | Nb |  |  | Stamped Sheet | 3.18 | Millimeter |  | 90 | 0 |  | 1000 | 350 | 350 | 6 | 338 | -1 | 18 | 81 | 34 | 538 | 50 | [7 empty] | Power ramps up over 1 second dwells for 1.5 second then motion begins at 18IPM. Start point 0.100 from part edge stop 0.050 from weld edge. Ramps down over 0.200. 0.010 gap at weld termination did not seal for ~3/8 |  |  |  |  | JLEIC-CC-WP |  | JLEIC-CC-We |  |  |  | JLEIC CC #1_OD Weld
164 | follkiej | 2021-04-08 | MEPCV2 | JLEIC CC #1 | ID Weld | Butt | Partial |  |  |  |  | Nb |  |  | Stamped Sheet | 3.18 | Millimeter |  | Nb |  |  | Stamped Sheet | 3.18 | Millimeter |  | 90 | 0 |  | 1000 | 263 | 263 | 8 | 326 | -1 | 18 | 81 | 34 | 536 | 50 | [7 empty] | Same details as above. |  |  |  |  | JLEIC-CC-InsWP |  | JLEIC-CC-We |  |  |  | JLEIC CC #1_ID Weld
165 | follkiej | 2021-04-08 | MEPCV2 | JLEIC CC #1 | ID Smoothing | Butt | Partial |  |  |  |  | Nb |  |  | Stamped Sheet | 3.18 | Millimeter |  | Nb |  |  | Stamped Sheet | 3.18 | Millimeter |  | 90 | 0 |  | 1000 | 263 | 263 | 8 | 315 | -11 | 18 | 81 | 27 | 536 | 50 | [7 empty] | Same details as above. Beam focus was offset incorrectly (should have been 418) |  |  |  |  | JLEIC-CC-InsWP |  | JLEIC-CC-We |  |  |  | JLEIC CC #1_ID Smoothing
166 | follkiej | 2021-04-08 | MEPCV2 | JLEIC CC #2 | OD Tack | Butt | Partial |  |  |  |  | Nb |  |  | Stamped Sheet | 3.18 | Millimeter |  | Nb |  |  | Stamped Sheet | 3.18 | Millimeter |  | 90 | 0 |  |  |  |  | 8 | 326 | -1 | 18 | 81 | 15 | 536 | 50 | [7 empty] | 5x 5degree tacks |  |  |  |  | JLEIC-CC-OutWP |  | JLEIC-CC-Ta |  |  |  | JLEIC CC #2_OD Tack
167 | follkiej | 2021-04-08 | MEPCV2 | JLEIC CC #2 | OD Weld | Butt | Partial |  |  |  |  | Nb |  |  | Stamped Sheet | 3.18 | Millimeter |  | Nb |  |  | Stamped Sheet | 3.18 | Millimeter |  | 90 | 0 |  | 1000 | 263 | 263 | 8 | 326 | -1 | 18 | 81 | 34 | 536 | 50 | [7 empty] | Power ramps up over 1 second dwells for 1.5 second then motion begins at 18IPM. Start point 0.100 from part edge stop 0.050 from weld edge. Ramps down over 0.200. 0.005 gap at weld termination sealed |  |  |  |  | JLEIC-CC-OutWP |  | JLEIC-CC-We |  |  |  | JLEIC CC #2_OD Weld
168 | follkiej | 2021-04-08 | MEPCV2 | JLEIC CC #2 | ID Weld | Butt | Partial |  |  |  |  | Nb |  |  | Stamped Sheet | 3.18 | Millimeter |  | Nb |  |  | Stamped Sheet | 3.18 | Millimeter |  | 90 | 0 |  | 1000 | 263 | 263 | 8 | 326 | -1 | 18 | 81 | 34 | 536 | 50 | [7 empty] | Same details as above |  |  |  |  | JLEIC-CC-InsWP |  | JLEIC-CC-We |  |  |  | JLEIC CC #2_ID Weld
169 | follkiej | 2021-04-08 | MEPCV2 | JLEIC CC #2 | ID Smoothing | Butt | Partial |  |  |  |  | Nb |  |  | Stamped Sheet | 3.18 | Millimeter |  | Nb |  |  | Stamped Sheet | 3.18 | Millimeter |  | 90 | 0 |  | 1000 | 263 | 263 | 8 | 318 | -8 | 18 | 81 | 27 | 536 | 50 |  |  |  | 1 | 3 | 34 |  | Same details as above |  |  |  |  | JLEIC-CC-InsWP |  | JLEIC-CC-We |  |  |  | JLEIC CC #2_ID Smoothing
170 | follkiej | 2021-04-08 | MEPCV2 | JLEIC CC #3 | OD Tack | Butt | Partial |  |  |  |  | Nb |  |  | Stamped Sheet | 3.18 | Millimeter |  | Nb |  |  | Stamped Sheet | 3.18 | Millimeter |  | 90 | 0 |  |  |  |  | 8 | 326 | -1 | 18 | 81 | 15 | 536 | 50 | [7 empty] | 5x 5degree tacks |  |  |  |  | JLEIC-CC-OutWP |  | JLEIC-CC-Ta |  |  |  | JLEIC CC #3_OD Tack
171 | follkiej | 2021-04-08 | MEPCV2 | JLEIC CC #3 | OD Weld | Butt | Partial |  |  |  |  | Nb |  |  | Stamped Sheet | 3.18 | Millimeter |  | Nb |  |  | Stamped Sheet | 3.18 | Millimeter |  | 90 | 0 |  | 1000 | 263 | 263 | 8 | 326 | -1 | 18 | 81 | 34 | 536 | 50 |  |  |  | 1 | 4 | 31 |  | Power ramps up over 1 second dwells for 1.5 second then motion begins at 18IPM. Start point 0.100 from part edge stop 0.050 from weld edge. Ramps down over 0.200. |  |  |  |  | JLEIC-CC-OutWP |  | JLEIC-CC-We |  |  |  | JLEIC CC #3_OD Weld
172 | follkiej | 2021-04-08 | MEPCV2 | JLEIC CC #3 | ID Weld | Butt | Partial |  |  |  |  | Nb |  |  | Stamped Sheet | 3.18 | Millimeter |  | Nb |  |  | Stamped Sheet | 3.18 | Millimeter |  | 90 | 0 |  | 1000 | 263 | 263 | 8 | 326 | -1 | 18 | 81 | 34 | 536 | 50 | [7 empty] | Same details as above |  |  |  |  | JLEIC-CC-InsWP |  | JLEIC-CC-We |  |  |  | JLEIC CC #3_ID Weld
173 | follkiej | 2021-04-08 | MEPCV2 | JLEIC CC #3 | ID Smoothing | Butt | Partial |  |  |  |  | Nb |  |  | Stamped Sheet | 3.18 | Millimeter |  | Nb |  |  | Stamped Sheet | 3.18 | Millimeter |  | 90 | 0 |  | 1000 | 263 | 263 | 8 | 318 | -8 | 18 | 81 | 27 | 536 | 50 |  |  |  | 1 | 5 | 36 |  | Same details as above |  |  |  |  | JLEIC-CC-InsWP |  | JLEIC-CC-We |  |  |  | JLEIC CC #3_ID Smoothing
174 | follkiej | 2021-04-12 | EBWUPG | Cu Ring 5 | Weld 1 | Butt | Complete |  |  |  |  | Cu |  |  | Tube | 3 | Millimeter |  | Cu |  |  | Tube | 3 | Millimeter |  | 90 | 0 |  | 1000 | 250 | 550 | 8 | 326 | -1 | 20 | 88 | 74 | 538 | 50 |  |  |  | 1 | 10 | 22 |  | Amperage reduced to 95% of pre-upgrade values. No penetration. Weld face appears good. Motion changes again. New scheme: 0-30 upramp to preheat 30-710 preheat 710-740 upramp to weld 740-1150 weld 1150-1200 stepped downramp to 0. | [6 empty] | CuKickerCav5 |  |  |  | Cu Ring 5_Weld 1
175 | follkiej | 2021-04-12 | EBWUPG | Cu Ring 5 | Weld 2 | Butt | Complete |  |  |  |  | Cu |  |  | Tube | 3 | Millimeter |  | Cu |  |  | Tube | 3 | Millimeter |  | 90 | 0 |  | 1000 | 250 | 550 | 8 | 326 | -1 | 20 | 88 | 78 | 538 | 50 |  |  |  | 1 | 14 | 53 |  | Welded over previous weld. Amperage increased to 100% of pre-upgrade values. No penetration | [6 empty] | CuKickerCav5 |  |  |  | Cu Ring 5_Weld 2
227 | aobrien | 2021-04-27 | JLECHK | Cu Ring 6 | Weld 1 | Step-Butt | Complete |  |  |  |  | Cu |  |  | Tube | 3 | Millimeter |  | Cu |  |  | Tube | 3 | Millimeter |  | 90 | 0 |  | 1000 | 250 | 550 | 8 | 326 | -1 | 20 | 88 | 78 | 540 | 50 |  |  |  | 0 | 37 | 37 |  | 360 degree full penetration. Slightly oversized underbead | [6 empty] | CuKickerCav5 |  |  |  | Cu Ring 6_Weld 1
228 | aobrien | 2021-04-27 | JLECHK | Cu Ring 7 | Weld 1 | Step-Butt | Complete |  |  |  |  | Cu |  |  | Tube | 3 | Millimeter |  | Cu |  |  | Tube | 3 | Millimeter |  | 90 | 0 |  | 1000 | 250 | 550 | 8 | 326 | -1 | 20 | 88 | 75 | 540 | 50 |  |  |  | 0 | 42 | 9 |  | Amperage decreased to 75mA. Lost full penetration on ~25% of the ring but very close to penetrating. | [6 empty] | CuKickerCav5 |  |  |  | Cu Ring 7_Weld 1
229 | aobrien | 2021-04-28 | JLECHK | Cu Ring 8 | Weld 1 | Step-Butt | Complete |  |  |  |  | Cu |  |  | Tube | 3 | Millimeter |  | Cu |  |  | Tube | 3 | Millimeter |  | 90 | 0 |  | 1000 | 250 | 550 | 8 | 326 | -1 | 20 | 88 | 76 | 540 | 50 |  |  |  | 0 | 46 | 52 |  | Amperage increased to 76mA. Gained back penetration still about 5% needing additional penetration but some melting on root. Shrinkage 0.030 0.038 0.020 0.034 | [6 empty] | CuKickerCav5 |  |  |  | Cu Ring 8_Weld 1
230 | aobrien | 2021-04-28 | JLECHK | Cu Ring 9 | Weld 1 | Step-Butt | Complete |  |  |  |  | Cu |  |  | Tube | 3 | Millimeter |  | Cu |  |  | Tube | 3 | Millimeter |  | 90 | 0 |  | 1000 | 250 | 550 | 8 | 326 | -1 | 20 | 88 | 77 | 540 | 50 |  |  |  | 0 | 51 | 24 |  | Amperage incrased to 77mA. Full underbead but just barely. Shrinkage 0.045 0.037 0.036 0.037 | [6 empty] | CuKickerCav5 |  |  |  | Cu Ring 9_Weld 1
244 | follkiej | 2021-05-05 | ARDPRJ | H2C/78546827 | Outside Tack | Butt | Partial |  |  |  |  | Nb |  |  | Tube | 2.13 | Millimeter |  | Nb |  |  | Half-Cell | 2.13 | Millimeter |  | 90 | 0 |  | 1000 | 250 | 250 | 6 | 338 | -1 | 18 | 193 | 25 | 536 | 50 |  |  |  | 1 | 7 | 54 |  | Good |  |  |  |  | C75-BeamTube-WP |  | C75-BeamTubeOut-Ta |  |  |  | H2C/78546827_Outside Tack
245 | follkiej | 2021-05-05 | ARDPRJ | H2C/78546827 | Outside Weld | Butt | Partial |  |  |  |  | Nb |  |  | Tube | 2.13 | Millimeter |  | Nb |  |  | Half-Cell | 2.13 | Millimeter |  | 90 | 0 |  | 1000 | 500 | 500 | 6 | 338 | -1 | 18 | 193 | 42 | 536 | 50 |  |  |  | 1 | 8 | 34 |  | Good |  |  |  |  | C75-BeamTube-WP |  | C75-BeamTubeOut-We |  |  |  | H2C/78546827_Outside Weld
246 | follkiej | 2021-05-05 | ARDPRJ | H2C/78546827 | Inside Weld | Butt | Partial |  |  |  |  | Nb |  |  | Tube | 2.13 | Millimeter |  | Nb |  |  | Half-Cell | 2.13 | Millimeter |  | 90 | -25 |  | 1000 | 500 | 500 | 6 | 338 | -1 | 18 | 205 | 42 | 536 | 50 | [7 empty] | Poor appearance |  |  |  |  | C75-BeamTube-WP |  | C75-BeamTubeIn-We |  |  |  | H2C/78546827_Inside Weld
247 | follkiej | 2021-05-05 | ARDPRJ | H2C/78546827 | Inside Smoothing | Butt | Partial |  |  |  |  | Nb |  |  | Tube | 2.13 | Millimeter |  | Nb |  |  | Half-Cell | 2.13 | Millimeter |  | 90 | -25 |  | 1000 | 500 | 500 | 6 | 271 | -68 | 18 | 205 | 42 | 536 | 50 |  |  |  | 1 | 11 | 55 |  | Tied into previous program dont believe any melting occurred. |  |  |  |  | C75-BeamTube-WP |  | C75-BeamTubeIn-We |  |  |  | H2C/78546827_Inside Smoothing
248 | follkiej | 2021-05-06 | ARDPRJ | H2D/78546736 | Outside Weld | Butt | Partial |  |  |  |  | Nb |  |  | Tube | 2.13 | Millimeter |  | Nb |  |  | Half-Cell | 2.13 | Millimeter |  | 90 | 0 |  | 1000 | 500 | 500 | 6 | 338 | -1 | 18 | 193 | 42 | 536 | 50 |  |  |  | 1 | 12 | 46 |  | Good |  |  |  |  | C75-BeamTube-WP |  | C75-BeamTubeOut-We |  |  |  | H2D/78546736_Outside Weld
249 | follkiej | 2021-05-06 | ARDPRJ | H2D/78546736 | Inside Weld | Butt | Partial |  |  |  |  | Nb |  |  | Tube | 2.13 | Millimeter |  | Nb |  |  | Half-Cell | 2.13 | Millimeter |  | 90 | -25 |  | 1000 | 500 | 500 | 6 | 338 | -1 | 18 | 205 | 42 | 536 | 50 | [7 empty] | Poor apperance |  |  |  |  | C75-BeamTube-WP |  | C75-BeamTubeIn-We |  |  |  | H2D/78546736_Inside Weld
250 | follkiej | 2021-05-06 | ARDPRJ | H2D/78546736 | Inside Smoothing #1 | Butt | Partial |  |  |  |  | Nb |  |  | Tube | 2.13 | Millimeter |  | Nb |  |  | Half-Cell | 2.13 | Millimeter |  | 90 | -14 |  | 1000 | 500 | 500 | 6 | 267 | -72 | 18 | 205 | 42 | 536 | 50 | [7 empty] | No Melting Clamped half cell not beam tube. |  |  |  |  | C75-BeamTube-WP |  | C75-BeamTubeIn-We |  |  |  | H2D/78546736_Inside Smoothing #1
251 | follkiej | 2021-05-06 | ARDPRJ | H2D/78546736 | Inside Smoothing #2 | Butt | Partial |  |  |  |  | Nb |  |  | Tube | 2.13 | Millimeter |  | Nb |  |  | Half-Cell | 2.13 | Millimeter |  | 90 | -14 |  | 1000 | 500 | 500 | 6 | 305 | -34 | 18 | 205 | 42 | 536 | 50 |  |  |  | 1 | 22 | 15 |  | Tighter focus to promote melting still not great smoothing pass possibly from poor initial weld |  |  |  |  | C75-BeamTube-WP |  | C75-BeamTubeIn-We |  |  |  | H2D/78546736_Inside Smoothing #2
252 | follkiej | 2021-05-06 | ARDPRJ | H2H/78549243 | Outside Tack | Butt | Partial |  |  |  |  | Nb |  |  | Tube | 2.13 | Millimeter |  | Nb |  |  | Half-Cell | 2.13 | Millimeter |  | 90 | 0 |  | 1000 | 250 | 250 | 6 | 338 | -1 | 18 | 193 | 25 | 536 | 50 | [7 empty] | Good |  |  |  |  | C75-BeamTube-WP |  | C75-BeamTubeOut-Ta |  |  |  | H2H/78549243_Outside Tack
253 | follkiej | 2021-05-06 | ARDPRJ | H2H/78549243 | Outside Weld | Butt | Partial |  |  |  |  | Nb |  |  | Tube | 2.13 | Millimeter |  | Nb |  |  | Half-Cell | 2.13 | Millimeter |  | 90 | 0 |  | 1000 | 500 | 500 | 6 | 338 | -1 | 18 | 193 | 45 | 536 | 50 | [7 empty] | Good. Still not full penetration on pass 1 |  |  |  |  | C75-BeamTube-WP |  | C75-BeamTubeOut-We |  |  |  | H2H/78549243_Outside Weld
254 | follkiej | 2021-05-12 | ARDPRJ | H2H/78549243 | Inside Weld | Butt | Partial |  |  |  |  | Nb |  |  | Tube | 2.13 | Millimeter |  | Nb |  |  | Half-Cell | 2.13 | Millimeter |  | 90 | -14 |  | 1000 | 500 | 500 | 6 | 338 | -1 | 18 | 205 | 42 | 538 | 50 | [7 empty] | Unknown (Smoothing Pass right after) |  |  |  |  | C75-BeamTube-WP |  | C75-BeamTubeIn-We |  |  |  | H2H/78549243_Inside Weld
255 | follkiej | 2021-05-12 | ARDPRJ | H2H/78549243 | Inside Smoothing | Butt | Partial |  |  |  |  | Nb |  |  | Tube | 2.13 | Millimeter |  | Nb |  |  | Half-Cell | 2.13 | Millimeter |  | 90 | -14 |  | 1000 | 550 | 550 | 6 | 325 | -14 | 18 | 205 | 42 | 538 | 50 |  |  |  | 1 | 25 | 33 |  | Good! |  |  |  |  | C75-BeamTube-WP |  | C75-BeamTubeIn-We |  |  |  | H2H/78549243_Inside Smoothing
256 | follkiej | 2021-05-12 | ARDPRJ | H2C/78546827 | Inside Smoothing #2 | Butt | Partial |  |  |  |  | Nb |  |  | Tube | 2.13 | Millimeter |  | Nb |  |  | Half-Cell | 2.13 | Millimeter |  | 90 | -14 |  | 1000 | 550 | 550 | 6 | 325 | -14 | 18 | 205 | 42 | 538 | 50 | [7 empty] | Didnt catch back edge (toward inside of half-cell). Two pores on seam. |  |  |  |  | C75-BeamTube-WP |  | C75-BeamTubeInSmooth |  |  |  | H2C/78546827_Inside Smoothing #2
257 | follkiej | 2021-05-12 | ARDPRJ | H2C/78546827 | Inside Smoothing #3 | Butt | Partial |  |  |  |  | Nb |  |  | Tube | 2.13 | Millimeter |  | Nb |  |  | Half-Cell | 2.13 | Millimeter |  | 90 | -14 |  | 1000 | 550 | 550 | 6 | 325 | -14 | 18 | 205 | 42 | 538 | 50 |  |  |  | 1 | 26 | 55 |  | Rerun of previous. Back edge cleaned up pores still there. |  |  |  |  | C75-BeamTube-WP |  | C75-BeamTubeInSmooth |  |  |  | H2C/78546827_Inside Smoothing #3
258 | follkiej | 2021-05-12 | ARDPRJ | H2C/78546827 | Inside Weld #2 | Butt | Partial |  |  |  |  | Nb |  |  | Tube | 2.13 | Millimeter |  | Nb |  |  | Half-Cell | 2.13 | Millimeter |  | 90 | -14 |  | 1000 | 500 | 500 | 6 | 338 | -1 | 18 | 205 | 42 | 538 | 50 | [7 empty] | Full power pass to clear pores. |  |  |  |  | C75-BeamTube-WP |  | C75-BeamTubeIn-We |  |  |  | H2C/78546827_Inside Weld #2
259 | follkiej | 2021-05-12 | ARDPRJ | H2C/78546827 | Inside Smoothing #4 | Butt | Partial |  |  |  |  | Nb |  |  | Tube | 2.13 | Millimeter |  | Nb |  |  | Half-Cell | 2.13 | Millimeter |  | 90 | -14 |  | 1000 | 550 | 550 | 6 | 325 | -14 | 18 | 205 | 42 | 538 | 50 |  |  |  | 1 | 29 | 2 |  | Weld overlap? Local repair? |  |  |  |  | C75-BeamTube-WP |  | C75-BeamTubeIn-We |  |  |  | H2C/78546827_Inside Smoothing #4
260 | follkiej | 2021-05-13 | ARDPRJ | H2G/78546678 | Outside Tack | Butt | Partial |  |  |  |  | Nb |  |  | Tube | 2.13 | Millimeter |  | Nb |  |  | Half-Cell | 2.13 | Millimeter |  | 90 | 0 |  | 1000 | 250 | 250 | 6 | 338 | -1 | 18 | 193 | 25 | 538 | 50 | [12 empty] | C75-BeamTube-WP |  | C75-BeamTubeOut-Ta |  |  |  | H2G/78546678_Outside Tack
261 | follkiej | 2021-05-13 | ARDPRJ | H2G/78546678 | Outside Weld | Butt | Complete |  |  |  |  | Nb |  |  | Tube | 2.13 | Millimeter |  | Nb |  |  | Half-Cell | 2.13 | Millimeter |  | 90 | 0 |  | 1000 | 500 | 500 | 6 | 338 | -1 | 18 | 193 | 48 | 538 | 50 |  |  |  | 1 | 30 | 24 |  | Good slight full penetration on ~1/5 of circle. Increase amperage to ~50mA on next attempt. |  |  |  |  | C75-BeamTube-WP |  | C75-BeamTubeOut-We |  |  |  | H2G/78546678_Outside Weld
262 | follkiej | 2021-05-13 | ARDPRJ | H2G/78546678 | Inside Weld | Butt | Partial |  |  |  |  | Nb |  |  | Tube | 2.13 | Millimeter |  | Nb |  |  | Half-Cell | 2.13 | Millimeter |  | 90 | -14 |  | 1000 | 500 | 500 | 6 | 338 | -1 | 18 | 205 | 42 | 538 | 50 | [12 empty] | C75-BeamTube-WP |  | C75-BeamTubeIn-We |  |  |  | H2G/78546678_Inside Weld
263 | follkiej | 2021-05-13 | ARDPRJ | H2G/78546678 | Inside Smoothing | Butt | Partial |  |  |  |  | Nb |  |  | Tube | 2.13 | Millimeter |  | Nb |  |  | Half-Cell | 2.13 | Millimeter |  | 90 | -14 |  | 1000 | 550 | 550 | 6 | 325 | -14 | 18 | 205 | 42 | 538 | 50 | [12 empty] | C75-BeamTube-WP |  | C75-BeamTubeIn-We |  |  |  | H2G/78546678_Inside Smoothing
264 | follkiej | 2021-05-13 | ARDPRJ | H2C/78546827 | Inside Weld #3 | Butt | Partial |  |  |  |  | Nb |  |  | Tube | 2.13 | Millimeter |  | Nb |  |  | Half-Cell | 2.13 | Millimeter |  | 90 | -14 |  | 1000 | 500 | 500 | 6 | 338 | -1 | 18 | 205 | 42 | 538 | 50 | [7 empty] | Full power pass to clear pores. |  |  |  |  | C75-BeamTube-WP |  | C75-BeamTubeIn-We |  |  |  | H2C/78546827_Inside Weld #3
265 | follkiej | 2021-05-13 | ARDPRJ | H2C/78546827 | Inside Smoothing #5 | Butt | Partial |  |  |  |  | Nb |  |  | Tube | 2.13 | Millimeter |  | Nb |  |  | Half-Cell | 2.13 | Millimeter |  | 90 | -14 |  | 1000 | 550 | 550 | 6 | 325 | -14 | 18 | 205 | 42 | 538 | 50 | [7 empty] | Looks good defects outside of weld area |  |  |  |  | C75-BeamTube-WP |  | C75-BeamTubeIn-We |  |  |  | H2C/78546827_Inside Smoothing #5
266 | follkiej | 2021-05-13 | ARDPRJ | H2C/78546827 | Inside Weld #4 | Butt | Partial |  |  |  |  | Nb |  |  | Tube | 2.13 | Millimeter |  | Nb |  |  | Half-Cell | 2.13 | Millimeter |  | 90 | -14 |  | 1000 | 500 | 500 | 6 | 338 | -1 | 18 | 205 | 42 | 538 | 50 | [7 empty] | Offset 0.040 from previous set.Full power pass to clear pores. |  |  |  |  | C75-BeamTube-WP |  | C75-BeamTubeIn-We |  |  |  | H2C/78546827_Inside Weld #4
267 | follkiej | 2021-05-13 | ARDPRJ | H2C/78546827 | Inside Smoothing #6 | Butt | Partial |  |  |  |  | Nb |  |  | Tube | 2.13 | Millimeter |  | Nb |  |  | Half-Cell | 2.13 | Millimeter |  | 90 | -14 |  | 1000 | 550 | 550 | 6 | 325 | -14 | 18 | 205 | 42 | 538 | 50 | [7 empty] | Good! |  |  |  |  | C75-BeamTube-WP |  | C75-BeamTubeIn-We |  |  |  | H2C/78546827_Inside Smoothing #6
268 | follkiej | 2021-05-13 | ARDPRJ | H2D/78546736 | Inside Weld #2 | Butt | Partial |  |  |  |  | Nb |  |  | Tube | 2.13 | Millimeter |  | Nb |  |  | Half-Cell | 2.13 | Millimeter |  | 90 | -14 |  | 1000 | 500 | 500 | 6 | 338 | -1 | 18 | 205 | 42 | 538 | 50 | [12 empty] | C75-BeamTube-WP |  | C75-BeamTubeIn-We |  |  |  | H2D/78546736_Inside Weld #2
269 | follkiej | 2021-05-13 | ARDPRJ | H2D/78546736 | Inside Smoothing #3 | Butt | Partial |  |  |  |  | Nb |  |  | Tube | 2.13 | Millimeter |  | Nb |  |  | Half-Cell | 2.13 | Millimeter |  | 90 | -14 |  | 1000 | 550 | 550 | 6 | 325 | -14 | 18 | 205 | 42 | 538 | 50 |  |  |  | 1 | 39 | 7 |  | Needs more passes. Towards half cell has pores towards beampipe is rough |  |  |  |  | C75-BeamTube-WP |  | C75-BeamTubeIn-We |  |  |  | H2D/78546736_Inside Smoothing #3
270 | follkiej | 2021-05-13 | ARDPRJ | H2D/78546736 | Inside Weld #3 | Butt | Partial |  |  |  |  | Nb |  |  | Tube | 2.13 | Millimeter |  | Nb |  |  | Half-Cell | 2.13 | Millimeter |  | 90 | -14 |  | 1000 | 500 | 500 | 6 | 338 | -1 | 18 | 205 | 42 | 538 | 50 | [7 empty] | Offset +0.030 from previous set |  |  |  |  | C75-BeamTube-WP |  | C75-BeamTubeIn-We |  |  |  | H2D/78546736_Inside Weld #3
271 | follkiej | 2021-05-13 | ARDPRJ | H2D/78546736 | Inside Smoothing #4 | Butt | Partial |  |  |  |  | Nb |  |  | Tube | 2.13 | Millimeter |  | Nb |  |  | Half-Cell | 2.13 | Millimeter |  | 90 | -14 |  | 1000 | 550 | 550 | 6 | 325 | -14 | 18 | 205 | 42 | 538 | 50 | [7 empty] | Good |  |  |  |  | C75-BeamTube-WP |  | C75-BeamTubeIn-We |  |  |  | H2D/78546736_Inside Smoothing #4
272 | follkiej | 2021-05-13 | ARDPRJ | H2D/78546736 | Inside Weld #4 | Butt | Partial |  |  |  |  | Nb |  |  | Tube | 2.13 | Millimeter |  | Nb |  |  | Half-Cell | 2.13 | Millimeter |  | 90 | -14 |  | 1000 | 500 | 500 | 6 | 338 | -1 | 18 | 205 | 42 | 538 | 50 | [7 empty] | Offset -0.030 from two sets ago (even offsets each direction) |  |  |  |  | C75-BeamTube-WP |  | C75-BeamTubeIn-We |  |  |  | H2D/78546736_Inside Weld #4
273 | follkiej | 2021-05-13 | ARDPRJ | H2D/78546736 | Inside Smoothing #5 | Butt | Partial |  |  |  |  | Nb |  |  | Tube | 2.13 | Millimeter |  | Nb |  |  | Half-Cell | 2.13 | Millimeter |  | 90 | -14 |  | 1000 | 550 | 550 | 6 | 325 | -14 | 18 | 205 | 42 | 538 | 50 |  |  |  | 1 | 44 | 17 |  | Good! |  |  |  |  | C75-BeamTube-WP |  | C75-BeamTubeIn-We |  |  |  | H2D/78546736_Inside Smoothing #5
275 | aobrien | 2021-05-19 | SSMMSC | Test Plate | Test |  | Complete |  |  |  |  | Nb |  |  | Plate | 3.18 | Millimeter | [6 empty] | Millimeter |  |  |  |  | 1000 | 500 | 500 | 6 | 339 | 0 | 6 | 60 | 50 | 536 | 50 | [7 empty] | Testing new cable |  |  |  |  | DLBody-WP |  | DLBody-We |  |  |  | Test Plate_Test
277 | aobrien | 2021-05-20 | ARDPRJ | H2C/H2G | Outside Tack | Butt | Partial |  |  |  |  | Nb |  |  | Tube | 1.63 | Millimeter |  | Nb |  |  | Half-Cell | 1.63 | Millimeter |  | 90 | 0 |  | 1000 | 250 | 250 | 6 | 338 | -1 | 18 | 80 | 25 | 534 | 50 | [12 empty] | C75-HalfCell-WP |  | C75-HalfCellOut-Ta |  |  |  | H2C/H2G_Outside Tack
278 | aobrien | 2021-05-20 | ARDPRJ | H2C/H2G | Outside Weld | Butt | Complete |  |  |  |  | Nb |  |  | Tube | 1.63 | Millimeter |  | Nb |  |  | Half-Cell | 1.63 | Millimeter |  | 90 | 0 |  | 1000 | 500 | 500 | 6 | 338 | -1 | 18.75 | 83 | 50 | 534 | 50 |  |  |  | 1 | 50 | 0 |  | Wrong weld program used travel speed should have been 18IPM/F80. Part had full penetration all around maybe slightly too hot. Try next at 48mA |  |  |  |  | C75-HalfCell-WP |  | C75-HalfCellIn-We |  |  |  | H2C/H2G_Outside Weld
279 | aobrien | 2021-05-20 | ARDPRJ | H2C/H2G | Inside Smoothing | Butt | Partial |  |  |  |  | Nb |  |  | Tube | 1.63 | Millimeter |  | Nb |  |  | Half-Cell | 1.63 | Millimeter |  | 90 | -30 |  | 1000 | 550 | 550 | 8 | 316 | -11 | 18 | 83 | 42 | 534 | 50 |  |  |  | 1 | 51 | 43 |  | Great |  |  |  |  | C75-HalfCell-WP |  | C75-HalfCellSmooth |  |  |  | H2C/H2G_Inside Smoothing
280 | aobrien | 2021-05-20 | ARDPRJ | H2C/Beam Tube A | Outside Tack | Butt | Partial |  |  |  |  | Nb |  |  | Tube | 2.13 | Millimeter |  | Nb |  |  | Half-Cell | 2.13 | Millimeter |  | 90 | 0 |  | 1000 | 250 | 250 | 6 | 338 | -1 | 18 | 193 | 25 | 534 | 50 | [12 empty] | C75-BeamTube-WP |  | C75-BeamTubeOut-Ta |  |  |  | H2C/Beam Tube A_Outside Tack
281 | aobrien | 2021-05-20 | ARDPRJ | H2C/Beam Tube A | Outside Weld | Butt | Complete |  |  |  |  | Nb |  |  | Tube | 2.13 | Millimeter |  | Nb |  |  | Half-Cell | 2.13 | Millimeter |  | 90 | 0 |  | 1000 | 500 | 500 | 6 | 338 | -1 | 18 | 193 | 50 | 534 | 50 | [7 empty] | Spotty penetration not full but 360 degrees |  |  |  |  | C75-BeamTube-WP |  | C75-BeamTubeOut-We |  |  |  | H2C/Beam Tube A_Outside Weld
282 | aobrien | 2021-05-20 | ARDPRJ | H2G/Beam Tube A | Outside Tack | Butt | Partial |  |  |  |  | Nb |  |  | Tube | 2.13 | Millimeter |  | Nb |  |  | Half-Cell | 2.13 | Millimeter |  | 90 | 0 |  | 1000 | 250 | 250 | 6 | 338 | -1 | 18 | 193 | 25 | 534 | 50 |  |  |  | 1 | 53 | 26 | [6 empty] | C75-BeamTube-WP |  | C75-BeamTubeOut-Ta |  |  |  | H2G/Beam Tube A_Outside Tack
283 | aobrien | 2021-05-20 | ARDPRJ | H2G/Beam Tube A | Outside Weld | Butt | Complete |  |  |  |  | Nb |  |  | Tube | 2.13 | Millimeter |  | Nb |  |  | Half-Cell | 2.13 | Millimeter |  | 90 | 0 |  | 1000 | 500 | 500 | 6 | 338 | -1 | 18 | 193 | 53 | 534 | 50 |  |  |  | 1 | 54 | 6 |  | Still not fully penetrated similar to previous. |  |  |  |  | C75-BeamTube-WP |  | C75-BeamTubeOut-We |  |  |  | H2G/Beam Tube A_Outside Weld
284 | aobrien | 2021-05-21 | ARDPRJ | H2G/Beam Tube A Repair 1 | Outside Weld | Butt | Complete |  |  |  |  | Nb |  |  | Tube | 2.13 | Millimeter |  | Nb |  |  | Half-Cell | 2.13 | Millimeter |  | 90 | 0 |  | 1000 | 475 | 475 | 6 | 338 | -1 | 18 | 193 | 53 | 535 | 50 |  |  |  | 1 | 54 | 57 |  | Still not fully penetrated |  |  |  |  | C75-BeamTube-WP |  | C75-BeamTubeOut-We |  |  |  | H2G/Beam Tube A Repair 1_Outside Weld
285 | aobrien | 2021-05-21 | ARDPRJ | H2G/Beam Tube A Repair 2 | Outside Weld | Butt | Complete |  |  |  |  | Nb |  |  | Tube | 2.13 | Millimeter |  | Nb |  |  | Half-Cell | 2.13 | Millimeter |  | 90 | 0 |  | 1000 | 450 | 450 | 6 | 338 | -1 | 18 | 193 | 56 | 535 | 50 |  |  |  | 1 | 55 | 36 |  | Still not fully penetrated |  |  |  |  | C75-BeamTube-WP |  | C75-BeamTubeOut-We |  |  |  | H2G/Beam Tube A Repair 2_Outside Weld
286 | aobrien | 2021-05-21 | ARDPRJ | H2G/Beam Tube A Repair 3 | Outside Weld | Butt | Complete |  |  |  |  | Nb |  |  | Tube | 2.13 | Millimeter |  | Nb |  |  | Half-Cell | 2.13 | Millimeter |  | 90 | 0 |  | 1000 | 450 | 450 | 6 | 338 | -1 | 15 | 161 | 56 | 535 | 50 |  |  |  | 1 | 56 | 25 |  | Still not fully penetrated |  |  |  |  | C75-BeamTube-WP |  | C75-BeamTubeOut-We |  |  |  | H2G/Beam Tube A Repair 3_Outside Weld
287 | aobrien | 2021-05-21 | ARDPRJ | H2G/Beam Tube A Repair 4 | Outside Weld | Butt | Complete |  |  |  |  | Nb |  |  | Tube | 2.13 | Millimeter |  | Nb |  |  | Half-Cell | 2.13 | Millimeter |  | 90 | 0 |  | 1000 | 450 | 450 | 6 | 338 | -1 | 12 | 129 | 56 | 535 | 50 |  |  |  | 1 | 57 | 26 |  | Still not fully penetrated |  |  |  |  | C75-BeamTube-WP |  | C75-BeamTubeOut-We |  |  |  | H2G/Beam Tube A Repair 4_Outside Weld
288 | aobrien | 2021-05-21 | ARDPRJ | H2G/Beam Tube A Repair 5 | Outside Weld | Butt | Complete |  |  |  |  | Nb |  |  | Tube | 2.13 | Millimeter |  | Nb |  |  | Half-Cell | 2.13 | Millimeter |  | 90 | 0 |  | 1000 | 450 | 450 | 6 | 338 | -1 | 8 | 129 | 58 | 535 | 50 |  |  |  | 1 | 58 | 49 |  | Full penetration looks good considering |  |  |  |  | C75-BeamTube-WP |  | C75-BeamTubeOut-We |  |  |  | H2G/Beam Tube A Repair 5_Outside Weld
289 | aobrien | 2021-05-21 | ARDPRJ | H2C/Beam Tube A | Outside Weld | Butt | Complete |  |  |  |  | Nb |  |  | Tube | 2.13 | Millimeter |  | Nb |  |  | Half-Cell | 2.13 | Millimeter |  | 90 | 0 |  | 1000 | 450 | 450 | 6 | 338 | -1 | 8 | 129 | 54 | 535 | 50 |  |  |  | 2 | 0 | 19 | [6 empty] | C75-BeamTube-WP |  | C75-BeamTubeOut-We |  |  |  | H2C/Beam Tube A_Outside Weld
290 | aobrien | 2021-05-24 | ARDPRJ | H2D/H2H | Outside Tack | Butt | Partial |  |  |  |  | Nb |  |  | Tube | 1.63 | Millimeter |  | Nb |  |  | Half-Cell | 1.63 | Millimeter |  | 90 | 0 |  | 1000 | 250 | 250 | 6 | 338 | -1 | 18 | 80 | 25 | 534 | 50 | [7 empty] | Good |  |  |  |  | C75-HalfCell-WP |  | C75-HalfCellOut-Ta |  |  |  | H2D/H2H_Outside Tack
291 | aobrien | 2021-05-24 | ARDPRJ | H2D/H2H | Outside Weld | Butt | Complete |  |  |  |  | Nb |  |  | Tube | 1.63 | Millimeter |  | Nb |  |  | Half-Cell | 1.63 | Millimeter |  | 90 | 0 |  | 1000 | 500 | 500 | 6 | 338 | -1 | 18 | 80 | 47 | 534 | 50 |  |  |  | 2 | 2 | 27 |  | Great face and root appearance |  |  |  |  | C75-HalfCell-WP |  | C75-HalfCellIn-We |  |  |  | H2D/H2H_Outside Weld
292 | aobrien | 2021-05-24 | ARDPRJ | H2D/H2H | Inside Smoothing | Butt | Partial |  |  |  |  | Nb |  |  | Tube | 1.63 | Millimeter |  | Nb |  |  | Half-Cell | 1.63 | Millimeter |  | 90 | -30 |  | 1000 | 550 | 550 | 8 | 316 | -11 | 18 | 83 | 42 | 534 | 50 |  |  |  | 2 | 4 | 17 | [6 empty] | C75-HalfCell-WP |  | C75-HalfCellSmooth |  |  |  | H2D/H2H_Inside Smoothing
293 | aobrien | 2021-05-24 | ARDPRJ | H2D/Beam Tube | Outside Tack | Butt | Partial |  |  |  |  | Nb |  |  | Tube | 2.13 | Millimeter |  | Nb |  |  | Half-Cell | 2.13 | Millimeter |  | 90 | 0 |  | 1000 | 250 | 250 | 6 | 338 | -1 | 18 | 193 | 25 | 534 | 50 | [12 empty] | C75-BeamTube-WP |  | C75-BeamTubeOut-Ta |  |  |  | H2D/Beam Tube_Outside Tack
294 | aobrien | 2021-05-24 | ARDPRJ | H2D/Beam Tube | Outside Weld | Butt | Complete |  |  |  |  | Nb |  |  | Tube | 2.13 | Millimeter |  | Nb |  |  | Half-Cell | 2.13 | Millimeter |  | 90 | 0 |  | 1000 | 500 | 500 | 6 | 338 | -1 | 12 | 129 | 54 | 534 | 50 | [12 empty] | C75-BeamTube-WP |  | C75-BeamTubeOut-We |  |  |  | H2D/Beam Tube_Outside Weld
295 | aobrien | 2021-05-24 | ARDPRJ | H2H/Beam Tube | Outside Tack | Butt | Partial |  |  |  |  | Nb |  |  | Tube | 2.13 | Millimeter |  | Nb |  |  | Half-Cell | 2.13 | Millimeter |  | 90 | 0 |  | 1000 | 250 | 250 | 6 | 338 | -1 | 18 | 193 | 25 | 534 | 50 |  |  |  | 2 | 6 | 47 | [6 empty] | C75-BeamTube-WP |  | C75-BeamTubeOut-Ta |  |  |  | H2H/Beam Tube_Outside Tack
296 | aobrien | 2021-05-24 | ARDPRJ | H2H/Beam Tube | Outside Weld | Butt | Complete |  |  |  |  | Nb |  |  | Tube | 2.13 | Millimeter |  | Nb |  |  | Half-Cell | 2.13 | Millimeter |  | 90 | 0 |  | 1000 | 500 | 500 | 6 | 338 | -1 | 12 | 129 | 54 | 534 | 50 | [12 empty] | C75-BeamTube-WP |  | C75-BeamTubeOut-We |  |  |  | H2H/Beam Tube_Outside Weld
309 | aobrien | 2021-05-26 | LD2124 | U3 Waveguide | Outside Tack | Butt | Partial |  |  |  |  | Nb |  |  | Stamped Plate | 1.59 | Millimeter |  | Nb-55Ti |  |  | Plate | 16.78 | Millimeter |  | 0 | 45 |  | 1000 | 75 | 75 | 6 | 338 | -1 | 18 | 180 | 30 | 533 | 50 |  |  |  | 2 | 19 | 29 |  | Too hot poor appearance. Adjust to weld in flat position with much lower power. |  |  |  |  | OCD-FlaWG-OutTP |  | OCD-FlaWG-OutTa |  |  |  | U3 Waveguide_Outside Tack
310 | aobrien | 2021-05-27 | LD2124 | U3 Waveguide | Inside Tack | Butt | Partial |  |  |  |  | Nb |  |  | Stamped Plate | 1.59 | Millimeter |  | Nb-55Ti |  |  | Plate | 16.78 | Millimeter |  | 0 | 0 | 0 | 1000 | 75 | 75 | 6 | 334 | -5 | 15 | 150 | 5 | 533 | 50 | [7 empty] | Single Tack program. Weld too cold |  |  |  |  | OCD-FlaWG-1TP |  | OCD-FlaWG-1Ta |  |  |  | U3 Waveguide_Inside Tack
311 | aobrien | 2021-05-27 | LD2124 | U3 Waveguide | Inside Tack | Butt | Partial |  |  |  |  | Nb |  |  | Stamped Plate | 1.59 | Millimeter |  | Nb-55Ti |  |  | Plate | 16.78 | Millimeter |  | 0 | 0 | 0 | 1000 | 125 | 125 | 6 | 334 | -5 | 15 | 150 | 12 | 533 | 50 | [7 empty] | All tacks done individually with program setup. Tacks had 0.100 ramp up/down and 0.500 length (0.100 + 0.500 + 0.100 = 0.700 total) |  |  |  |  | OCD-FlaWG-1TP |  | OCD-FlaWG-1Ta |  |  |  | U3 Waveguide_Inside Tack
312 | aobrien | 2021-05-27 | LD2124 | U3 Waveguide | Inside Weld | Butt | Partial |  |  |  |  | Nb |  |  | Stamped Plate | 1.59 | Millimeter |  | Nb-55Ti |  |  | Plate | 16.78 | Millimeter |  | 0 | 0 | 0 | 1000 | 125 | 125 | 6 | 334 | -5 | 15 | 150 | 12 | 533 | 50 |  |  |  | 2 | 21 | 54 |  | Good! |  |  |  |  | OCD-FlaWG-InAPT |  | OCD-FlaWG-InWe |  |  |  | U3 Waveguide_Inside Weld
313 | aobrien | 2021-05-28 | LD2124 | U3 Waveguide | Outside Weld | Butt | Partial |  |  |  |  | Nb |  |  | Stamped Plate | 1.59 | Millimeter |  | Nb-55Ti |  |  | Plate | 16.78 | Millimeter |  | 0 | 0 | 0 | 1000 | 125 | 125 | 6 | 334 | -5 | 4 | 16 | 11 | 534 | 50 |  |  |  | 2 | 28 | 31 |  | Travel speed reduced due to machine motion limitations. Amperage reduced to compensate for reduced travel speed. Weld looks good but missed seam |  |  |  |  | OCD-FlaWG-OutWP |  | OCD-FlaWG-OutWe |  |  |  | U3 Waveguide_Outside Weld
314 | aobrien | 2021-05-28 | LD2124 | U3 Waveguide | Outside Weld | Butt | Partial |  |  |  |  | Nb |  |  | Stamped Plate | 1.59 | Millimeter |  | Nb-55Ti |  |  | Plate | 16.78 | Millimeter |  | 0 | 0 | 0 | 1000 | 125 | 125 | 6 | 334 | -5 | 4 | 16 | 11 | 534 | 50 |  |  |  | 2 | 32 | 14 |  | Travel speed reduced due to machine motion limitations. Amperage reduced to compensate for reduced travel speed. Weld looks good but missed seam |  |  |  |  | OCD-FlaWG-OutWP |  | OCD-FlaWG-OutWe |  |  |  | U3 Waveguide_Outside Weld
315 | aobrien | 2021-05-28 | LD2124 | U3 Waveguide | Inside Repair/Smoothing | Butt | Partial |  |  |  |  | Nb |  |  | Stamped Plate | 1.59 | Millimeter |  | Nb-55Ti |  |  | Plate | 16.78 | Millimeter |  | 0 | -25 | 0 | 1000 | 200 | 200 | 6 | 335 | -4 | 6 | 60 | 12 | 534 | 50 | [7 empty] | Attempting repairs/smoothing on inside of waveguide (damage from initial tacks). Unsuccessful |  |  |  |  | OCD-FlaWG-1Ta |  | OVD-FlaWG-1TaB |  |  |  | U3 Waveguide_Inside Repair/Smoothing
316 | aobrien | 2021-05-28 | LD2124 | U3 Waveguide | Inside Repair/Smoothing | Butt | Partial |  |  |  |  | Nb |  |  | Stamped Plate | 1.59 | Millimeter |  | Nb-55Ti |  |  | Plate | 16.78 | Millimeter |  | 0 | -25 | 0 | 1000 | 200 | 200 | 6 | 335 | -4 | 6 | 60 | 12 | 534 | 50 | [7 empty] | Attempting repairs/smoothing on inside of waveguide (damage from initial tacks). Unsuccessful |  |  |  |  | OCD-FlaWG-1Ta |  | OVD-FlaWG-1TaB |  |  |  | U3 Waveguide_Inside Repair/Smoothing
317 | aobrien | 2021-06-01 | LD2124 | U1 Waveguide | Outside Tack | Butt | Partial |  |  |  |  | Nb |  |  | Stamped Plate | 1.59 | Millimeter |  | Nb-55Ti |  |  | Plate | 16.78 | Millimeter |  | 0 | 0 | 0 | 1000 | 125 | 125 | 6 | 334 | -5 | 15 | 150 | 12 | 534 | 50 | [7 empty] | Single tack program used on 6 different tacks on outside ring of joint. (0.500 center on each end 800-1450 on positive and negative on each long leg 0.100 ramps on all) |  |  |  |  | OCD-FlaWG-1TP |  | OCD-FlaWG-1Ta |  |  |  | U1 Waveguide_Outside Tack
318 | aobrien | 2021-06-01 | LD2124 | L1 Waveguide | Outside Tack | Butt | Partial |  |  |  |  | Nb |  |  | Stamped Plate | 1.59 | Millimeter |  | Nb-55Ti |  |  | Plate | 16.78 | Millimeter |  | 0 | 0 | 0 | 1000 | 125 | 125 | 6 | 334 | -5 | 15 | 150 | 12 | 534 | 50 |  |  |  | 2 | 38 | 38 |  | Single tack program used on 6 different tacks on outside ring of joint. (0.500 center on each end 800-1450 on positive and negative on each long leg 0.100 ramps on all) |  |  |  |  | OCD-FlaWG-1TP |  | OCD-FlaWG-1Ta |  |  |  | L1 Waveguide_Outside Tack
319 | aobrien | 2021-06-01 | LD2124 | L1 Waveguide | Inside Tack | Butt | Partial |  |  |  |  | Nb |  |  | Stamped Plate | 1.59 | Millimeter |  | Nb-55Ti |  |  | Plate | 16.78 | Millimeter |  | 0 | 0 | 0 | 1000 | 125 | 125 | 6 | 334 | -5 | 15 | 150 | 12 | 534 | 50 | [7 empty] | Single tack program used on 4 different tacks on inside ring of joint. (Center on each leg ~0.500 lg + 0.100 ramps) |  |  |  |  | OCD-FlaWG-1TP |  | OCD-FlaWG-1Ta |  |  |  | L1 Waveguide_Inside Tack
320 | aobrien | 2021-06-01 | LD2124 | L1 Waveguide | Inside Tack | Butt | Partial |  |  |  |  | Nb |  |  | Stamped Plate | 1.59 | Millimeter |  | Nb-55Ti |  |  | Plate | 16.78 | Millimeter |  | 0 | 0 | 0 | 1000 | 125 | 125 | 6 | 334 | -5 | 15 | 150 | 12 | 534 | 50 |  |  |  | 2 | 40 | 13 |  | Single tack program used on 4 different tacks on inside ring of joint. (Corners of each long leg same length) |  |  |  |  | OCD-FlaWG-1TP |  | OCD-FlaWG-1Ta |  |  |  | L1 Waveguide_Inside Tack
321 | aobrien | 2021-06-01 | LD2124 | L1 Waveguide | Inside Weld | Butt | Partial |  |  |  |  | Nb |  |  | Stamped Plate | 1.59 | Millimeter |  | Nb-55Ti |  |  | Plate | 16.78 | Millimeter |  | 0 | 0 | 0 | 1000 | 125 | 125 | 6 | 334 | -5 | 15 | 150 | 12 | 533 | 50 | [7 empty] | Good |  |  |  |  | OCD-FlaWG-InAPT |  | OCD-FlaWG-InWe |  |  |  | L1 Waveguide_Inside Weld
322 | aobrien | 2021-06-02 | LD2124 | U1 Waveguide | Inside Tack | Butt | Partial |  |  |  |  | Nb |  |  | Stamped Plate | 1.59 | Millimeter |  | Nb-55Ti |  |  | Plate | 16.78 | Millimeter |  | 0 | 0 | 0 | 1000 | 125 | 125 | 6 | 334 | -5 | 15 | 150 | 12 | 532 | 50 |  |  |  | 2 | 42 | 27 |  | Single tack program used on 4 different tacks on inside ring of joint. (Center on each leg ~0.500 lg + 0.100 ramps) |  |  |  |  | OCD-FlaWG-1TP |  | OCD-FlaWG-1Ta |  |  |  | U1 Waveguide_Inside Tack
323 | aobrien | 2021-06-02 | LD2124 | U1 Waveguide | Inside Tack | Butt | Partial |  |  |  |  | Nb |  |  | Stamped Plate | 1.59 | Millimeter |  | Nb-55Ti |  |  | Plate | 16.78 | Millimeter |  | 0 | 0 | 0 | 1000 | 125 | 125 | 6 | 334 | -5 | 15 | 150 | 12 | 532 | 50 | [7 empty] | Single tack program used on 4 different tacks on inside ring of joint. (Corners of each long leg same length) |  |  |  |  | OCD-FlaWG-1TP |  | OCD-FlaWG-1Ta |  |  |  | U1 Waveguide_Inside Tack
324 | aobrien | 2021-06-02 | LD2124 | U1 Waveguide | Inside Weld | Butt | Partial |  |  |  |  | Nb |  |  | Stamped Plate | 1.59 | Millimeter |  | Nb-55Ti |  |  | Plate | 16.78 | Millimeter |  | 0 | 0 | 0 | 1000 | 125 | 125 | 6 | 334 | -5 | 15 | 150 | 12 | 532 | 50 |  |  |  | 2 | 44 | 15 |  | Good |  |  |  |  | OCD-FlaWG-InAPT |  | OCD-FlaWG-InWe |  |  |  | U1 Waveguide_Inside Weld
325 | aobrien | 2021-06-02 | LD2124 | U1 Waveguide | Outside Weld | Butt | Partial |  |  |  |  | Nb |  |  | Stamped Plate | 1.59 | Millimeter |  | Nb-55Ti |  |  | Plate | 16.78 | Millimeter |  | 0 | 0 | 0 | 1000 | 125 | 125 | 6 | 334 | -5 | 4 | 16 | 11 | 532 | 50 | [7 empty] | Beam missed seam on ends. Appears to be caused by the use of the fiber optic light and linlog camera mode shifting the view. |  |  |  |  | OCD-FlaWG-OutWP |  | OCD-FlaWG-OutWe |  |  |  | U1 Waveguide_Outside Weld
326 | aobrien | 2021-06-02 | LD2124 | U1 Waveguide | Outside Weld | Butt | Partial |  |  |  |  | Nb |  |  | Stamped Plate | 1.59 | Millimeter |  | Nb-55Ti |  |  | Plate | 16.78 | Millimeter |  | 0 | 0 | 0 | 1000 | 125 | 125 | 6 | 334 | -5 | 4 | 16 | 11 | 532 | 50 |  |  |  | 2 | 51 | 49 |  | Welded without modifying Y position during APT. Weld stayed on seam however due to the step on the flange a few spots on the corners didnt fuse. |  |  |  |  | OCD-FlaWG-OutWP |  | OCD-FlaWG-OutWe |  |  |  | U1 Waveguide_Outside Weld
327 | aobrien | 2021-06-02 | LD2124 | U1 Waveguide | Outside Weld | Butt | Partial |  |  |  |  | Nb |  |  | Stamped Plate | 1.59 | Millimeter |  | Nb-55Ti |  |  | Plate | 16.78 | Millimeter |  | 0 | 0 | 0 | 1000 | 150 | 150 | 6 | 334 | -5 | 4 | 16 | 15 | 532 | 50 | [7 empty] | Increased puddler size and amperage to help melt-in the flange step. Welded with same path as previous offset 0.010 away from flange face. Waveguide fell out of chuck halfway through bad sections repaired |  |  |  |  | OCD-FlaWG-OutWP |  | OCD-FlaWG-OutWe |  |  |  | U1 Waveguide_Outside Weld
328 | aobrien | 2021-06-03 | LD2124 | L1 Waveguide | Outside Weld | Butt | Partial |  |  |  |  | Nb |  |  | Stamped Plate | 1.59 | Millimeter |  | Nb-55Ti |  |  | Plate | 16.78 | Millimeter |  | 0 | 0 | 0 | 1000 | 150 | 150 | 6 | 334 | -5 | 4 | 16 | 15 | 532 | 50 | [7 empty] | ~1/4 of rotation didnt fuse to flange |  |  |  |  | OCD-FlaWG-OutWP |  | OCD-FlaWG-OutWe |  |  |  | L1 Waveguide_Outside Weld
329 | aobrien | 2021-06-03 | LD2124 | L1 Waveguide | Outside Weld | Butt | Partial |  |  |  |  | Nb |  |  | Stamped Plate | 1.59 | Millimeter |  | Nb-55Ti |  |  | Plate | 16.78 | Millimeter |  | 0 | 0 | 0 | 1000 | 150 | 150 | 6 | 334 | -5 | 4 | 16 | 15 | 532 | 50 |  |  |  | 3 | 1 | 32 |  | Same as previous. Accept as is. |  |  |  |  | OCD-FlaWG-OutWP |  | OCD-FlaWG-OutWe |  |  |  | L1 Waveguide_Outside Weld
330 | aobrien | 2021-06-03 | LD2124 | U3 Waveguide | Inside Repair/Smoothing | Butt | Partial |  |  |  |  | Nb |  |  | Stamped Plate | 1.59 | Millimeter |  | Nb-55Ti |  |  | Plate | 16.78 | Millimeter |  | 0 | -25 | 0 | 1000 | 250 | 250 | 6 | 337 | -2 | 4 | 40 | 12 | 532 | 50 | [7 empty] | Attempting to get holes to autogenously fill |  |  |  |  | OCD-FlaWG-1Ta |  | OVD-FlaWG-1TaB |  |  |  | U3 Waveguide_Inside Repair/Smoothing
331 | aobrien | 2021-06-03 | LD2124 | U3 Waveguide | Inside Repair/Smoothing | Butt | Partial |  |  |  |  | Nb |  |  | Stamped Plate | 1.59 | Millimeter |  | Nb-55Ti |  |  | Plate | 16.78 | Millimeter |  | 0 | -25 | 0 | 1000 | 100 | 100 | 6 | 337 | -2 | 4 | 40 | 12 | 532 | 50 | [7 empty] | Attempting to get holes to autogenously fill. Maybe good? No |  |  |  |  | OCD-FlaWG-1Ta |  | OVD-FlaWG-1TaB |  |  |  | U3 Waveguide_Inside Repair/Smoothing
332 | aobrien | 2021-06-03 | LD2124 | U3 Waveguide | Inside Repair/Smoothing | Butt | Partial |  |  |  |  | Nb |  |  | Stamped Plate | 1.59 | Millimeter |  | Nb-55Ti |  |  | Plate | 16.78 | Millimeter |  | 0 | -25 | 0 | 1000 | 100 | 100 | 6 | 337 | -2 | 4 | 40 | 15 | 532 | 50 | [7 empty] | Attempting to get holes to autogenously fill. Still there. |  |  |  |  | OCD-FlaWG-1Ta |  | OVD-FlaWG-1TaB |  |  |  | U3 Waveguide_Inside Repair/Smoothing
333 | aobrien | 2021-06-03 | LD2124 | U3 Waveguide | Inside Repair/Smoothing | Butt | Partial |  |  |  |  | Nb |  |  | Stamped Plate | 1.59 | Millimeter |  | Nb-55Ti |  |  | Plate | 16.78 | Millimeter |  | 0 | -25 | 0 | 1000 | 100 | 100 | 6 | 337 | -2 | 4 | 40 | 15 | 532 | 50 | [7 empty] | Attempting to get holes to autogenously fill. Still there. |  |  |  |  | OCD-FlaWG-1Ta |  | OVD-FlaWG-1TaB |  |  |  | U3 Waveguide_Inside Repair/Smoothing
334 | aobrien | 2021-06-03 | LD2124 | U3 Waveguide | Inside Repair/Smoothing | Butt | Partial |  |  |  |  | Nb |  |  | Stamped Plate | 1.59 | Millimeter |  | Nb-55Ti |  |  | Plate | 16.78 | Millimeter |  | 0 | -25 | 0 | 1000 | 100 | 100 | 6 | 337 | -2 | 4 | 40 | 10 | 532 | 50 | [7 empty] | Attempting to get holes to autogenously fill. Maybe good? No |  |  |  |  | OCD-FlaWG-1Ta |  | OVD-FlaWG-1TaB |  |  |  | U3 Waveguide_Inside Repair/Smoothing
335 | aobrien | 2021-06-03 | LD2124 | U3 Waveguide | Inside Repair/Smoothing | Butt | Partial |  |  |  |  | Nb |  |  | Stamped Plate | 1.59 | Millimeter |  | Nb-55Ti |  |  | Plate | 16.78 | Millimeter |  | 0 | -25 | 0 | 1000 | 100 | 100 | 6 | 337 | -2 | 4 | 40 | 15 | 532 | 50 | [7 empty] | Filler added this time. Blew plug out of hole |  |  |  |  | OCD-FlaWG-1Ta |  | OVD-FlaWG-1TaB |  |  |  | U3 Waveguide_Inside Repair/Smoothing
336 | aobrien | 2021-06-03 | LD2124 | U3 Waveguide | Inside Repair/Smoothing | Butt | Partial |  |  |  |  | Nb |  |  | Stamped Plate | 1.59 | Millimeter |  | Nb-55Ti |  |  | Plate | 16.78 | Millimeter |  | 0 | -25 | 0 | 1000 | 100 | 100 | 6 | 337 | -2 | 4 | 40 | 15 | 532 | 50 | [7 empty] | Filler added this time. Dwelled in place over plug for 2.5 seconds to fuse in. |  |  |  |  | OCD-FlaWG-1Ta |  | OVD-FlaWG-1TaB |  |  |  | U3 Waveguide_Inside Repair/Smoothing
337 | aobrien | 2021-06-03 | LD2124 | U3 Waveguide | Inside Repair/Smoothing | Butt | Partial |  |  |  |  | Nb |  |  | Stamped Plate | 1.59 | Millimeter |  | Nb-55Ti |  |  | Plate | 16.78 | Millimeter |  | 0 | -25 | 0 | 1000 | 100 | 100 | 6 | 337 | -2 | 4 | 40 | 15 | 532 | 50 | [7 empty] | Filler added this time. Dwelled in place over plug for 2.5 seconds to fuse in. |  |  |  |  | OCD-FlaWG-1Ta |  | OVD-FlaWG-1TaB |  |  |  | U3 Waveguide_Inside Repair/Smoothing
338 | aobrien | 2021-06-03 | LD2124 | U3 Waveguide | Inside Repair/Smoothing | Butt | Partial |  |  |  |  | Nb |  |  | Stamped Plate | 1.59 | Millimeter |  | Nb-55Ti |  |  | Plate | 16.78 | Millimeter |  | 0 | -25 | 0 | 1000 | 100 | 100 | 6 | 337 | -2 | 4 | 40 | 12 | 532 | 50 | [7 empty] | Seam weld over plug. Needs another pass |  |  |  |  | OCD-FlaWG-1Ta |  | OVD-FlaWG-1TaB |  |  |  | U3 Waveguide_Inside Repair/Smoothing
339 | aobrien | 2021-06-03 | LD2124 | U3 Waveguide | Inside Repair/Smoothing | Butt | Partial |  |  |  |  | Nb |  |  | Stamped Plate | 1.59 | Millimeter |  | Nb-55Ti |  |  | Plate | 16.78 | Millimeter |  | 0 | -25 | 0 | 1000 | 100 | 100 | 6 | 337 | -2 | 4 | 40 | 12 | 532 | 50 | [7 empty] | Seam weld over plug. Needs another pass |  |  |  |  | OCD-FlaWG-1Ta |  | OVD-FlaWG-1TaB |  |  |  | U3 Waveguide_Inside Repair/Smoothing
340 | aobrien | 2021-06-03 | LD2124 | U3 Waveguide | Inside Repair/Smoothing | Butt | Partial |  |  |  |  | Nb |  |  | Stamped Plate | 1.59 | Millimeter |  | Nb-55Ti |  |  | Plate | 16.78 | Millimeter |  | 0 | -25 | 0 | 1000 | 100 | 100 | 6 | 337 | -2 | 4 | 40 | 15 | 532 | 50 | [7 empty] | Filler added this time. Dwelled in place over plug for 2.5 seconds to fuse in. |  |  |  |  | OCD-FlaWG-1Ta |  | OVD-FlaWG-1TaC |  |  |  | U3 Waveguide_Inside Repair/Smoothing
341 | aobrien | 2021-06-03 | LD2124 | U3 Waveguide | Inside Repair/Smoothing | Butt | Partial |  |  |  |  | Nb |  |  | Stamped Plate | 1.59 | Millimeter |  | Nb-55Ti |  |  | Plate | 16.78 | Millimeter |  | 0 | -25 | 0 | 1000 | 100 | 100 | 6 | 337 | -2 | 4 | 40 | 15 | 532 | 50 | [7 empty] | Filler added this time. Dwelled in place over plug for 2.5 seconds to fuse in. |  |  |  |  | OCD-FlaWG-1Ta |  | OVD-FlaWG-1TaC |  |  |  | U3 Waveguide_Inside Repair/Smoothing
342 | aobrien | 2021-06-03 | LD2124 | U3 Waveguide | Inside Repair/Smoothing | Butt | Partial |  |  |  |  | Nb |  |  | Stamped Plate | 1.59 | Millimeter |  | Nb-55Ti |  |  | Plate | 16.78 | Millimeter |  | 0 | -25 | 0 | 1000 | 100 | 100 | 6 | 337 | -2 | 4 | 40 | 15 | 532 | 50 | [7 empty] | Seam weld over plug. Needs a smoothing pass |  |  |  |  | OCD-FlaWG-1Ta |  | OVD-FlaWG-1TaB |  |  |  | U3 Waveguide_Inside Repair/Smoothing
343 | aobrien | 2021-06-03 | LD2124 | U3 Waveguide | Inside Repair/Smoothing | Butt | Partial |  |  |  |  | Nb |  |  | Stamped Plate | 1.59 | Millimeter |  | Nb-55Ti |  |  | Plate | 16.78 | Millimeter |  | 0 | -25 | 0 | 1000 | 100 | 100 | 6 | 337 | -2 | 4 | 40 | 15 | 532 | 50 | [7 empty] | Seam weld over plug. Needs a smoothing pass |  |  |  |  | OCD-FlaWG-1Ta |  | OVD-FlaWG-1TaB |  |  |  | U3 Waveguide_Inside Repair/Smoothing
344 | aobrien | 2021-06-04 | LD2124 | U3 Waveguide | Inside Repair/Smoothing | Butt | Partial |  |  |  |  | Nb |  |  | Stamped Plate | 1.59 | Millimeter |  | Nb-55Ti |  |  | Plate | 16.78 | Millimeter |  | 0 | -25 | 0 | 1000 | 125 | 125 | 6 | 329 | -10 | 6 | 60 | 18 | 532 | 50 | [7 empty] | Smoothing pass. Smoothed out but showed some more pores |  |  |  |  | OCD-FlaWG-1Ta |  | OVD-FlaWG-1TaB |  |  |  | U3 Waveguide_Inside Repair/Smoothing
345 | aobrien | 2021-06-04 | LD2124 | U3 Waveguide | Inside Repair/Smoothing | Butt | Partial |  |  |  |  | Nb |  |  | Stamped Plate | 1.59 | Millimeter |  | Nb-55Ti |  |  | Plate | 16.78 | Millimeter |  | 0 | -25 | 0 | 1000 | 125 | 125 | 6 | 329 | -10 | 6 | 60 | 18 | 532 | 50 |  |  |  | 3 | 5 | 19 |  | Smoothing pass. Smoothed out but showed some more pores |  |  |  |  | OCD-FlaWG-1Ta |  | OVD-FlaWG-1TaB |  |  |  | U3 Waveguide_Inside Repair/Smoothing
346 | aobrien | 2021-06-04 | LD2124 | U3 Waveguide | Inside Repair/Smoothing | Butt | Partial |  |  |  |  | Nb |  |  | Stamped Plate | 1.59 | Millimeter |  | Nb-55Ti |  |  | Plate | 16.78 | Millimeter |  | 0 | -25 | 0 | 1000 | 100 | 100 | 6 | 337 | -2 | 4 | 40 | 15 | 532 | 50 | [7 empty] | Tack new filler in place |  |  |  |  | OCD-FlaWG-1Ta |  | OVD-FlaWG-1TaC |  |  |  | U3 Waveguide_Inside Repair/Smoothing
347 | aobrien | 2021-06-04 | LD2124 | U3 Waveguide | Inside Repair/Smoothing | Butt | Partial |  |  |  |  | Nb |  |  | Stamped Plate | 1.59 | Millimeter |  | Nb-55Ti |  |  | Plate | 16.78 | Millimeter |  | 0 | -25 | 0 | 1000 | 100 | 100 | 6 | 335 | -4 | 4 | 40 | 15 | 532 | 50 | [7 empty] | Weld with filler |  |  |  |  | OCD-FlaWG-1Ta |  | OVD-FlaWG-1TaD |  |  |  | U3 Waveguide_Inside Repair/Smoothing
348 | aobrien | 2021-06-04 | LD2124 | U3 Waveguide | Inside Repair/Smoothing | Butt | Partial |  |  |  |  | Nb |  |  | Stamped Plate | 1.59 | Millimeter |  | Nb-55Ti |  |  | Plate | 16.78 | Millimeter |  | 0 | -25 | 0 | 1000 | 125 | 125 | 6 | 329 | -10 | 6 | 60 | 18 | 532 | 50 | [7 empty] | Smooth after filler |  |  |  |  | OCD-FlaWG-1Ta |  | OVD-FlaWG-1TaB |  |  |  | U3 Waveguide_Inside Repair/Smoothing
349 | aobrien | 2021-06-04 | LD2124 | U3 Waveguide | Inside Repair/Smoothing | Butt | Partial |  |  |  |  | Nb |  |  | Stamped Plate | 1.59 | Millimeter |  | Nb-55Ti |  |  | Plate | 16.78 | Millimeter |  | 0 | -25 | 0 | 1000 | 100 | 100 | 6 | 337 | -2 | 4 | 40 | 15 | 532 | 50 | [7 empty] | Tack new filler in place |  |  |  |  | OCD-FlaWG-1Ta |  | OVD-FlaWG-1TaC |  |  |  | U3 Waveguide_Inside Repair/Smoothing
350 | aobrien | 2021-06-04 | LD2124 | U3 Waveguide | Inside Repair/Smoothing | Butt | Partial |  |  |  |  | Nb |  |  | Stamped Plate | 1.59 | Millimeter |  | Nb-55Ti |  |  | Plate | 16.78 | Millimeter |  | 0 | -25 | 0 | 1000 | 100 | 100 | 6 | 335 | -4 | 4 | 40 | 15 | 532 | 50 | [7 empty] | Weld with filler |  |  |  |  | OCD-FlaWG-1Ta |  | OVD-FlaWG-1TaD |  |  |  | U3 Waveguide_Inside Repair/Smoothing
351 | aobrien | 2021-06-04 | LD2124 | U3 Waveguide | Inside Repair/Smoothing | Butt | Partial |  |  |  |  | Nb |  |  | Stamped Plate | 1.59 | Millimeter |  | Nb-55Ti |  |  | Plate | 16.78 | Millimeter |  | 0 | -25 | 0 | 1000 | 125 | 125 | 6 | 329 | -10 | 6 | 60 | 18 | 532 | 50 | [7 empty] | Smooth after filler |  |  |  |  | OCD-FlaWG-1Ta |  | OVD-FlaWG-1TaB |  |  |  | U3 Waveguide_Inside Repair/Smoothing
352 | aobrien | 2021-06-04 | LD2124 | L1 Waveguide | Outside Weld | Butt | Partial |  |  |  |  | Nb |  |  | Stamped Plate | 1.59 | Millimeter |  | Nb-55Ti |  |  | Plate | 16.78 | Millimeter |  | 0 | -5 | 0 | 1000 | 175 | 175 | 6 | 329 | -10 | 4 | 16 | 18 | 532 | 50 |  |  |  | 3 | 11 | 30 |  | Still not fused |  |  |  |  | OCD-FlaWG-OutWP |  | OCD-FlaWG-OutWe |  |  |  | L1 Waveguide_Outside Weld
353 | aobrien | 2021-06-04 | LD2124 | L1 Waveguide | Outside Weld | Butt | Partial |  |  |  |  | Nb |  |  | Stamped Plate | 1.59 | Millimeter |  | Nb-55Ti |  |  | Plate | 16.78 | Millimeter |  | 0 | -10 | 0 | 1000 | 300 | 300 | 6 | 335 | -4 | 4 | 16 | 18 | 532 | 50 | [7 empty] | Appears to be not fused still. Have to move on. |  |  |  |  | OCD-FlaWG-OutWP |  | OCD-FlaWG-OutWe |  |  |  | L1 Waveguide_Outside Weld
420 | AOBRIEN | 2021-06-25 15:30 | LD2124 | L3 Waveguide | Outside Weld Repair | Step-Butt | Complete |  |  |  |  | Nb | [6 empty] | Nb | [6 empty] | 90 | -10 | 0 | 1000 | 550 | 550 | 6 | 335 | -4 | 4 | 16 | 18 | 538 | 50 |  |  |  | 0 | 15 | 33 |  | Did not appear to melt. | [5 empty] | AEAD6FE8-E4DF-A636-F448020C0D0AD1DF |  | AEAF01A8-DA9E-935B-C16312FB8F7103F8 | AEB04A4A-CCDF-FB18-207ECFB981388851 | AEB182DF-FAAB-83D5-103539C2D6BE6BED | L3 Waveguide_Outside Weld Repair
421 | AOBRIEN | 2021-06-25 15:35 | LD2124 | L3 Waveguide | Outside Repair | Step-Butt | Complete |  |  |  |  | Nb | [6 empty] | Nb | [6 empty] | 90 | -10 |  | 1000 | 450 | 450 | 6 | 335 | -4 | 4 | 16 | 25 | 538 | 50 |  |  |  | 0 | 19 | 20 |  | Some melting |  |  |  |  | OCD-FlaWG-OutWP | AF046545-BF2B-E59E-BE6410C3200BE52E | OCD-FlaWG-OutWe | AF05FAC6-E718-E6DF-710B245A1A4DB6BC | AF07F191-9F0B-6A4F-6E6B0E65ED024BC0 | AF0AB644-0C55-E30B-5464EE890E3C0E44 | L3 Waveguide_Outside Repair
422 | AOBRIEN | 2021-06-28 11:06 | LD2124 | L3 Waveguide | Flange Repair | Step-Butt | Complete |  |  |  |  | Nb | [6 empty] | Nb | [6 empty] | 90 | -20 |  | 1000 | 250 | 450 | 6 | 337 | -2 | 4 | 16 | 25 | 537 | 50 |  |  |  | 0 | 24 | 14 | Weld path had been incorrect (Z values for were mis-scaled by 2%). Fixed for this weld. | [5 empty] | OCD-FlaWG-OutWP | 3FACF00D-F828-980E-3DA4F006912782F0 | OCD-FlaWG-OutWe | 3FAE9A58-C047-C5A6-9545044407BBD9A1 | 3FB5185D-FE95-FED8-161405702975BF1F | 3FB64056-0347-47A9-76114FB6F221A34E | L3 Waveguide_Flange Repair
423 | AOBRIEN | 2021-06-28 12:41 | LD2124 | U3 Waveguide | Outside Repair | Step-Butt | Complete |  |  |  |  | Nb | [6 empty] | Nb | [6 empty] | 90 | -20 |  | 1000 | 250 | 450 | 6 | 336 | -3 | 6 | 16 | 25 | 537 | 50 |  |  |  | 0 | 27 | 58 |  | Ugly, but sealed. |  |  |  |  | OCD-FlaWG-OutWP | 430A338A-D030-D295-74235A441A7D5192 | OCD-FlaWG-OutWe | 430BA306-CB46-C98C-0730A74073B598D1 | 430D323B-E347-E815-82224C4B23E31C0D | 430E9585-040B-01AB-0E0706C11EBE92C6 | U3 Waveguide_Outside Repair
424 | AOBRIEN | 2021-06-28 13:49 | LD2124 | U3 Waveguide | Inside Repairs | Other | Partial | Partial penetration to fill holes caused by initial welds. Bead on plate. |  |  |  | Nb | [13 empty] | 0 | -25 | 0 | 1000 | 100 | 100 | 6 | 339 | 0 | 15 | 150 | 20 | 542 | 50 |  |  |  | 0 | 28 | 30 | Parameter used on multiple repairs. This parameter set is used to fuse in a small filler rod. Smoothing pass follows. | [6 empty] | 45B3B680-FEF6-E6A1-FDC73236CA6C5BAF |  | 45B52B74-DB4F-8998-C0793401AEDBBA71 | 45B6B031-F765-9C1E-0046A2349C45775E | 45B800BE-CB57-4234-4258C603F7A1D3D5 | U3 Waveguide_Inside Repairs
425 | AOBRIEN | 2021-06-28 13:58 | LD2124 | U3 Waveguide | Inside Smoothing | Other | Partial | Smoothing of filler repair pass. Bead on plate. |  |  |  | Nb | [13 empty] | 0 | -25 | 0 | 1000 | 100 | 100 | 6 | 329 | -10 | 15 | 150 | 20 | 537 | 50 |  |  |  | 0 | 28 | 56 | [7 empty] | 45C774A4-E13F-030C-870B7B4406BA148C |  | 45C87C2D-0245-CB4F-7731BBB7853F852D | 45C9DD9A-BFD4-EFF5-225A3399C441A23D | 45CAEC34-C3BB-7FD7-D9405623CF74D466 | U3 Waveguide_Inside Smoothing
426 | AOBRIEN | 2021-06-29 15:25 | ARDPRJ | C75-SC4 | Beam Tube Stub Tack | Butt | Partial |  |  | AA25797E-E84A-94F1-460932DAA33D6948 | Spindle, 2.750" bossed plates, 2 nuts, spring. Both half cells and stub beam tubes loaded at once. | Nb |  |  | Stamped Sheet | 2.13 | Millimeter | Stub Beam Tube | Nb |  |  |  | 2.13 | Millimeter | Half-Cell Outside | 90 | 0 |  | 1000 | 250 | 250 | 6 | 338 | -1 | 18 | 193 | 25 | 542 | 50 | [7 empty] | Good. |  |  |  |  | C75-BeamTube-WP | 7D1DB0E0-E38F-C8E9-0A896D0260FCAA27 | C75-BeamTubeOut-Ta | 7D214A0F-06B8-70CD-DF6284EF0FE44EF5 | 7D1F6D30-D5E3-A3BD-8264ABF85B2256CE | 7D26530D-CA6A-4D90-17C08CAD3AEBFE5D | C75-SC4_Beam Tube Stub Tack
427 | AOBRIEN | 2021-06-29 15:48 | ARDPRJ | C75-SC4 | Beam Tube Stub Outside Weld |  | Complete |  |  |  | Spindle, 2.750" bossed plates, 2 nuts, spring. Both half cells and stub beam tubes loaded at once. | Nb |  |  |  | 2.13 | Millimeter |  | Nb |  |  |  | 2.13 | Millimeter |  | 90 | 0 |  | 1000 | 500 | 500 | 6 | 338 | -1 | 12 | 129 | 54 | 542 | 50 |  |  |  | 0 | 8 | 18 |  | Perfect weld root, face consistent. | 7E9135E9-D674-D075-5B4C43EE2DB62AA3 | 7E92F74B-FD01-7D76-58E342C324794595 |  |  | C75-BeamTube-WP | 7D37947B-0766-67F4-9086D9D30051B826 | C75-BeamTubeOut-We | 7D392979-BEC4-5706-0E408942E2B9BAA5 | 7D3AAE23-06C9-32A2-71EFB277A7BF0EB8 | 7D3BFF9F-9BF3-5786-8FCE330FFD16909C | C75-SC4_Beam Tube Stub Outside Weld
428 | AOBRIEN | 2021-06-29 16:34 | ARDPRJ | C75-SC4 | Beam Tube Stub #2 Outside Tack | Butt | Complete |  |  |  | Spindle, 2.750" bossed plates, 2 nuts, spring. Both half cells and stub beam tubes loaded at once. | Nb |  |  |  | 2.13 | Millimeter |  | Nb |  |  |  | 2.13 | Millimeter |  | 90 | 0 |  | 1000 | 250 | 250 | 6 | 338 | -1 | 18 | 193 | 25 | 542 | 50 | [7 empty] | Good. |  |  |  |  | C75-BeamTube-WP | 7FA27745-BE87-CBFA-40943E22489922C5 | C75-BeamTubeOut-Ta | 7FA38E9E-DA80-EFC1-77541EAD7596966F | 7FA4DE54-AD16-1B57-D06446FA4226E0C6 | 7FA5E21F-FC3F-A7BA-F9C0F9C615549329 | C75-SC4_Beam Tube Stub #2 Outside Tack
429 | AOBRIEN | 2021-06-29 16:58 | ARDPRJ | C75-SC4 | Beam Tube Stub #2 Outside Weld | Butt | Complete |  |  |  | Spindle, 2.750" bossed plates, 2 nuts, spring. Both half cells and stub beam tubes loaded at once. | Nb |  |  |  | 2.13 | Millimeter |  | Nb |  |  |  | 2.13 | Millimeter |  | 90 | 0 |  | 1000 | 500 | 500 | 6 | 338 | -1 | 12 | 129 | 54 | 542 | 50 | [7 empty] | Great! |  |  |  |  | C75-BeamTube-WP | 7FA8AB42-A878-7033-D4E65CB10D28EEDA | C75-BeamTubeOut-We | 7FAA5016-CD45-D6CC-0C3E65AA4EF19E95 | 7FAB88CC-D49A-B431-1863C763B407E541 | 7FACD6B5-978F-1F97-F8F84EC7F8E24E21 | C75-SC4_Beam Tube Stub #2 Outside Weld
430 | FOLLKIEJ | 2021-06-30 09:22 | ARDPRJ | C75-SC4 | Equator tack | Butt | Partial |  |  |  | Spindle, 2.750" bossed plates, 2 nuts, spring. Both half cells and stub beam tubes loaded at once. | Nb |  |  |  | 1.6 | Millimeter |  | Nb |  |  |  | 1.6 | Millimeter |  | 90 | 0 |  | 1000 | 250 | 250 | 6 | 338 | -1 | 18 | 80 | 25 | 537 | 500 |  |  |  | 0 | 11 | 58 |  | Good. | [5 empty] | A389DD6A-B320-1E96-21C5666F6C83D9A8 |  | A38C4C4A-04FD-D2C6-A86D8C2B04E0140E | A39092D0-93C6-2F61-6E33531CC2CB3046 | A3978026-91CA-E0EF-F18FC035A50AC607 | C75-SC4_Equator tack
431 | FOLLKIEJ | 2021-06-30 09:47 | ARDPRJ | C75-SC4 | Equator Weld | Butt | Complete |  |  |  | Spindle, 2.750" bossed plates, 2 nuts, spring. Both half cells and stub beam tubes loaded at once. | Nb |  |  |  | 1.6 | Millimeter |  | Nb |  |  |  | 1.6 | Millimeter |  | 90 | 0 |  | 1000 | 500 | 500 | 6 | 338 | -1 | 18 | 80 | 47 | 537 | 500 |  |  |  | 0 | 11 | 58 |  | Underbead good. Close to not needing a smoothing pass (root face higher than ideal. Maybe slow down/widen beam?) | [5 empty] | A402B7CC-C976-75F8-EC3F7D87A8E33D53 |  | A4056097-0CAE-50A9-790CD6E4C28A7DE8 | A407DD4E-E82A-7F21-E7EC55975C8FC40A | A40A3211-CAD9-1269-F45190F89C6D646C | C75-SC4_Equator Weld
432 | AOBRIEN | 2021-06-30 13:11 | ARDPRJ | C75-SC4 | Equator Smoothing | Other | Partial |  |  | AA2AA7D5-DB6D-BF79-B5826BBD9A9E4671 |  | Nb |  |  |  | 1.6 | Millimeter |  | Nb |  |  |  | 1.6 | Millimeter |  | 90 | -30 |  | 1000 | 550 | 550 | 8 | 316 | -11 | 18 | 83 | 42 | 537 | 50 | [12 empty] | C75-HalfCell-WP | AB132A59-BA0A-1AB3-9AF2A45D13CA0DBF | C75-HalfCellSmooth | AB148428-0ACE-9827-D327E5F65169FDE8 | AB15AAAF-C2E2-A0DF-96F3A6CA0823B006 | AB16E24F-F409-584E-A048D9FA9252E992 | C75-SC4_Equator Smoothing
436 | AOBRIEN | 2021-07-01 10:51 | ARDPRJ | C75-SC4 | Beam Tube Outside | [52 empty] | C75-SC4_Beam Tube Outside
437 | AOBRIEN | 2021-07-01 10:51 | ARDPRJ | C75-SC4 | Beam Tube Outside Tack | Butt | Complete |  |  |  | Long spindle to steady rest, lg spacers, die spring, 2x <2.800" boss plates, nuts. | Nb |  |  |  | 2.13 | Millimeter |  | Nb |  |  |  | 2.13 | Millimeter |  | 90 | 0 |  | 1000 | 450 | 450 | 6 | 338 | -1 | 18 | 193 | 25 | 537 | 50 | [7 empty] | Good |  |  |  |  | C75-BeamTube-WP | D9A23390-A777-FC0D-792C090EF538816B | C75-BeamTubeOut-Ta | D9A53F78-DC4D-4BBC-23CCF7CE01E044A9 | D9A6EE9B-C9DF-7566-B66BBD7C16F41740 | D9AB6E35-C101-3C15-B62D5789D63365D3 | C75-SC4_Beam Tube Outside Tack
438 | AOBRIEN | 2021-07-01 10:55 | ARDPRJ | C75-SC4 | Beam Tube Outside Tack #2 | Butt | Partial |  |  |  |  | Nb |  |  |  | 2.13 | Millimeter |  | Nb |  |  |  | 2.13 | Millimeter |  | 90 | 0 |  | 1000 | 450 | 450 | 6 | 338 | -1 | 18 | 193 | 25 | 537 | 50 | [7 empty] | Good |  |  |  |  | C75-BeamTube-WP | D9BC8D76-B1D1-E493-18F92482A2868B63 | C75-BeamTubeOut-Ta | D9BDF6CF-E898-FEB1-7489184F40C95C93 | D9C0743B-C656-B553-B2E5E5A80956801E | D9C30B7B-9B5D-DD7A-A33623B14F45B9CE | C75-SC4_Beam Tube Outside Tack #2
439 | AOBRIEN | 2021-07-01 11:00 | ARDPRJ | C75-SC4 | Beam Tube Outside Weld #2 | Butt | Complete |  |  |  |  | Nb |  |  |  | 2.13 | Millimeter |  | Nb |  |  |  | 2.13 | Millimeter |  | 90 | 0 |  | 1000 | 450 | 450 | 6 | 338 | -1 | 12 | 129 | 54 | 537 | 50 |  |  |  | 0 | 19 | 45 |  | 5 holes, located at 162, 213, 241, 270, 296 degrees |  |  |  |  | C75-BeamTube-WP | D9EFC44E-A512-0220-A0891D074A541505 | C75-BeamTubeOut-We | D9F12FE4-B19A-C6C0-FA6C8D6B0C38E4D5 | D9F24AE9-A5AD-19EF-CB10BF8E40E693F5 | D9F4B388-9F1E-7AF2-6DD127A67612E56D | C75-SC4_Beam Tube Outside Weld #2
440 | AOBRIEN | 2021-07-01 10:50 | ARDPRJ | C75-SC4 | Beam Tube Outside Weld #1 | Butt | Complete |  |  |  |  | Nb |  |  |  | 2.13 | Millimeter |  | Nb |  |  |  | 2.13 | Millimeter |  | 90 | 0 |  | 1000 | 450 | 450 | 6 | 338 | -1 | 12 | 129 | 54 | 537 | 50 | [7 empty] | 9 holes: 2, 79, 116, 175, 202, 240, 268, 300, 330 degrees. | E1648106-FC92-6EA8-BAF203BD4F8B4AAE | E1664B71-D204-1EA9-10C0FA17178E5D30 |  |  | C75-BeamTube-WP | DD7C3B4D-9F46-371B-D82284B0A54A9813 | C75-BeamTubeOut-We | DE4EBC9D-9FD5-478B-F44D912B77F647DD | DE4FD144-B919-D53E-AAAF4E4799164DC3 | DE50E096-CB88-5D19-621D99BE85E25524 | C75-SC4_Beam Tube Outside Weld #1
441 | AOBRIEN |  | ARDPRJ | BT-Test | Weld 1 | Other | Complete | Bead-on-plate test of same parameters that gave us holes |  |  |  | Nb |  | >300 RRR | Plate | 3.3 | Millimeter | [8 empty] | 0 | 0 | 0 | 1000 | 450 | 450 | 6 | 338 | -1 | 12 | 120 | 54 | 537 | 50 | [7 empty] | Weld appear good, clean. One faulted from loss of vacuum but assumed cause dirty material. | E6B16A83-AEED-8FA9-BA601898172BC8D3 | E6B2D8DB-F88D-66B3-8A4235487E3D45FE |  |  | C75-BT-TestWeld | E6A168B3-0CD9-0C51-EBA49018DD795647 | C75-BT-TestWeld | E6A33A57-BB17-589E-EB51BF9972AEC010 | E6AA637A-0B5E-4FC5-9E55DAE66F2B3FE6 | E6AC81C4-0DEF-E2E9-D1BD49F141043120 | BT-Test_Weld 1
442 | AOBRIEN | 2021-07-02 12:43 | ARDPRJ | BT-Test2 | Weld 2 | Other | Complete | Bead on tube. |  |  |  | Nb |  |  |  | 3.18 | Millimeter | [8 empty] | 90 | 0 |  | 1000 | 450 | 450 | 6 | 338 | -1 | 12 | 129 | 81 | 537 | 50 |  |  |  |  | 22 | 15 |  | Holes opened up immediately, likely heat too high. |  |  |  |  | C75-BeamTube-WP | 112494D8-FBF6-AB95-A0B5A03AE86ACB91 | C75-BeamTubeOut-Test | 1125D743-E7A8-52FA-3182FEE763994664 | 112739F8-E17B-71BC-8FAF92BFC2D60B8C | 11286B6C-DEDF-9591-04D2D07784CE187D | BT-Test2_Weld 2
443 | AOBRIEN | 2021-07-02 13:00 | ARDPRJ | BT-Test2 | Weld 2 | Other | Complete | Bead on plate |  |  |  | Nb |  |  |  | 3.18 | Millimeter | [8 empty] | 90 | 0 |  | 1000 | 450 | 450 | 6 | 338 | -1 | 12 | 129 | 54 | 537 | 50 |  |  |  |  | 23 | 12 |  | No holes, also no penetration. | [5 empty] | 15DC0B8A-FCFC-6A61-641A3A35602E48BA |  | 15DE0ACD-BA9D-3C40-7E0AB1C453EB8370 | 15DFA5BC-D017-410B-9304470E6C381FA7 | 15E0DCA3-EE03-4BF3-20655932F26B3578 | BT-Test2_Weld 2
444 | AOBRIEN | 2021-07-06 10:53 | ARDPRJ | BT-Test2 | Weld 3 | Other | Complete | Bead on plate |  |  |  | Nb |  |  |  | 3.18 | Millimeter | [8 empty] | 90 | 0 |  | 1000 | 450 | 450 | 6 | 338 | -1 | 12 | 129 | 67 | 538 | 50 |  |  |  | 0 | 24 | 45 |  | 3x holes in circumference. |  |  |  |  | C75-BeamTube-WP | DB3751ED-F39D-583E-5A57CF3BB165A194 | C75-BeamTubeOut-Test | DB389D9F-0F03-9EC1-3DE174FED59CFB6F | DB39D8D5-D4AB-ED49-BF512062E625EEF2 | DB3AE9A4-045E-1327-A46EB3B1DF79B230 | BT-Test2_Weld 3
445 | AOBRIEN | 2021-07-06 12:06 | ARDPRJ | BT-Test2 | Weld 4 | Other | Complete | Bead on plate |  |  | Moved aluminum spacers away from boss plate to open up holes. | Nb |  |  |  | 3.18 | Millimeter | [8 empty] | 90 | 0 |  | 1000 | 450 | 450 | 6 | 338 | -1 | 12 | 129 | 67 | 538 | 50 |  |  |  | 0 | 25 | 9 |  | No difference. Holes at 46, 72, 95, 120, 144, program stopped at 152. |  |  |  |  | C75-BeamTube-WP | DDD6AF0D-E0FE-3881-7383D85897ECF5E8 | C75-BeamTubeOut-Test | DDD820D8-A123-2D29-0950AF6CA8376A7C | DDD95BD2-D0D4-EDDD-B54D8D9EAE035429 | DDDB1A86-0C06-6BC5-A9B88E9B79458032 | BT-Test2_Weld 4
446 | AOBRIEN | 2021-07-06 14:40 | ARDPRJ | BT-Test2 | Weld 5 |  | Complete | Bead on plate |  |  |  | Nb |  |  |  | 3.18 | Millimeter | [8 empty] | 90 | 0 |  | 1000 | 450 | 450 | 6 | 338 | -1 | 12 | 129 | 67 | 538 | 50 |  |  |  | 0 | 26 | 13 | Allowed vacuum to drop to ~10ut prior to starting. | Peak vacuum during welding was 52ut. 2 holes opened up. |  |  |  |  | C75-BeamTube-WP | E368FC8B-EE6A-E845-617A30D9B771C902 | C75-BeamTubeOut-Test | E36AB22B-E73D-C8B0-F351A798010898C9 | E36C04A0-9C60-37F3-22488381441FFF00 | E36D3E91-B3D7-5F82-0A8B0833CD184A29 | BT-Test2_Weld 5
477 | AOBRIEN | 2021-07-13 13:45 | LD2116 | Test Tube 1 | Tacks | Butt | Partial | 0.010" shim stacked between two tubes |  |  | Kapton tape the stack together. Chamfer on the shim side, fillet on the outside. | Nb |  |  | Machined Tube | 0.7 | Millimeter |  | Nb |  |  | Shim | 0.25 | Millimeter |  | 90 | 0 |  |  |  |  | 6 | 342 | 3 |  |  | 10 | 536 | 50 |  |  |  | 0 | 32 | 18 |  | Used 6" spot program on two spots, 180 degrees apart | [6 empty] | Spot6 | 49F8B033-F060-14B7-DD01D41E2F75DE8B | 49FA12AA-0914-AF11-8AD687483478F220 | 49FB29FC-B0F7-4394-A1B63168EE1AD0D4 | Test Tube 1_Tacks
478 | AOBRIEN | 2021-07-13 13:54 | LD2116 | Test Tube 1 | Weld 1 | Butt | Complete |  |  |  |  | Nb |  |  | Machined Tube | 0.7 | Millimeter |  | Nb |  |  | Shim | 0.25 | Millimeter |  | 90 | 0 |  |  |  |  | 6 | 342 | 3 | 4.8 | 800 | 4 | 536 | 50 |  |  |  | 0 | 32 | 45 |  | Too cold, didn't fully melt the shim | 4BCAA267-0FD3-5DE6-759C982D1997DF45 | 4BCC1CEA-A15F-C4E3-C9B31BEAF3C32C91 |  |  | PhyTubeAPT | 4AF7BCAF-B39C-2EA3-70BF1188863281F6 | PhyTubeWeld | 4AF8C883-022F-B720-7083FF89DAECE7FE | 4AF9F597-A1E6-31EC-977ACB0F8E055A56 | 4AFB1F40-B9F4-5BDA-65AAECB1E98531C6 | Test Tube 1_Weld 1
479 | AOBRIEN | 2021-07-13 14:41 | LD2116 | Test Tube 1 | Weld 2 | Butt | Partial |  |  |  |  | Nb |  |  | Machined Tube | 0.7 | Millimeter |  | Nb |  |  | Shim | 0.25 | Millimeter |  | 90 | 0 |  |  |  |  | 6 | 342 | 3 | 4.8 | 800 | 7 | 536 | 50 |  |  |  | 0 | 33 | 10 |  | Too hot, melted the cap | 4B193661-09AE-CF5A-AD1DFC3E3E0E23F8 | 4B1A600A-C57E-271F-048F0EF56D254B44 |  |  | PhyTubeAPT | 4BD5DCF8-D7BE-F160-ABFEBDDDB04EE5B5 | PhyTubeWeld | 4BD71B44-03BF-8923-01143EA3A4296497 | 4BD86E4E-9FAB-3AA2-F515056C52905C69 | 4BD9E3C2-E8F2-BA79-D04D083648587C53 | Test Tube 1_Weld 2
480 | AOBRIEN | 2021-07-13 15:53 | LD2116 | Physics Tube | Tack and Weld | Butt | Partial |  |  |  |  | Nb |  |  | Machined Tube | 0.7 | Millimeter |  | Nb |  |  | Shim | 0.25 | Millimeter |  | 90 | 0 |  |  |  |  | 6 | 342 | 3 |  |  | 10 | 536 | 50 | [6 empty] | 2 tacks spaced 180 degrees apart using Spot6 program. Vent up and remove tape, clean with alcohol. Pump chamber back down, and using the Spot6 program, tack on 90 degree intervals, after 4 are done, give the part a few minutes to cool in vacuum, offset C by 15 degrees, and repeat until the joint is sealed | Weld appears acceptable, leak tight. | 765D2E4E-C202-7DBB-2D8ACF45ADB59E45 | 765E8BBF-0153-F35B-0B7D5045CD4751D4 |  |  |  |  | Spot6 | 4E510173-F225-273D-D319ACCEBD30F2A5 | 4E525E51-9F0B-2574-68E26440AD92A02C | 4E53C714-E2D2-DB3F-12F722C59AEE33F3 | Physics Tube_Tack and Weld
489 | AOBRIEN | 2021-07-19 10:53 | LD2116 | Physics Tube | Tack and Weld 2 | Other | Partial | Part failed leak check, redoing the weld. |  |  |  | Nb |  |  | Machined Tube | 0.7 | Millimeter |  | Nb |  |  | Shim | 0.25 | Millimeter |  | 90 | 0 |  |  |  |  | 6 | 339 | 0 |  |  | 10 | 534 | 50 |  |  |  | 0 | 57 | 42 | Modified program to ramp down amperage to stop the crater holes from forming. Spot welded 0, 180, 90, 270 degrees, then 15, 195, 105, 285, continuing to add 15 degrees each time until the entire circle was completed |  | 7DD7A503-BD7E-71D9-17A91B037C1D9777 | 7DD8DA55-F080-0BFE-7E0D5BC76A288CF1 |  |  |  |  | PhyTubeSpot | 7DD4B0FA-C9EC-D76B-46D9A5FC140BB8C7 |  | 7DD5A856-E3FD-DD59-BDA864855DDA12EF | Physics Tube_Tack and Weld 2
490 | AOBRIEN | 2021-07-19 13:34 | ARDNB3 | Sample Chamber | Tacks | Other | Partial |  |  |  | Inner Ring fit in place with kapton tape. | Nb | [6 empty] | Nb | [6 empty] | 0 | -15 | 0 |  |  |  | 6 | 337 | -2 |  |  | 40 | 534 | 50 | [6 empty] | Dwells changes to F37 to help reduce melting of the inner ring. | [7 empty] | UttarSampleChamber | 7EBDB61A-AABC-F633-664CA92D4C6A30DE | 7EC03EF5-C536-8F18-167D6D4DC2803E68 | 7EC1906D-F090-E25A-EF2859F1C4D04B1C | Sample Chamber_Tacks
493 | AOBRIEN | 2021-07-21 12:40 | MEPCV3 | Crab Cav Beam Tube | Body to Beam Tube Tack 1 | Step-Butt | Partial | Long (2.9mm) step, weld will be aligned with the bottom/inside of the tube step to ensure a good surface on the inside. |  |  | Stub 1-14 threaded rod, plates + nuts on either end (DID NOT HOLD THE PART PROPERLY DURING THE WELD). Dial indicate each weld for alignment | Nb |  | >300 RRR | Machined Tube | 2.38 | Millimeter |  | Nb |  | >300 RRR | Tube | 2.38 | Millimeter |  | 90 | -25 |  |  |  |  | 6 | 335 | -4 | 11 | 20 | 25 | 534 | 50 | [7 empty] | Tacks are good despite the improperly set travel speed (should have been 20IPM). |  |  |  |  | JLEIC-CC-BT-APT | E4059672-FB07-7EDB-C284419CFE0161BA | JLEIC-CC-BT-Ta | E406E451-DDD7-4370-94EC1F6AFD71668C | E40843E1-D882-29B1-035AC526F67ED50E | E40958FD-0314-9C61-6B480F8E85C7432B | Crab Cav Beam Tube_Body to Beam Tube Tack 1
494 | AOBRIEN | 2021-07-21 12:46 | MEPCV3 | Crab Cav Beam Tube | Body to BEam Tube Weld 1 | Step-Butt | Complete | Long (2.9mm) step, weld will be aligned with the bottom/inside of the tube step to ensure a good surface on the inside. Offset 0.069" from outside seam |  |  | Stub 1-14 threaded rod, plates + nuts on either end (DID NOT HOLD THE PART PROPERLY DURING THE WELD). Dial indicate each weld for alignment | Nb |  | >300 RRR | Machined Tube | 2.38 | Millimeter |  | Nb |  | >300 RRR | Tube | 2.38 | Millimeter |  | 90 | -25 |  | 1000 | 500 | 500 | 6 | 339 | 0 | 12 | 216 | 60 | 534 | 50 |  |  |  | 1 | 7 | 56 |  | At approximately 180 degrees the part loosened from it's fixture. Weld was terminated. Penetration appears good, need to increase offset to 0.100". |  |  |  |  | JLEIC-CC-BT-APT | E40C271C-CEED-FE1D-D9278B84BFCE9A3B | JLEIC-CC-BT-We | E40D4313-CCCA-8027-467CDB5528061E25 | E40F6469-F3FA-381A-0BC362F599C75A20 | E411341B-B728-04E7-31191AB34D06DE38 | Crab Cav Beam Tube_Body to BEam Tube Weld 1
495 | AOBRIEN | 2021-07-21 14:05 | MEPCV3 | Crab Cav Beam Tube | Body to Beam Tube Weld 1-2 | Step-Butt | Complete | See previous |  |  | See previous. Added die spring to fixture to help hold during welding | Nb |  | >300 RRR | Machined Tube | 2.38 | Millimeter |  | Nb |  | >300 RRR | Tube | 2.38 | Millimeter |  | 90 | 0 |  | 1000 | 500 | 500 | 6 | 339 | 0 | 12 | 216 | 60 | 534 | 50 |  |  |  | 1 | 9 | 8 |  | Good, hole from slip got worse. Small section of lack-of-penetration at weld overlap. Need to increase dwell time at start. | ED3695F8-07B0-CF79-FCDC1A6A7638F92D | ED3805CD-ED96-5A81-0E47C66714426381 | ED3A10FB-FB76-5B45-06B42E01A5F674B6 |  | JLEIC-CC-BT-APT | E66E0BD4-FDA8-BD12-B96E5ED0A5C5604A | JLEIC-CC-BT-We | E66F4601-DF6D-C46B-3D5A23A310FD7FA8 | E670ED08-9CF0-E21A-3664754C0CB9A715 | E6729A5F-9715-9AA3-9C933E55572D4201 | Crab Cav Beam Tube_Body to Beam Tube Weld 1-2
496 | AOBRIEN | 2021-07-21 15:35 | MEPCV3 | Crab Cav Beam Tube | Body to Beam Tube Tack 2 | Step-Butt | Partial | See previous |  |  | See previous | Nb |  | >300 RRR | Machined Tube | 2.38 | Millimeter |  | Nb |  | >300 RRR | Tube | 2.38 | Millimeter |  | 90 | -30 |  |  |  |  | 6 | 335 | -4 | 11 | 200 | 25 | 534 | 50 | [6 empty] | After setting the APT's, the Y axis zero needs to be offset -0.100" so the tacks end up on the proper seam. AFter the tack program has run it's course, rezero to +0.100" on Y to have the appropriate offset for the final weld. | Good |  |  |  |  | JLEIC-CC-BT-APT2 | E9E8E19D-E9AD-5796-47BD7CEE5783055A | JLEIC-CC-BT-Ta | E9EC5A02-AE59-65A7-4624CEC154492450 | E9EDB2EB-00F4-DAC5-96702986AA094EE2 | E9EF0C72-DBC3-7746-585481BD0083015C | Crab Cav Beam Tube_Body to Beam Tube Tack 2
497 | AOBRIEN | 2021-07-21 15:37 | MEPCV3 | Crab Cav Beam Tube | Body to Tube Weld 2 | Step-Butt | Complete | See previous |  |  | See previous | Nb |  | >300 RRR | Machined Tube | 2.38 | Millimeter |  | Nb |  | >300 RRR | Tube | 2.38 | Millimeter |  | 90 | -30 |  | 1000 | 500 | 500 | 6 | 339 | 0 | 12 | 216 | 60 | 534 | 50 |  |  |  | 1 | 11 | 17 | Integrated the 0.100" offset into the APT program in APT2 | Small section of LOP on root at start overlap, otherwise good. Need to increase dwell time. | ED453916-E1EC-9C05-587487365B916B32 | ED4708DB-A062-AFB3-A8D442958F6F154F |  |  | JLEIC-CC-BT-APT2 | E9F1E82F-A06E-A84D-3D7F91E35548BB48 | JLEIC-CC-BT-We | E9F348FA-095A-4ECE-31061E6452B3F9E4 | E9F518CE-C244-6340-BF0D76BBD794ABF9 | E9F696D6-C299-F22D-C6D77CF8D09EFE5A | Crab Cav Beam Tube_Body to Tube Weld 2
500 | AOBRIEN | 2021-07-21 17:16 | MEPCV3 | Crab Cav Beam Tube | Body to Beam Tube Inside Rep | Step-Butt | Partial | Small PJP pass to seal areas of LOP on the inside seam |  |  |  | Nb |  | >300 RRR | Welded Tube | 2.38 | Millimeter |  | Nb |  | >300 RRR | Tube | 2.38 | Millimeter |  | 90 | -10 |  | 1000 | 250 | 250 | 8 | 320 | -7 | 12 | 216 | 40 | 534 | 50 |  |  |  | 1 | 13 | 32 |  |  | EE796197-FBEB-618D-5F0823639B0CC71F | EE7ADC9C-E62B-F981-8F6E6A0CD249BEA4 |  |  |  |  | Linear4Pt-APTandWeld | ED7D415C-9AA5-88C3-B6FEA1E8A0797A6A | ED7F31E5-EDFA-C36D-ACD25689CA7C149F | ED8057ED-F6DC-6C02-6ED69369E2B4A883 | Crab Cav Beam Tube_Body to Beam Tube Inside Rep
501 | AOBRIEN | 2021-07-22 12:58 | LD2124 | OCD-BeamTubeTest | Seam1-Tack1 | Butt | Partial |  |  | 1DFE4A18-A6E7-8D15-7583690C0EBE7EFF | 1"-14 spindle with end plates and spring | Nb |  |  | Welded Tube | 3 | Millimeter |  | Nb |  |  | Welded Tube | 3 | Millimeter |  | 90 | 0 |  |  |  |  | 6 | 335 | -4 | 29 | 200 | 25 | 535 | 50 | [7 empty] | Good, welds are a little small due to the extreme travel speed | 1E000634-E5BF-A37B-2BE65A828C0B933C |  |  |  | OCD-BT-TP | 17AEC4F4-0F2A-025E-CA86AA66BC68D740 | OCD-BT-Ta | 17B005E0-A5D0-16BB-2E1877EAA3822605 |  | 17B46132-A122-5DD1-A33034DA69D3459D | OCD-BeamTubeTest_Seam1-Tack1
502 | AOBRIEN | 2021-07-22 13:04 | LD2124 | OCD-BeamTubeTest | Seam1-Weld1 | Butt | Complete |  |  | 1E02E812-ADE8-BA85-85501DB3E11AF90F | 1"-14 spindle with end plates, spacer, and spring | Nb |  |  | Welded Tube | 3 | Millimeter |  | Nb |  |  | Welded Tube | 3 | Millimeter |  | 90 | 0 |  | 1000 | 500 | 500 | 6 | 339 | 0 | 12 | 121 | 70 | 535 | 50 |  |  |  | 1 | 15 | 22 |  | No penetration. Travel speed incorrect, was programmed at 17.5 instead of 12 for the main portion of the weld. | 1E04E5EC-F53B-2D72-FD6D2EBF973D4D17 | 1E068154-CC8F-92C1-B1C25D66164B62E1 |  |  | OCD-BT-WP | 17D48841-0801-B9EA-83F8B8EE45C64B2B | OCD-BT-We | 17D5C9F8-CA07-068F-022B28F15B64DAB1 |  | 17D728D4-ECB4-2E4D-A49ECE048370CE4B | OCD-BeamTubeTest_Seam1-Weld1
503 | AOBRIEN | 2021-07-22 14:11 | LD2124 | OCD-BeamTubeTest | Seam2-Tack1 | Butt | Partial |  |  | 1E0A06E8-0034-46CD-CB1C6B234CFD78BB | 1"-14 Rod, 2 end plates, die spring and spacer | Nb |  |  | Welded Tube | 3 | Millimeter |  | Nb |  |  | Welded Tube | 3 | Millimeter |  | 90 | 0 |  |  |  |  | 6 | 335 | -4 | 21 | 150 | 25 | 535 | 50 | [7 empty] | Good | 1E0BD908-C13D-B061-390409B34D19CAC5 |  |  |  | OCD-BT-TP | 1A346E2F-B2F5-05BC-68A79E0D67BF74BE | OCD-BT-Ta | 1A35CF6E-F4D5-1F68-217A7E209FED4F13 | 1A3722D5-E3D2-EFEE-395DE1C8687EAE22 | 1A3CA3DF-C73A-1728-DD66BDB5A0F33D05 | OCD-BeamTubeTest_Seam2-Tack1
504 | AOBRIEN | 2021-07-22 14:13 | LD2124 | OCD-BeamTubeTest | Seam1-Weld2 | Butt | Complete |  |  | 1E0ED81E-CA90-5BE2-1C879B03E1FC5766 | 1"-14 rod, 2 plates, die spring, spacer | Nb |  |  | Welded Tube | 3 | Millimeter |  | Nb |  |  | Welded Tube | 3 | Millimeter |  | 90 | 0 |  | 1000 | 500 | 500 | 6 | 339 | 0 | 12 | 121 | 80 | 535 | 50 |  |  |  | 1 | 16 | 21 |  | NO penetration. Travel speed incorrect, looking for 12IPM, programed at 17.5. Start dwell time needs to be increased. | 1E105ADA-AD21-79DA-A444E1F9E701E11F | 1E11DDCA-9DCF-6385-DAA31BD066F98AAA |  |  | OCD-BT-WP | 1A75272A-D241-0545-0E67E8E0B304EAB0 | OCD-BT-We | 1A7673B8-A435-1D66-A358428BCDD7DC9E | 1A7A6387-F240-F6C8-1564C62F75D96770 | 1A7B86C4-AD72-D4F6-110EC4757EB6F4FC | OCD-BeamTubeTest_Seam1-Weld2
505 | AOBRIEN | 2021-07-22 16:01 | LD2124 | OCD-BeamTubeTest | Seam1-Weld3 | Butt | Complete |  |  | 1E17557C-9E65-3577-48BFE66F8C10FDC0 | 1"-14 Rod with die spring, 2 plates, and spacer | Nb |  |  | Welded Tube | 3 | Millimeter |  | Nb |  |  | Welded Tube | 3 | Millimeter |  | 90 | 0 |  | 1000 | 500 | 500 | 6 | 339 | 0 | 12 | 83 | 80 | 535 | 50 |  |  |  | 1 | 17 | 2 | Start dwell to 3.25 seconds. | Too much heat, weld sagged most of the way. Still no penetration at weld start. | 1E18E8AD-B173-F710-E4355169CD96B8F9 | 1E1A4017-A67F-3429-DB0A09561CCBE98E |  |  | OCD-BT-WP | 1E1C74A5-D95F-1446-BE67FBC24645C8CD | OCD-BT-We | 1E1DD77F-BCE5-545A-772A392B63FAA56B | 1E322A02-E90F-E486-D142D63ECE7E2847 | 1E334269-BDF9-4CD7-1C04C1EC3EF8B37E | OCD-BeamTubeTest_Seam1-Weld3
506 | AOBRIEN | 2021-07-22 16:25 | LD2124 | OCD-BeamTubeTest | Seam2-Weld1 | Butt | Complete |  |  | 1F03894F-E72D-40B0-942AD9ACCFF046C6 |  | Nb |  |  | Welded Tube | 3 | Millimeter |  | Nb |  |  | Welded Tube | 3 | Millimeter |  | 90 | 0 |  | 1000 | 500 | 500 | 6 | 339 | 0 | 12 | 83 | 75 | 535 | 50 |  |  |  | 1 | 17 | 38 | Start dwell increased to 3.75 seconds. | Lost puddle, slightly too hot. Startup still too cold. | 1FF63A88-946C-8734-D61C3526C290FA8A | 1FF7B251-F006-40D3-5BCC8F6B80FD1D3D |  |  | OCD-BT-WP | 1F05926E-9507-92BF-14E51F5B94B048DE | OCD-BT-We | 1F06DEB7-04E5-AB88-5909E01391EC403B | 1F08003F-CFEF-8A35-C303FF6DCD63227D | 1F092319-A885-C4A0-9019992617E6C49A | OCD-BeamTubeTest_Seam2-Weld1
507 | AOBRIEN | 2021-07-22 17:20 | LD2124 | OCD-BeamTubeTest | Seam2-Weld2 | Butt | Complete |  |  |  |  | Nb |  |  | Welded Tube | 3 | Millimeter |  | Nb |  |  | Welded Tube | 3 | Millimeter |  | 90 | 0 |  | 1000 | 500 | 500 | 6 | 339 | 0 | 12 | 83 | 70 | 535 | 50 |  |  |  | 1 | 18 | 15 | Dwell increased to 4.5 seconds | Good penetration on the middle section, start and tail out sections no penetration. | 4ACF1A42-A73E-2CDC-A89C09EBDA18197E | 4AD0D2D2-E1D2-606B-AF311E451C3D4440 |  |  | OCD-BT-WP | 20F6535C-B671-ADC3-E695BBE6FB5E3042 | OCD-BT-We | 20F76D20-FC33-9EE0-138054A49474ABCA | 20F8FF44-9D53-6A89-873AF6F59F9BB54A | 20FA2748-0DDB-A90F-1EED032F47638D57 | OCD-BeamTubeTest_Seam2-Weld2
508 | AOBRIEN | 2021-07-23 10:19 | LD2124 | OCD-BeamTubeTest | Seam2-Weld3 | Butt | Complete |  |  |  |  | Nb |  |  | Welded Tube | 3 | Millimeter |  | Nb |  |  | Welded Tube | 3 | Millimeter |  | 90 | 0 |  | 1000 | 500 | 500 | 6 | 339 | 0 | 12 | 83 | 70 | 533 | 50 |  |  |  | 1 | 19 | 16 | Start and tail out speed decreased to 9IPM |  | 4AD42F9E-BF35-6B5C-6DCC638D39F9D968 | 4AD59E46-C45D-AD1B-C81AA896F9C49E8E |  |  | OCD-BT-WP | 45ED16E6-A2BB-6890-3188DFA8981EFBDE | OCD-BT-We | 45EEA4F8-BFD2-2011-A055284A8D2E2939 | 45F73CCC-D0FC-04F9-8A42E7A22FD8F1F4 | 45F89C7F-A3C7-B680-FD0667C5117B3730 | OCD-BeamTubeTest_Seam2-Weld3
509 | AOBRIEN | 2021-07-23 13:53 | ARDPRJ | BT-Test2 | Weld 6 | Other | Complete | Bead on Plate |  |  |  | Nb |  | RG | Welded Tube | 3.18 | Millimeter | [8 empty] | 90 | 0 |  | 1000 | 500 | 500 | 6 | 339 | 0 | 12 | 129 | 63 | 533 | 50 |  |  |  | 1 | 20 | 24 | Assembly was recleaned prior to continuing. | 5 holes. Good underbead for most of weld, except first 30 degrees or so. |  |  |  |  | C75-BeamTube-WP | 4DFBAA74-D0C0-F060-60E140B93436C4A5 | C75-BeamTubeOut-Test | 4DFCFEAA-A3B3-AEEB-57AA29D0D434640E | 4DFE4D7A-A025-68BE-0930B0918444494D | 4DFFCA30-A5ED-FA54-B48524B5EA91128B | BT-Test2_Weld 6
510 | AOBRIEN | 2021-07-23 15:20 | ARDPRJ | BT-Test2 | Weld 7 | Other | Complete | Bead on plate |  |  |  | Nb |  |  | RG | 3.18 | Millimeter | [8 empty] | 90 | 0 |  | 1000 | 500 | 500 | 6 | 339 | 0 | 12 | 129 | 60 | 533 | 50 |  |  |  | 1 | 21 | 56 | Ramps up over 1 second, dwells for 1.5 seconds, then motion | Blew one hole. Underbead looks good, still no penetration at weld start. |  |  |  |  | C75-BeamTube-WP | 501EF6DE-D0CF-8D1E-0446C31ECD36F2AD | C75-BeamTubeOut-Test | 50205E98-D429-C424-5F470CBE2ECF2E7B | 50217A9F-F47A-0C6A-9322C199D85023C9 | 5023580D-CA0D-6CAB-2F113F2103C7D452 | BT-Test2_Weld 7
511 | AOBRIEN | 2021-07-26 09:26 | ARDPRJ | BT-Test2 | Weld 8 | Other | Complete | Bead on Plate |  |  |  | Nb |  | RG | Welded Tube | 3.18 | Millimeter | [8 empty] | 90 | 0 |  | 1000 | 500 | 500 | 6 | 339 | 0 | 12 | 127 | 57 | 534 | 50 |  |  |  | 1 | 23 | 28 | Ramp up over 1 second (stationary), dwell 2.5 seconds | No penetration. |  |  |  |  | C75-BeamTube-WP | E036D501-C676-06B3-2D6880F5E0874D54 | C75-BeamTubeOut-Test | E0382FC5-F1F2-CEE5-0E7FB465D0E64D45 | E0395E0E-B834-0A69-4CECE1ADEDFBB539 | E03A9F71-A3E8-52A1-EF3E11172906A0A9 | BT-Test2_Weld 8
512 | AOBRIEN | 2021-07-26 10:43 | ARDPRJ | BT-Test2 | Weld 9 | Other | Complete | Bead on Plate |  |  |  | Nb |  | RG | Welded Tube | 3.18 | Millimeter | [8 empty] | 90 | 0 |  | 1000 | 500 | 500 | 6 | 339 | 0 | 12 | 127 | 59 | 534 | 50 |  |  |  | 1 | 24 | 35 | Amperage adjusted to 58mA mid-weld | No underbead at start (first 1/2" or so), holes until amperage downtuned. |  |  |  |  | C75-BeamTube-WP | E12E4E18-92AA-A1C7-1C45C717067EDBAE | C75-BeamTubeOut-Test | E12FA1EF-9DB3-530E-64F1023A2E4F8043 | E130D416-C8B2-4BEA-E14CD750F22ACD7B | E131F620-E695-B538-010ECE1E9E4C75B0 | BT-Test2_Weld 9
513 | AOBRIEN | 2021-07-26 16:15 | LD2124 | OCD Fig8-Test1 | Weld 1 | Butt | Complete | Machined thickness inconsistent (0.9-1.8mm) |  | ECD293ED-C18B-5513-47EDBB569DBE0EB6 | Two 1/4" threaded rods w/ small springs, 2 aluminum bars. | Nb |  |  | Stamped Sheet | 1.6 | Millimeter |  | Nb |  |  | Stamped Sheet | 1.6 | Millimeter |  | 90 | 0 |  | 1000 | 300 | 300 | 10 | 318 | 0 | 6 | 47 | 48 | 534 | 50 | [6 empty] | Multiple feed values used due to complex curvature of the part. | Small spot of LOP on one of the small radii, otherwise great! | ECD457D4-EA09-BF0C-C7C5007D4A3AEEF6 | ECD8402E-A621-91AE-EF9B87B50EE16533 | ECDA2925-9158-5B2F-30C51FCBA05A2AF3 |  | OCD-Fig8WG-WP | ECBEF23C-011E-513C-A39ACE270E55D1C6 | OCD-Fig8WG-We | ECC0216A-0439-C91B-5F4104605C9DC2B9 | ECC1AA8F-B064-F1AC-01BAF17B13C09D95 | ECC2E343-BD69-0430-5A38BA5041987F0B | Fig8-Test1_Weld 1
514 | AOBRIEN | 2021-07-26 16:31 | LD2124 | OCD Fig8-Test1 | Weld 2 | Butt | Complete |  |  | 13AAF921-D8CB-7F1A-47EA5CCFE5A86E78 |  | Nb |  |  | Stamped Sheet | 1.6 | Millimeter |  | Nb |  |  | Stamped Sheet | 1.6 | Millimeter |  | 90 | -20 |  | 1000 | 166 | 166 | 18 | 294 | 0 | 6 | 13 | 48 | 534 | 50 |  |  |  | 1 | 31 | 16 |  | Good! | 13ADB8E8-CF59-95DD-E26A4D660F73CE4E |  |  |  | OCD-Fig8WG2-WP | 13C149E7-A97F-78DD-21206222FD7BEF50 | OCD-Fig8WG2-We | 13C296F6-E599-311D-1B8DAC7D5297B766 | 13C3B567-E5D1-C91D-054C123306496F6B | 13C4E86F-0781-24A4-6BD415B0D83EA336 | Fig8-Test1_Weld 2
515 | AOBRIEN | 2021-07-27 11:54 | LD2124 | OCD Fig8-Test2 | Weld 1 | Butt | Complete |  |  | 16E38D0D-B1E3-B7B7-35524114A48A42F3 |  | Nb |  |  | Stamped Sheet | 1.6 | Millimeter |  | Nb |  |  | Stamped Sheet | 1.6 | Millimeter |  | 90 | 0 |  | 1000 | 300 | 300 | 8.304 | 318 | -7 | 6 | 47 | 48 | 534 | 50 |  |  |  | 1 | 33 | 22 | Slightly slowed down section before middle (previous move time was 40ms, increased to 60). GTW mis-set (didn't add back in the compensation from the 20 degree angle on the second weld of the first test, GTW was 1.696" off of nominal 10") | Defect on small radii persisted. LOP issues at the overlap between passes but that is likely due to the focus problem. | 1F294B4B-B5CD-F5EB-9143B71D80264208 | 1F2AB4E3-F42E-363D-C35A020F07C8304D |  |  | OCD-Fig8WG-WP | 16E5DB99-01E2-4F9D-C114F06A9D43FB36 | OCD-Fig8WG-We | 16E71E93-C86A-08C6-DF8D2833B4DD8913 | 16E87236-E0F8-3532-4C36275CB1AAA2E6 | 16E9BFB0-098F-D112-1A1C81B3D76D1139 | OCD Fig8-Test2_Weld 1
516 | AOBRIEN | 2021-07-27 14:22 | LD2124 | OCD Fig8-Test2 | Weld 2 | Butt | Complete |  |  | 1C18F62C-0EEF-7E66-5AE457FC3AA53F1A |  | Nb |  |  | Stamped Sheet | 1.6 | Millimeter |  | Nb |  |  | Stamped Sheet | 1.6 | Millimeter |  | 90 | -20 |  | 1000 | 166 | 166 | 18 | 294 | 0 | 6 | 13 | 48 | 534 | 50 |  |  |  | 1 | 34 | 45 |  | Penetration inconsistent at overlaps, likely a result of the focus problem on previous weld. | 1F2D618B-CBC9-DFB8-ABDEACF27BA26C5D | 1F2EC62D-CA09-30AB-DC5639855AAFE7C6 |  |  | OCD-Fig8WG2-WP | 1C1AC6C2-AF81-E6B3-67D80384A3B1F08D | OCD-Fig8WG2-We | 1C1C1F14-BDA0-CE57-4D542D014389E379 | 1C1D407B-BD6A-9E4F-E3917D030BF7DAD7 | 1C1E57FB-E29C-8F49-57C301CC8B9608D3 | OCD Fig8-Test2_Weld 2
517 | AOBRIEN | 2021-07-28 10:03 | LD2124 | OCD Fig8-Test3 | Weld 1 | Butt | Complete |  |  | 4FE05C68-DB03-70F9-E7BAF6F361C53193 |  | Nb |  |  | Stamped Sheet | 1.6 | Millimeter |  | Nb |  |  | Stamped Sheet | 1.6 | Millimeter |  | 90 | 0 |  | 1000 | 300 | 300 | 10 | 318 | 0 | 6 | 47 | 48 | 533 | 50 |  |  |  | 1 | 36 | 47 | Slowed down motion in corners to F8 from F6 (originally F4) | Good! | 4FE3D2CD-C826-8F7D-39900AB132A15C38 | 4FE52A14-BCD9-6D37-03DAA51338EC8BD8 |  |  | OCD-Fig8WG-WP | 4655B79C-ACB5-174A-94F4F1B25DAF2476 | OCD-Fig8WG-We | 46572822-ABAC-419B-D4428A290AA94A5F | 465857E5-B0F7-4EB5-0B6907864E27622E | 46596ACA-D611-0527-0B554ED2CC362EC3 | OCD Fig8-Test3_Weld 1
518 | AOBRIEN | 2021-07-28 12:42 | LD2124 | OCD Fig8-Test3 | Weld 2 | Butt | Complete |  |  | 4FD4F255-F179-84E5-00B1F8E56DEC8A8D |  | Nb |  |  | Stamped Sheet | 1.6 | Millimeter |  | Nb |  |  | Stamped Sheet | 1.6 | Millimeter |  | 90 | -15 |  | 1000 | 166 | 166 | 18 | 294 | 0 | 6 | 13 | 48 | 533 | 50 |  |  |  | 1 | 38 | 14 | Trying w/ 15 degree angle (might clear on final assembly) | Good! | 4FD8AB3A-928A-5BDD-8F923AB03A2B01BB | 4FDA59E7-E304-2810-A4D7C3F1C12F3C41 |  |  | OCD-Fig8WG2-WP | 4C164C66-BEB0-BE41-143DDC5FD0368CC3 | OCD-Fig8WG2-We | 4C17A96E-F4D4-6A3D-F62D5308BDD26750 | 4C18E776-CD41-721E-4B9A995549BC84E8 | 4C1A1B09-EB43-C0EC-A6571201AE6853B6 | OCD Fig8-Test3_Weld 2
566 | AOBRIEN | 2021-08-30 12:42 | MEPCV3 | JLEIC Crab Cavity | Body Tacks | Butt | Partial |  |  | 17ECB841-A9A0-B3E7-2A635A4A516BCC37 | Bespoke Fixture | Nb |  |  | Stamped Sheet | 3.18 | Millimeter |  | Nb |  |  | Stamped Sheet | 3.18 | Millimeter |  | 90 |  | 0 | 1000 | 250 | 250 | 6 | 335 | -4 | 6 | 60 | 20 | 525 | 50 |  |  |  | 5 | 20 | 35 | Program makes single tack. Chamber was pumped up/down multiple times to get seams flat between tacks. | Some seams required layered step tacking to pull seam closed. Results good. | 17E8095E-EB54-3072-FF69548FEC36DB65 | 17F22404-D081-8CD5-84C2B8802498C8A5 |  |  | NA |  | 0500_Y_Tack | 17488190-C2A6-7E02-A4A10E3CD8CCCD7D | 17504105-A07B-EB15-C3ED9AC0642B8729 | 1752C639-9AFD-2C43-0E239C55184ECC1F | JLEIC Crab Cavity_Body Tacks
567 | AOBRIEN | 2021-08-31 12:16 | MEPCV3 | JLEIC Crab Cavity | Body Weld Seam 1 | Butt | Complete |  |  |  | Bespoke Fixture | Nb |  |  | Stamped Sheet | 3.18 | Millimeter |  | Nb |  |  | Stamped Sheet | 3.18 | Millimeter |  | 90 | 0 | 0 | 1000 | 500 | 500 | 6 | 336 | -3 | 6 | 60 | 52 | 525 | 50 |  |  |  | 5 | 26 | 52 |  | Underbead on full length minus 10mm at weld start. Weld appearance is OK but not perfect, could be smoother. Indication appeared when weld crossed previous cell-joining weld, root penetration decreased but maintained underbead | 5642B14C-ACF2-6611-89D9A9A9806290A5 | 5643EAA4-F1F0-7E24-D960E7CD0165F181 |  |  | JLEIC-CC-Body-WP | 221971BF-09C6-20E5-4A3D7EC949C8F9DB | JLEIC-CC-Body-We | 221AF39C-BAF1-142A-CF89CCABA159E957 | 221C6759-A760-4C70-1EF03C4EAA98FB72 | 221D85D1-F284-8BC9-96E424D6E40A2973 | JLEIC Crab Cavity_Body Weld Seam 1
568 | AOBRIEN | 2021-08-31 12:53 | MEPCV3 | JLEIC Crab Cavity | Body Weld Seam 2 | Butt | Complete |  |  |  | Bespoke Fixture | Nb |  |  | Stamped Sheet | 3.18 | Millimeter |  | Nb |  |  | Stamped Sheet | 3.18 | Millimeter |  | 90 | 0 | 180 | 1000 | 500 | 500 | 6 | 335 | -4 | 6 | 60 | 53 | 525 | 50 |  |  |  | 5 | 29 | 53 | Slightly defocused the beam and slightly increased current to compensate | Good. | 5645AD7D-C9F4-19CB-16EA23524BA110E5 | 5646DEDD-F0D0-68A4-ED60BCD8650E8359 |  |  | JLEIC-CC-Body-WP | 2364B3FF-D970-A1A8-6930BC2A98A1BC3C | JLEIC-CC-Body-We | 2365BABC-CC18-26D7-3F86A3FFCA390D73 | 2366FC75-C2B7-2F5B-A444978593276430 | 23689C3D-C555-4CAB-EF4F0F74B1C60647 | JLEIC Crab Cavity_Body Weld Seam 2
569 | FOLLKIEJ | 2021-08-31 14:13 | MEPCV2 | JLEIC Crab Cavity | Body Weld Seam 3 | Butt | Complete |  |  |  |  | Nb |  |  |  | 0.125 | Inch |  | Nb |  |  |  | 0.125 | Inch |  | 90 | 0 | 90 | 1000 | 500 | 500 | 6 | 335 | -4 | 6 | 60 | 53 | 525 | 50 |  |  |  | 5 | 32 | 53 |  | Weld good | 276A5299-ED95-9685-F2A67B2ED5AF251E | 277810B7-C476-5CB2-5C5467351E559F6C | 5649713F-FC69-D672-CA9A24E2D7D5B77C | 564A9C27-DCA8-2EAB-4D612F9176D4B3D7 | JEIC-CC-Body-WP | 26A4C0CF-AEA8-9EB5-C0C353128FF39BB6 | JEIC-CC-Body-WE | 26AC84FA-939A-5ED4-4CDB48C9FABC16E2 | 26BA14CD-A436-E66B-44244CE255444BD2 | 26BC2843-03B1-5E79-61CAA9D1222C5A82 | JLEIC Crab Cavity_Body Weld Seam 3
570 | FOLLKIEJ | 2021-08-31 15:03 | MEPCV2 | JLEIC Crab Cavity | Body Weld Seam 4 | Butt | Complete |  |  |  |  | Nb |  |  |  | 0.125 | Inch |  | Nb |  |  |  | 0.125 | Inch |  | 90 | 0 | 270 | 1000 | 500 | 500 | 6 | 335 | -4 | 6 | 60 | 53 | 525 | 50 |  |  |  | 5 | 35 | 51 |  | Good | 29AD7C43-E87A-42B1-988F3BFAD94BEA72 | 29AFA133-A28F-3E6C-CCB135F754A544AC | 564C4C63-96EA-2CFD-2CA7763E8EAF4614 | 564D78CF-BD5D-C1FC-4866C6FC633E2927 | JLEIC-CC-Body-WP | 283CC92E-D0C4-411C-4C28BA262313A935 | JLEIC-CC-Body-WE | 28442F69-01F7-19F9-1BBA1496D1E61D9F | 284C5F08-93BC-0A84-4636E7FB15775166 | 284F3F4B-FA79-932A-B7B723644A201DB2 | JLEIC Crab Cavity_Body Weld Seam 4
571 | AOBRIEN | 2021-09-08 13:58 | JLECHK | Test Ring 11 | Weld 1 | Step-Butt | Complete |  |  |  |  | Cu |  |  |  | 3 | Millimeter |  | Cu |  |  |  | 3 | Millimeter |  | 90 | 0 |  | 1000 | 250 | 550 | 8 | 326 | -1 | 20 | 88 | 77 | 525 | 50 |  |  |  | 6 | 25 | 57 | Weld faulted ~120 degrees into preheat phase. Allowed part to cool to 30C prior to starting again | Excessive penetration, spatter on inside of part, one small hole in exterior. Why different than before? Shrinkage 0.3-0.5mm (0.012-0.020) | C1E429F2-0940-43A8-FC0CA9EEF92BFEDA | C1E59BB5-A7F9-6904-D503C43876C67D1F | C1E6FFBF-DCB2-36F1-87ED921C9E70BC3A |  |  |  | CuKickerCav5 | C1C63A91-0D70-377A-6388AB123BAF5690 | C1C78FD0-01D3-50A4-BB92D7727DD3A984 | C1C8FBA0-CDD1-7676-CD1F6485C26C46ED | Test Ring 11_Weld 1
572 | AOBRIEN | 2021-09-08 15:53 | JLECHK | KC Test Ring 12 | Tack 1 | Step-Butt | Partial |  |  |  |  | Cu |  |  |  | 3 | Millimeter |  | Cu |  |  |  | 3 | Millimeter |  | 90 | 0 |  | 1000 | 100 | 100 | 8 | 326 | -1 | 20 | 88 | 35 | 525 | 50 |  |  |  | 6 | 26 | 43 |  | Good | [6 empty] | CuKickerCav-Ta | C5C8FDE9-B588-101A-C38A87E8A7A051D1 | C5CA38CC-F5EE-92F1-E25FF96E396691A3 | C5CB4B0B-EBC0-794D-C9438FE0C9309994 | KC Test Ring 12_Tack 1
573 | AOBRIEN | 2021-09-08 17:09 | JLECHK | Test Ring 12 | Weld 1 | Step-Butt | Complete |  |  |  |  | Cu |  |  |  | 3 | Millimeter |  | Cu |  |  |  | 3 | Millimeter |  | 90 | 0 |  | 1000 | 250 | 550 | 8 | 326 | -1 | 20 | 88 | 75 | 525 | 50 |  |  |  | 6 | 30 | 49 | Amperage manually adjusted |  | EDB2C8AE-BE17-4E7D-E0A22AFD5252753C | EDB45AF9-9414-E42E-A883879D6B5F8DE9 |  |  |  |  | CuKickerCav5 | C883B16A-0D08-908B-1D5DDA62E7F17FA4 | C884E881-93AB-99C5-F5EB0EA8408A2F93 | C8862F4C-AC7D-E197-4EF898B9249F0CB7 | Test Ring 12_Weld 1
574 | AOBRIEN | 2021-09-09 14:08 | NBSNML | Cu Conductor 1 | Weld 1 | Other | Complete | Penetrating through outside of end flange into braided Cu wire |  | 20E9C94C-047A-5665-F273E87E738DAD0C |  | Cu |  |  | Machined Plate | 2.5 | Millimeter |  | Cu |  |  | Braided Cable | 5 | Millimeter |  | 0 | 0 | 0 | 1000 | 150 | 150 | 6 | 336 | -3 | 40 | 400 | 100 | 525 | 50 |  |  |  | 6 | 32 | 27 | Parameters taken from white paper on previous research | Weld blew through part, but did fuse cables into end flange. | FBBCC4A6-BD31-C760-1D3DE9CC925AD30B | FBBE3141-AB79-2387-1A07D38B209804E5 |  |  |  |  | 3000_X_WELD | F5A7CBA9-F709-397E-295F9C5DD5F3B33D | F5A94E57-D454-F0F3-4A6B5990DF0D27BE | F5AAA37F-D5A5-5E7A-E9F51B857BC7FFAF | Cu Conductor 1_Weld 1
575 | AOBRIEN | 2021-09-09 14:20 | NBSNML | Cu Conductor 1 | Weld 2 | Other | Complete | Preloaded by customer. Welding through outside layer and into the cables. Locate 0.150" from inside edge of end flange | 20EB9EC8-A4E7-6018-FD81468CEF875E9A |  |  | Cu |  |  | Machined Plate | 2.5 | Millimeter |  | Cu |  |  | Braided Cable | 5 | Millimeter |  | 0 | 0 | 0 | 1000 | 150 | 150 | 6 | 334 | -5 | 40 | 400 | 80 | 525 | 50 |  |  |  | 6 | 32 | 39 |  | Still vaporized a trench, did not blow through except for at the very end of the crater. | FBC0840F-0801-8AB7-EF6844EBFAD6F0E4 | FBC20CEE-CBDF-F32D-C66827DFC27A571F |  |  |  |  | 3000_X_WELD | F5FD4FB9-D1C5-0284-A0B3EBB6CD6204DA | F5FEA303-B837-5C5B-A4AEA46F82759410 | F5FFC5F4-A431-28C9-CAA7576B8A40F4F8 | Cu Conductor 1_Weld 2
576 | AOBRIEN | 2021-09-09 16:56 | NBSNML | Cu Conductor 2 | Weld 1 | Other | Complete | Penetration weld through plate into braided cable |  | 20C591BE-CC2B-3AAC-DAB8DA921D5BA07D |  | Cu |  |  | Machined Plate | 2.5 | Millimeter |  | Cu |  |  | Braided Cable | 5 | Millimeter |  | 0 | 0 | 0 | 1000 | 150 | 150 | 6 | 334 | -5 | 40 | 400 | 75 | 525 | 50 | [7 empty] | Burned through at tail out again (Note: ramp down speed was mis-set) | 20C70B21-A074-E92E-89B3AFC78F6D55E7 | 20C86342-0578-F5CC-69B127865230B96B |  |  |  |  | 3000_X_WELD | FBC4D410-B365-5ED8-8D8E571F050CB092 | FBC5D6CC-B265-AB41-21B6923C3182203D | FBC70078-C8CD-D8BB-15DFD31261D84989 | Cu Conductor 2_Weld 1
577 | AOBRIEN | 2021-09-09 16:58 | NBSNML | Cu Conductor 3 | Weld 1 | Other | Complete |  |  | 20D19823-E3DD-558A-C9191D89DA7AAA7F |  | Cu |  |  | Machined Plate | 2.5 | Millimeter |  | Cu |  |  | Braided Cable | 5 | Millimeter |  | 0 | 0 | 0 | 1000 | 150 | 150 | 6 | 334 | -5 | 40 | 400 | 80 | 525 | 50 |  |  |  | 6 | 33 | 3 |  | Good. | 20D3787D-AFB6-E973-DA04C0B00F9336D5 | 20D4C8E2-DFF4-4DCE-703EBDF6F2F76560 |  |  |  |  | 3000_X_WELD | FBCA106B-A31C-B65C-8E19063E67DBEEEF | FBCBB94D-904B-D57E-5F42542CEBCE3CF0 | FBCCDB08-CD58-3E79-8774B5307D61B2B2 | Cu Conductor 3_Weld 1
578 | FOLLKIEJ | 2021-09-10 09:42 | NBSNML | Cu Conductor 2 | Weld 2 | Other | Complete |  |  | 20728E54-DB03-B7C6-17C09471317E6CA4 |  | Cu |  |  | Machined Plate | 2.5 | Millimeter |  | Cu |  |  | Braided Cable | 5 | Millimeter |  | 0 | 0 | 0 | 1000 | 150 | 150 | 6 | 334 | -5 | 40 | 400 | 80 | 525 | 50 |  |  |  | 6 | 33 | 24 |  | Blew hole at tailout. | 20780807-C9A9-64BE-C680E3FF2997B071 | 20CC65D3-A621-F22F-D29AB662AA111276 | 20CE6D81-F95B-054C-1937365F6CD44819 |  |  | 1FC34D0F-C791-52DF-3D3BE419AE4E94FB | 3000_x_Weld | 1FCDE150-B53B-2ABD-373CA8D9B7754834 | 1FD00EAA-DE45-94F5-620DEFC4E7FCC0AC | 1FD22FA0-DF25-5908-842A6C1E691E5298 | Cu Conductor 2_Weld 2
579 | AOBRIEN | 2021-09-10 09:53 | NBSNML | Cu Conductor 3 | Weld 2 | Other | Complete | Penetration weld through outside of end to the braided cables |  | 20D6D5EB-A4D1-B846-11461DF9BFA85114 |  | Cu |  |  | Machined Plate | 2.5 | Millimeter |  | Cu |  |  | Braided Cable | 5 | Millimeter |  | 0 | 0 | 0 | 1000 | 150 | 150 | 6 | 334 | -5 | 40 | 400 | 80 | 525 | 50 |  |  |  | 6 | 33 | 33 |  |  | 20D80DD5-C14C-8102-58245633FD48AF28 | 20D971BD-CB1D-BEFC-606840EA2760EEB2 |  |  |  |  | 3000_X_WELD | 1FEEBB57-0A6D-30BC-9532D554B4957622 | 1FF0F9D2-E851-0D75-18CDB78240C6932C | 1FF25593-EE3F-4628-0D59395F80FD697E | Cu Conductor 3_Weld 2
580 | AOBRIEN | 2021-09-10 10:26 | NBSNML | Cu Conductor 4 | Weld 1 | Other | Complete |  |  | 210A7600-D286-E12A-055E786BD542F096 |  | Cu |  |  | Machined Plate | 2.5 | Millimeter |  | Cu |  |  | Braided Cable | 5 | Millimeter |  | 0 | 0 | 0 | 1000 | 150 | 150 | 6 | 334 | -5 | 40 | 400 | 80 | 525 | 50 |  |  |  | 6 | 33 | 49 |  | Good | 22F07A57-A1A5-C132-59E97132A37B5519 | 22F19931-D5E4-EA31-4AC9714CAB95F9AC |  |  |  |  | 3000_X_WELD | 22858DF0-0D2F-6C48-71C1939D8B2BD8FD | 2286D178-C800-A52D-B0BED02B7213937E | 2287FDDA-DF81-D2F0-81084252A95E5E74 | Cu Conductor 4_Weld 1
581 | AOBRIEN | 2021-09-10 12:43 | NBSNML | Cu Conductor 4 | Weld 2 | Other | Complete |  |  | 22EE7B9C-9722-B80C-3901E1C85BD1A8B5 |  | Cu |  |  | Machined Plate | 2.5 | Millimeter |  | Cu |  |  | Braided Cable | 5 | Millimeter |  | 0 | 0 | 0 | 1000 | 150 | 150 | 6 | 334 | -5 | 40 | 400 | 80 | 525 | 50 | [8 empty] | 256F4B10-C90A-A8C8-E833F5A470E45762 | 2570632A-BC0C-90CB-D8A7A0EF417A1E60 |  |  |  |  | 3000_X_WELD | 25FD1E5F-C7D4-70E0-957EAD3ABD26E486 | 25FF0CF0-CF59-79B0-86D2BCD1F1CEC8B6 | 26002707-ABD6-E3D9-23D96D8CBCD70452 | Cu Conductor 4_Weld 2
585 | AOBRIEN | 2021-09-14 13:51 | ARDTHF | THF-SC-BT-Repair | Seam 1 Tack | Butt | Partial |  |  |  |  | Nb |  |  | Welded Tube | 2.95 | Millimeter |  | Nb |  |  | Welded Tube | 2.95 | Millimeter |  | 90 | 0 |  | 1000 | 250 | 250 | 6 | 335 | -4 | 6.21 | 60 | 20 | 525 | 50 |  |  |  | 6 | 46 | 3 |  | Tacks manually ran using 20 degree arc program. Look good. | [6 empty] | 20D_Arc_Tack | F7C56A44-93FA-1375-E498E31DB426B3F5 | F7C6FEC2-C484-0A96-32B03E27EBB38462 | F7C89DEA-9C04-BAD4-0CADB585CB190869 | THF-SC-BT-Repair_Seam 1 Tack
586 | AOBRIEN | 2021-09-14 14:19 | ARDTHF | THF-SC-BT-Repair | Seam 1 Weld | Butt | Complete |  |  | FA194836-D581-B385-792584D8D422CACD |  | Nb |  |  | Welded Tube | 2.95 | Millimeter |  | Nb |  |  | Welded Tube | 2.95 | Millimeter |  | 90 | 0 |  | 1000 | 500 | 500 | 6 | 335 | -4 | 6 | 58 | 53 | 525 | 50 |  |  |  | 6 | 48 | 30 | Slightly stepped down amperage (51mA) during the latter half of the weld (appeared to be getting hot) | Weld face slightly sagging (~0.25mm), root very smooth but wider and taller than ideal (maybe 8mm wide, 1.5mm tall) | FA1A7B5B-FED1-1DB7-929E57E2ACA20160 | FA1BD8D0-B342-A974-E406DEF7C4CDEC15 |  |  | Generic-BeamTube-WP | F7CBED94-B9A8-F409-391471B7B9A17B98 | Generic-BeamTube-We | F7CD538D-9B4B-8E1F-6FDDBBBBD104D500 | F7CF9FEE-BFD4-00FA-E04200C0CA65D6AD | F7D1F0A4-E40E-138D-09EF16A6B1F8CB54 | THF-SC-BT-Repair_Seam 1 Weld
587 | AOBRIEN | 2021-09-14 15:58 | ARDTHF | THF-SC-BT-Repair | Seam 2 Tack | Butt | Partial |  |  |  |  | Nb |  |  | Welded Tube | 2.95 | Millimeter |  | Nb |  |  | Welded Tube | 2.95 | Millimeter |  | 90 | 0 |  | 1000 | 250 | 250 | 6 | 335 | -4 | 6 | 58 | 20 | 525 | 50 |  |  |  | 6 | 49 | 24 |  | Tacks ran manually using 20 degree program. Look good | [6 empty] | 20D_Arc_Tack | FD0E93A3-D285-849B-09547C2E9CAEB7E1 | FD0FC454-EF4F-08A0-874BF1A31379838C | FD10E023-C798-A174-0B87F48D9C06347A | THF-SC-BT-Repair_Seam 2 Tack
588 | AOBRIEN | 2021-09-14 16:04 | ARDTHF | THF-SC-BT-Repair | Seam 2 Weld | Butt | Complete |  |  |  |  | Nb |  |  | Welded Tube | 2.95 | Millimeter |  | Nb |  |  | Welded Tube | 2.95 | Millimeter |  | 90 | 0 |  | 1000 | 500 | 500 | 6 | 335 | -4 | 6 | 58 | 49 | 525 | 50 |  |  |  | 6 | 51 | 37 |  |  | FD1721E9-F36E-0246-165AC948BF4E8342 | FD1890C6-C774-AC17-D19A426AFB441720 |  |  | Generic-BeamTube-WP | FD1E9416-F956-BD79-C646CE05B4F26334 | Generic-BeamTube-We | FD1FDD49-A872-4A28-292F9DFEDDD8CA3E | FD19B896-B87A-8656-995D6FE85528962D | FD1AC480-FF29-ACC5-F6470CC26E4DB83E | THF-SC-BT-Repair_Seam 2 Weld
589 | AOBRIEN | 2021-09-14 17:20 | ARDTHF | THF-SC-BT-Repair2 | Seam 1 Tack | Butt | Partial |  |  |  |  | Nb |  |  | Welded Tube | 2.95 | Millimeter |  | Nb |  |  | Welded Tube | 2.95 | Millimeter |  | 90 | 0 |  | 1000 | 250 | 250 | 6 | 335 | -4 | 6 | 58 | 20 | 525 | 50 |  |  |  | 6 | 52 | 19 |  | Manually tacked using 20 degree arc program. Looks good. | [6 empty] | 20D_Arc_Tack | FE231CD5-B26C-CE9C-DA360BFD86F8434A | FE243770-D591-9D72-135A21152690B5C4 | FE25C55E-C282-5F49-D1A384E34D8082CB | THF-SC-BT-Repair2_Seam 1 Tack
590 | AOBRIEN | 2021-09-14 17:24 | ARDTHF | THF-SC-BT-Repair2 | Seam 1 Weld | Butt | Complete |  |  |  |  | Nb |  |  | Welded Tube | 2.95 | Millimeter |  | Nb |  |  | Welded Tube | 2.95 | Millimeter |  | 90 | 0 |  | 1000 | 500 | 500 | 6 | 335 | -4 | 6 | 58 | 47 | 525 | 50 |  |  |  | 6 | 54 | 28 | [6 empty] | Generic-BeamTube-WP | FE280CAA-96C0-102C-DC1D9D4AAE0A2C24 | Generic-BeamTube-We | FE295B1A-9DE2-971E-9293C92072138FA6 | FE2AB3EC-06DE-D606-43D3590EAC929AEE | FE2BDD71-B7B7-31FD-5922A8F712CC1F4B | THF-SC-BT-Repair2_Seam 1 Weld
591 | AOBRIEN | 2021-09-15 12:53 | ARDTHF | THF-SC-BT-Repair2 | Seam 2 Tack | Butt | Partial |  |  |  |  | Nb |  |  | Welded Tube | 2.95 | Millimeter |  | Nb |  |  | Welded Tube | 2.95 | Millimeter |  | 90 | 0 |  | 1000 | 250 | 250 | 6 | 335 | -4 | 6 | 58 | 20 | 525 | 50 | [7 empty] | Good. | [6 empty] | 20D_Arc_Tack | 27D5CCFB-DFDE-EDDA-52303BD3F454B207 | 27D73DA5-A5FE-AF10-9D38991FE68615EA | 27D85FBE-0372-0564-5F3D1D1F75D7CABE | THF-SC-BT-Repair2_Seam 2 Tack
592 | AOBRIEN | 2021-09-15 12:55 | ARDTHF | THF-SC-BT-Repair2 | Seam 2 Weld | Butt | Complete |  |  |  |  | Nb |  |  | Welded Tube | 2.95 | Millimeter |  | Nb |  |  | Welded Tube | 2.95 | Millimeter |  | 90 | 0 |  | 1000 | 500 | 500 | 6 | 335 | -4 | 6 | 58 | 45 | 525 | 50 |  |  |  | 6 | 57 | 53 | Amperaged reduces to 33mA from 180 to 270 degrees and stays for the remainder of the weld | Good. Underbead perfect size. Three arc-pops during the weld left some small spatter on outside edge. Assumed cause was the filament close to end of life. | 281C2C2C-032E-6174-EEBB3294F1384BC6 | 281DB96B-F8AB-FF13-B735C4AEFDD221EB |  |  | Generic-BeamTube-WP | 28127203-9B4D-2B14-B7B539FE9B80471F | Generic-BeamTube-We | 2813A82C-AF2A-C3B9-C3871F539F46B0F3 | 28150EDC-B094-3F81-4069ECC3311DAA7D | 28165D6E-0763-D844-71FA0C32F5AF5EE2 | THF-SC-BT-Repair2_Seam 2 Weld
594 | AOBRIEN | 2021-09-15 17:30 | JLECHK | Kicker Cavity | Inner Conductor to Flange Inside | Step-Butt | Partial | Seal pass |  |  | Did not take pictures. Small fixture to hold flange in place. Part placed in 3-jaw chuck with table at A0, flange resting on the jaws. | Cu |  |  | Machined Plate | 8.4 | Millimeter |  | Cu |  |  | Machined Tube | 9.7 | Millimeter |  | 0 | -25 |  | 1000 | 200 | 200 | 8 | 324 | -3 | 20 | 259 | 50 | 565 | 50 |  |  |  | 0 | 7 | 21 | Weld made with amperage 25 (preheat) and 50 (weld), appx 3 minutes after previous weld (15/30) which had no melting. | Weld looked good for middle section, however some regions did not fully fuse. Fault near end of weld (gun arc). Going to re-run at 57mA after part cools. | [6 empty] | Kicker-ICtoFL-In | 57249231-98D7-5B26-4A5ADC3DBBF1B58C | 5725D525-DB47-BC5A-F40C5E301256CC09 | 5726F0CD-DB63-F380-8C714479AEF8D109 | Kicker Cavity_Inner Conductor to Flange Inside
595 | AOBRIEN | 2021-09-16 10:40 | JLECHK | Kicker Cavity | Inner Conductor to Flange Inside | Step-Butt | Partial |  |  |  |  | Cu |  |  | Machined Plate | 8.4 | Millimeter |  | Cu |  |  | Machined Tube | 9.7 | Millimeter |  | 0 | -25 |  | 1000 | 200 | 200 | 8 | 324 | -3 | 20 | 259 | 57 | 566 | 50 |  |  |  | 0 | 9 | 23 |  | Did not seal remnant section from previous weld. | [6 empty] | Kicker-ICtoFL-In | 5716AC73-D0FB-5BB4-D457CCB2E81E3843 | 571A4BDA-D025-C407-6CA37C2FA26FEB3D | 571B5ED3-CCB9-65D3-102CA1B22448F61E | Kicker Cavity_Inner Conductor to Flange Inside
596 | AOBRIEN | 2021-09-16 10:48 | JLECHK | Kicker Cavity | Inner Conductor to Flange Inside | Step-Butt | Partial |  |  |  |  | Cu |  |  | Machined Plate | 8.4 | Millimeter |  | Cu |  |  | Machined Plate | 9.7 | Millimeter |  | 0 | -25 |  | 1000 | 200 | 200 | 8 | 324 | -3 | 20 | 259 | 55 | 566 | 50 |  |  |  | 0 | 11 | 19 | Weld ran appx 5 minutes after previous attempt. Program modified to not ramp down until the weld pass has ran 370 degrees (previously it started ramping down at around 280 degrees) | Good | 5E00F5B5-99F0-33D0-614B136FC72598D6 | [5 empty] | Kicker-ICtoFL-In | 57041F10-C5AB-BA94-FC61A6D40354D6AD | 5705DA53-C295-0065-966C6331EAC5FFE2 | 570706A4-CE4A-D03F-82D9967D097B40EE | Kicker Cavity_Inner Conductor to Flange Inside
597 | AOBRIEN | 2021-09-16 13:53 | JLECHK | Kicker Cavity | Inner Conductor to Flange Outside | Fillet | Partial |  |  |  |  | Cu |  |  | Machined Plate | 19.7 | Millimeter |  | Cu |  |  | Machined Tube | 5.25 | Millimeter |  | 90 | 30 |  | 1000 | 200 | 200 | 8 | 324 | -3 | 20 | 272 | 60 | 566 | 50 |  |  |  | 0 | 13 | 35 | Preheat at 30mA for 720 degrees | Melted near the seam but didn't fuse (too cold) | [6 empty] | Kicker-ICtoFL-Out | 5DF85CD7-0BF9-254B-236B3D86D5AC7DFF | 5DF9AA85-C0DC-2AAB-DBCF667C475C09B0 | 5DFA8DCC-FF53-6862-680995CF731CC537 | Kicker Cavity_Inner Conductor to Flange Outside
598 | AOBRIEN | 2021-09-16 14:00 | JLECHK | Kicker Cavity | Inner Conductor to Flange Outside | Fillet | Partial |  |  |  |  | Cu |  |  | Machined Plate | 19.7 | Millimeter |  | Cu |  |  | Machined Tube | 5.25 | Millimeter |  | 90 | 30 |  | 1000 | 200 | 200 | 8 | 324 | -3 | 20 | 272 | 70 | 566 | 50 |  |  |  | 0 | 15 | 22 | Preheat was 30mA for 720 degrees | [7 empty] | Kicker-ICtoFL-Out | 5DEF7360-0C35-FC94-29FC2D974825CD5D | 5DF089A6-E94F-0BE8-965E60E844B97689 | 5DF18CEC-B196-CE24-54B0B06B1773145F | Kicker Cavity_Inner Conductor to Flange Outside
599 | AOBRIEN | 2021-09-16 15:08 | JLECHK | Kicker Cavity | Inner Conductor to Flange Outside | Fillet | Partial |  |  |  |  | Cu |  |  | Machined Plate | 19.7 | Millimeter |  | Cu |  |  | Machined Tube | 5.25 | Millimeter |  | 90 | 30 |  | 1000 | 200 | 200 | 8 | 324 | -3 | 20 | 272 | 85 | 566 | 50 |  |  |  | 0 | 17 | 32 | Preheat at 40mA | Fused in some areas, others not. | [6 empty] | Kicker-ICtoFL-Out | 60B18362-AFFE-8D4E-0552EB2F7082B307 | 60B2FF14-E746-9316-43FE68860AFF069C | 60B424C4-D7FF-E950-441BA56D27389F5D | Kicker Cavity_Inner Conductor to Flange Outside
600 | AOBRIEN | 2021-09-16 15:17 | JLECHK | Kicker Cavity | Inner Conductor to Flange Outside | Fillet | Partial |  |  | 647A44BB-BD9A-9ACB-B239C5C1FF05049D |  | Cu |  |  | Machined Plate | 19.7 | Millimeter |  | Cu |  |  | Machined Tube | 5.25 | Millimeter |  | 90 | 30 |  | 1000 | 200 | 200 | 8 | 324 | -3 | 20 | 272 | 95 | 566 | 50 |  |  |  | 0 | 19 | 21 | Preheat pass was 45mA. | Good | 6478428C-0DA4-1E8E-A4B65E6733CBCD90 | [5 empty] | Kicker-ICtoFL-Out | 60A4F712-95AF-C2E3-FD499C67AF18E74B | 60A60F1E-92D5-C791-BEEBD01ED1E5AC6B | 60A7116A-D469-45CD-E7E340203C7AFB1E | Kicker Cavity_Inner Conductor to Flange Outside
601 | AOBRIEN | 2021-09-16 17:19 | JLECHK | Kicker Cavity | Inner Conductor to Water Channel | Fillet | Partial |  |  |  | Water channel must be aligned properly (against cap) | Cu |  |  | Machined Tube | 7.55 | Millimeter | Inner Conductor | Cu |  |  | Machined Tube | 9.5 | Millimeter | Water Channel | 90 | 30 |  | 1000 | 250 | 250 | 8 | 324 | -3 | 20 | 365 | 60 | 566 | 50 |  |  |  | 0 | 20 | 53 | Preheat at 30mA | Missed seam. | [6 empty] | Kicker-ICtoWC | 64F279E6-9C22-7759-99F0BA3CFF92BD20 | 64F36FDA-D1B3-889E-B12B11A7536C16CB | 64F4832D-EC05-B6EF-03AFDBA9D375320E | Kicker Cavity_Inner Conductor to Water Channel
602 | AOBRIEN | 2021-09-16 18:18 | JLECHK | Kicker Cavity | Inner Conductor to Water Channel | Fillet | Partial |  |  |  |  | Cu |  |  | Machined Tube | 7.55 | Millimeter | Inner Conductor | Cu |  |  | Machined Tube | 9.5 | Millimeter | Water Channel | 90 | 30 |  | 1000 | 250 | 250 | 8 | 324 | -3 | 20 | 365 | 60 | 566 | 50 |  |  |  | 0 | 22 | 24 | PReheat 30mA | Did not fuse | [6 empty] | Kicker-ICtoWC | 67428424-BDFA-C261-88AA0628F9071B26 | 6743C86A-B32B-7062-3D27B924E9CD57E7 | 6744C5BD-D1CC-F402-E50E98466D70F24D | Kicker Cavity_Inner Conductor to Water Channel
603 | AOBRIEN | 2021-09-16 18:24 | JLECHK | Kicker Cavity | Inner Conductor to Water Channel | Fillet | Partial |  |  |  |  | Cu |  |  | Machined Tube | 7.55 | Millimeter | Inner Conductor | Cu |  |  | Machined Tube | 9.5 | Millimeter | Water Channel | 90 | 30 |  | 1000 | 250 | 250 | 8 | 324 | -3 | 20 | 365 | 80 | 566 | 50 |  |  |  | 0 | 23 | 56 | Welded shortly after previous (still preheated) | Appears good | [6 empty] | Kicker-ICtoWC | 67368020-B511-20D8-4025DCD86F7BDE98 | 6737B24E-EEEB-916D-503AE8F47A984C26 | 673A94EE-9638-67C4-2518165E3256558A | Kicker Cavity_Inner Conductor to Water Channel
613 | AOBRIEN | 2021-11-03 13:38 | ARDPRJ | C75-SC4 | Replacement BT #1 Tacks | Butt | Partial |  |  | 09E5EA79-D7B4-2EA0-22412FF3181C2E1B | 2x aluminum v-blocks, 2x kantwist clamps. | Nb |  | RG | Rolled Plate | 3.18 | Millimeter |  | Nb |  | RG | Rolled Plate | 3.18 | Millimeter |  | 0 | 0 | 0 | 1000 | 250 | 250 | 6 | 335 | -4 | 6 | 60 | 30 | 565 | 50 | [6 empty] | Two tacks, one at 1.75-2.25" and another at 4.75-5.25" | Good | [6 empty] | 0500_Y_Tack | 055142A4-F9B8-7E3D-630FDEFF1E95B9CF |  |  | C75-SC04_Replacement BT #1 Tacks
614 | AOBRIEN | 2021-11-03 13:47 | ARDPRJ | C75-SC4 | Replacement BT #1 Weld | Butt | Complete |  |  | 09E80003-B29E-8FBB-5C4E233E35A7941B |  | Nb |  | RG | Rolled Plate | 3.18 | Millimeter |  | Nb |  | RG | Rolled Plate | 3.18 | Millimeter |  | 0 | 0 | 0 | 1000 | 500 | 500 | 6 | 335 | -4 | 6 | 60 | 53 | 565 | 50 |  |  |  | 0 | 48 | 41 |  | Weld looks great | 09F4A91B-92EE-BE2A-F7575D02A52840A8 | 09F5A5F2-C5F8-702C-C7C10EF288809FFA |  |  | 125NbTubeSeam-WP |  | 125NbTubeSeam-We |  |  |  | C75-SC4_Replacement BT #1 Weld
615 | FOLLKIEJ | 2021-11-04 07:58 | ARDPRJ | C75-SC4 | Replacement BT #2 Tacks |  | Partial |  |  | 32325902-90F1-1DF3-1A9B289CFB4778F6 | 2x Aluminum V-blocks, 2X Kantwist clamps | Nb |  | RG | Rolled plate | 3.18 | Millimeter | [11 empty] | 1000 | 250 | 250 | 6 | 335 | -4 | 6 | 60 | 30 | 565 | 50 |  |  |  | 0 | 50 | 46 | Two Tacks | Good |  |  |  |  | 125NbTubeSeam-WP | 2E90446A-9F37-E928-DC2C004D391735F5 | 0500_Y_Tack | 2F1C0FEF-9E0A-CFE0-42CEFBF22C6A42C5 | 2F5C3496-B241-A9E6-CEF6B181862E83C5 | 2F5EBDBE-D32D-E7A3-4873939D884ADBB8 | C75-SC4_Replacement BT #2 Tacks
616 | FOLLKIEJ | 2021-11-04 08:08 | ARDPRJ | C75-SC4 | Replacement BT #2 Weld | Butt | Complete |  |  | 3233FEDA-F263-3304-B413B1CF093D108C |  | Nb |  | RG | Rolled plate | 3.18 | Millimeter | [8 empty] | 0 | 0 | 0 | 1000 | 500 | 500 | 6 | 335 | -4 | 6 | 60 | 53 | 565 | 50 |  |  |  | 0 | 50 | 46 |  | Good weld | 2EEF514F-9846-9554-3B22D04E4341DEFF | 2EF25905-F8FA-E4EC-B8DDD3C23DEBF654 |  |  | 125NbTubeSeam-WP |  | 125NbTubeSeam-We | 2EFA3565-B979-7E45-5E58FCF74EF8C58F | 2F021AD0-DF5F-ED53-6CB37FE1501FDB50 | 2F0526C2-D2C4-034C-AFBD2EACE60A887C | C75-SC4_Replacement BT #2 Weld
656 | AOBRIEN | 2022-01-31 10:02 | ARDPRJ | C75 Beamtube Test | Seam 1 Tack | Butt | Partial |  |  | 5801FA40-0236-6373-1E0860513732CC2E |  | Nb |  |  | Rolled Plate | 2.05 | Millimeter |  | Nb |  |  | Rolled Plate | 2.05 | Millimeter |  | 90 | 0 |  | 1000 | 250 | 250 | 6 | 338 | -1 | 18 | 193 | 25 | 553 | 50 | [7 empty] | Tacks appear good through camera | 5804D7B0-AC15-5263-E6766B0F5B3A1E08 |  |  |  | C75-BeamTube-WP | EFA612FD-93A3-A6C8-A9758DFBFCF4BDC5 | C75-BeamTubeOut-Ta | EFA7772C-A973-43D7-0956B7E5C6E701C1 |  | EFA8F494-C9E1-E843-E9602034F3E57FFF | C75 Beamtube Test_Seam 1 Tack
657 | AOBRIEN | 2022-01-31 10:10 | ARDPRJ | C75 Beamtube Test | Seam 1 Weld | Butt | Complete |  |  | 58074642-C3A6-5EE0-E4C7B706374E7C81 |  | Nb |  |  | Rolled Plate | 2.05 | Millimeter |  | Nb |  |  | Rolled Plate | 2.05 | Millimeter |  | 90 | 0 |  | 1000 | 450 | 450 | 6 | 335 | -4 | 12 | 129 | 54 | 553 | 50 |  |  |  | 0 | 41 | 28 |  | Two small expulsions. Root is clean, one small section of underbead at weld overlap. | F559DAC0-EC68-9C19-78EFDC29418C9395 | F55B2908-06FB-4E00-270EC2A8E96562F7 |  |  | C75-BeamTube-WP | EFB0E10F-01F5-72D0-3A6DE211655C0A81 | C75-BeamTubeout-We | EFB22E3C-9BE0-53C7-651FE42CDF380C1F |  | EFB3A459-DE2A-A2D8-348A299C1F3FD633 | C75 Beamtube Test_Seam 1 Weld
658 | AOBRIEN | 2022-01-31 15:21 | ARDPRJ | C75 Beamtube Test | Seam 2 Tack | Butt | Partial |  |  | 5809AC27-ACC8-7C19-5F764AEC31200FCA |  | Nb |  |  | Rolled Plate | 2.05 | Millimeter |  | Nb |  |  | Rolled Plate | 2.05 | Millimeter |  | 90 | 0 |  | 1000 | 250 | 250 | 6 | 338 | -1 | 18 | 193 | 25 | 553 | 50 | [7 empty] | Appears good | 580AF95C-BDAC-BBE6-E0C71B692F79856A |  |  |  | C75-BeamTube-WP | F45A9515-0814-7A79-9792669CA5591D93 | C75-BeamTubeOut-Ta | F45BF2C4-DCCF-6B18-D50BAE12C6B0C197 | F45D5C8F-D05C-7461-5E8D3BBB11C25579 | F45EB2FB-DBE0-5BFC-60EEE26EE17997A9 | C75 Beamtube Test_Seam 2 Tack
659 | AOBRIEN | 2022-01-31 16:24 | ARDPRJ | C75 Beamtube Test | Seam 2 Weld | Butt | Complete |  |  | 580D5B43-BB0C-0852-AAFEE8808227F04B |  | Nb |  |  | Rolled Plate | 2.05 | Millimeter |  | Nb |  |  | Rolled Plate | 2.05 | Millimeter |  | 90 | 0 |  | 1000 | 450 | 450 | 6 | 335 | -4 | 10 | 107 | 55 | 553 | 50 |  |  |  | 0 | 43 | 9 |  | Full underbead, but somewhat small and inconsistent. Increase amperage slightly? | 580EA364-CC3F-EC2F-664136781159E415 | 580FDA06-03C6-248C-1C1DC498441DE243 |  |  | C75-BeamTube-WP | F4614EB4-B969-E8D3-AA7CAC33A134990A | C75-BeamTubeout-We | F46299EA-E545-4F10-D3D7A1F9FFF4058A | F4646A31-F26A-6309-88FFE805D50AC0AF | F465C19B-995B-83FC-4D403A235E10D4D6 | C75 Beamtube Test_Seam 2 Weld
660 | AOBRIEN | 2022-02-01 12:45 | ARDPRJ | C75 Beamtube Test | Seam 3 Tack | Butt | Partial |  | 581202F5-0F41-45E5-395F21AADC73A17F |  |  | Nb |  |  | Rolled Plate | 2.05 | Millimeter |  | Nb |  |  | Rolled Plate | 2.05 | Millimeter |  | 90 | 0 |  | 1000 | 250 | 250 | 6 | 338 | -1 | 18 | 193 | 25 | 551 | 50 | [7 empty] | Looks good. | 58133597-CCDE-60B5-72134098D6E4391E |  |  |  | C75-BeamTube-WP | 57E0FE23-F5AB-D335-608A1987FA6F2302 | C75-BeamTubeOut-Ta |  | 57E29AF4-9612-89DA-B086D14790AD7053 | 57E3E286-C0EE-A524-669A478CD4E9E317 | C75 Beamtube Test_Seam 3 Tack
661 | AOBRIEN | 2022-02-01 14:47 | ARDPRJ | C75 Beamtube Test | Seam 3 Weld | Butt | Complete |  |  | 58153A12-F8E9-BED8-1E7D4E047F1C0713 |  | Nb |  |  | Rolled Plate | 2.05 | Millimeter |  | Nb |  |  | Rolled Plate | 2.05 | Millimeter |  | 90 | 0 |  | 1000 | 450 | 450 | 6 | 335 | -4 | 10 | 107 | 61 | 551 | 50 | [7 empty] | Underbead slightly oversized, use middle parameter | 581657D8-D4EA-9963-2C413A9AB36EB190 | 58178EE7-C9FC-41E6-92CF7636857EB01C |  |  | C75-BeamTube-WP | 57E669BB-AD2F-1FF7-442143174886DD4D | C75-BeamTubeout-We | 57E7D813-F3EC-182E-7191E9A85A1289E9 | 57E92EBD-E536-D700-B8B44119215630B7 | 57EA73D5-B274-5314-E0261903E21818B7 | C75 Beamtube Test_Seam 3 Weld
662 | AOBRIEN | 2022-02-03 11:27 | ARDPRJ | C75-SC04 | Cell to Stub Beam Tube 1 - Tack | Butt | Partial |  |  |  |  | Nb |  |  | Rolled Plate | 2.05 | Millimeter | Base material 1/8 (3.17mm), machined down to 2.05 at weld interface. | Nb |  |  | Stamped Sheet | 2.05 | Millimeter | Base material 1/8 (3.17mm), machined down to 2.05 at weld interface. | 90 | 0 |  | 1000 | 250 | 250 | 6 | 338 | -1 | 18 | 193 | 25 | 552 | 50 | [7 empty] | Tacks look good. | 55B7B832-98FE-BE41-73D267F77C7D3C05 | 55B90965-F0E2-7E78-2FD4C242FD34B28E | 55BA952E-F8F9-8677-50ED3C7808E6F4F6 |  | C75-BeamTube-WP | 8F517F33-0CE7-B2BE-3B65A882831C992D | C75-BeamTubeOut-Ta | 8F52EEFD-C142-95A6-AD98F0BF85B82006 | 8F54B08E-D5FD-7D93-FC97CFF453AB852F | 8F56341D-F1CD-EBEF-002C7680499EF766 | C75-SC04_Cell to Stub Beam Tube 1 - Tack
663 | AOBRIEN | 2022-02-03 11:35 | ARDPRJ | C75-SC04 | Cell to Stub Beam Tube 1 - Weld | Butt | Complete |  |  |  |  | Nb |  |  | Rolled Plate | 2.05 | Millimeter | Base material 1/8" (3.17mm), machined to 2.05mm at interface. | Nb |  |  | Stamped Sheet | 2.05 | Millimeter | Base material 1/8" (3.17mm), machined to 2.05mm at interface. | 90 | 0 |  | 1000 | 450 | 450 | 6 | 335 | -4 | 10 | 107 | 58 | 552 | 50 | [7 empty] | Blew 2 holes at 317 degrees and 347 degrees (weld start = 0 degrees). Unsure of specific deviation that caused problem, all data files show that the weld was within acceptable limits established the day prior. | 55C38D4D-EA14-CD85-860E8B51DC3C16E6 | 55C501D2-AAD0-5A05-787D1A13D4FAB646 | 55C68545-AAA7-8B69-C1C3CE60E0227213 |  | C75-BeamTube-WP | 8F5BE6CF-A67F-8AB8-0273E65F644632AA | C75-BeamTubeOut-We | 8F5D4DB0-FD6E-ED24-8FEF2889818D2E19 | 8F6097D6-0447-116D-E980E3E43D4B12E3 | 8F636086-C5F3-F167-6CA490F7D895A12B | C75-SC04_Cell to Stub Beam Tube 1 - Weld
664 | AOBRIEN | 2022-02-03 11:33 | ARDPRJ | C75-SC04 | Cell to Stub Beam Tube 2 - Tack | Butt | Partial |  |  |  |  | Nb |  |  | Rolled Plate | 2.05 | Millimeter | Base material is 1.8" (3.17mm). Machined to 2.05 at weld interface. | Nb |  |  | Stamped Sheet | 2.05 | Millimeter | Base material is 1.8" (3.17mm). Machined to 2.05 at weld interface. | 90 | 0 |  | 1000 | 250 | 250 | 6 | 338 | -1 | 18 | 193 | 25 | 552 | 50 | [7 empty] | Tacks look good. |  |  |  |  | C75-BeamTube-WP | 8F73D16A-DA13-418D-DFE16D5D4032CFC5 | C75-BeamTubeOut-Ta | 8F74F864-9971-39DB-B89FC4973E64D08D | 8F76A7C0-B955-E447-611B6C9E3E4EDFDC | 8F7DF6C8-9773-2B80-8AE9C7F273FBA303 | C75-SC04_Cell to Stub Beam Tube 2 - Tack
665 | AOBRIEN | 2022-02-03 14:45 | ARDPRJ | C75-SC04 | Cell to Stub Beam Tube 2 - Weld | Butt | Complete |  |  |  |  | Nb |  |  | Rolled Plate | 2.05 | Millimeter |  | Nb |  |  | Stamped Sheet | 2.05 | Millimeter |  | 90 | 0 |  | 1000 | 450 | 450 | 6 | 335 | -4 | 10 | 107 | 55 | 552 | 50 | [7 empty] | Weld looks good. | 55CA99DE-D460-B302-C4D41FFF03437187 | 55CBBC33-C8A0-3926-CCD41D50BA06D6B5 |  |  | C75-BeamTube-WP | 8F848F3A-D76B-B6E5-4B6F15423F173EE3 | C75-BeamTubeOut-We | 8F86C0A2-F029-3B12-7FDBEA67BE17A9A6 | 8F891413-987C-FC77-5E7EE2257AD57668 | 8F8A965F-09E5-0EB2-C27BF6B33C9564C7 | C75-SC04_Cell to Stub Beam Tube 2 - Weld
666 | AOBRIEN | 2022-02-03 16:37 | ARDPRJ | C75-SC04 | Hole Repairs | Butt | Complete |  |  |  |  | Nb |  |  | Rolled Plate | 2.05 | Millimeter | Base material is 1/8" (3.17mm), machined to 2.05mm at interface | Nb |  |  | Wire | 2.54 | Millimeter | 0.100" niobium wire, cut to size and slightly flattened into hole. | 90 | 0 | 0 | 1000 | 75 | 75 | 6 | 338 | -1 | 0 | 0 | 15 | 552 | 50 | [6 empty] | Procedure ran multiple times. Sole purpose of process is to tack filled plugs into place for final weld. | Appears good | [6 empty] | Spot6 | 8F9B81B9-EA23-B4CE-25C4E85E551B20B4 | 8F9D0F33-0F4D-54B4-1DDB1252AD803070 | 8F9E200D-E1D9-258C-89606FF6D1034A2F | C75-SC04_Hole Repairs
667 | AOBRIEN | 2022-02-04 11:49 | ARDPRJ | C75-SC04 | Cell to Stub Beam Tube 1 - Weld Repair | Other | Complete | Running over previous pass. Holes were filled with preplaced niobium filler |  |  |  | Nb |  |  | Rolled Plate | 2.05 | Millimeter | [8 empty] | 90 | 0 |  | 1000 | 450 | 450 | 6 | 335 | -4 | 10 | 107 | 55 | 553 | 50 | [7 empty] | Holes failed to wet in properly, 3rd hole appeared (HOW?!) | 55CE7E1F-B670-631A-8BCB61719D8483FF | 55CFBAC5-C6A4-BCCF-08358F8953023692 |  |  | C75-BeamTube-WP | 55D11534-DD95-8D9D-4A9E7C76AD38BB6D | C75-BeamTubeout-We | 55D2291B-99B7-80B9-CD2AB34AC3A5F00D | 55E4945B-FA85-14A9-B2C7CE4F0A694C61 | 55EDB6A9-9CFA-E216-C641CAC470CAEF0B | C75-SC04_Cell to Stub Beam Tube 1 - Weld Repair
668 | AOBRIEN | 2022-02-08 13:54 | STRFR2 | StarfireTest01 | Seam 1 (Stub to Cell) Tack | Butt | Partial |  |  |  |  | Cu |  |  | Stamped Sheet | 3.18 | Millimeter |  | Cu |  |  | Rolled Plate | 3.18 | Millimeter |  | 90 | 0 |  | 1000 | 100 | 100 | 6 | 336 | -3 | 20 | 191 | 35 | 550 | 50 | [6 empty] | 4 tacks in single program. | Good | [6 empty] | StarfireBTTest-Tack | 8D6F2551-E748-3BB8-8D9E27F5606CD3EF | 8D7C3912-EE69-D8B4-F12D41941DDED6FA | 8D7E4B66-0D14-D77B-3D6BD18EAFFDF35C | StarfireTest01_Seam 1 (Stub to Cell) Tack
669 | AOBRIEN | 2022-02-08 14:57 | STRFR2 | StarfireTest01 | Seam 1 (Stub to Cell) Weld | Butt | Complete |  |  | 8E19720B-0FBB-FBB1-047CCBC8CDB78E72 |  | Cu |  |  | Stamped Sheet | 3.18 | Millimeter |  | Cu |  |  | Rolled Plate | 3.18 | Millimeter |  | 90 | 0 |  | 1000 | 250 | 550 | 6 | 332 | -7 | 20 | 191 | 78 | 550 | 50 |  |  |  | 1 | 2 | 11 | Preheat at 48mA. Adjust preheat length to so that 35kJ of energy are deposited per kG of material (at 48mA and 50kV that is 15.625 seconds per kG). Part was above room temperature at start due to a mis-ran preheat prior to weld pass. Estimate that 15kJ of energy were input into assembly. PREHEAT SETTING INCORRECT ON THIS TEST. SEE NEXT WELD. | Single small hole locatated at 240 degrees from start. | 8E3756A0-912D-219C-121CA4D79183361A | 8E391E24-AD3C-19EA-7AD69A63C2CDD608 | 8E3ABD9A-B9FB-0F8A-026D1774EE6C90E6 |  |  |  | StarfireBTTest-Weld | 8D8419CD-93EE-54DD-832F3DC08B8C1B58 | 8D867B07-B6B4-266D-E6CA4CFC298FF433 | 8D8902EF-C682-63BC-DEF5FA286EC7574B | StarfireTest01_Seam 1 (Stub to Cell) Weld
670 | AOBRIEN | 2022-02-09 11:12 | STRFR2 | StarfireTest01 | Seam 2 (Stub to Cell) Tack | Butt | Partial |  |  |  | Assembly mass = 3.53 kG. Seam wouldn't line up due to mismatched parts, we manually aligned the seam, tacked in place, then used the dial indicator to get the seam within 0.020" concentric | Cu |  |  | Rolled Plate | 3.18 | Millimeter |  | Cu |  |  | Stamped Sheet | 3.18 | Millimeter |  | 90 | 0 |  | 1000 | 100 | 100 | 6 | 336 | -3 | 20 | 191 | 35 | 551 | 50 | [6 empty] | Tack program ran manually 4 times (seam wouldn't line up properly) | Look good |  |  |  |  | Arc4pt-APT | BFD02D3B-D600-5BF0-D3F0701DC371F67D | Arc4pt-Weld | BFD1890E-E268-7C1F-21B1764F146E861C | BFD3AD9A-91E9-0302-289F1C7C44D2B5C3 | BFF38CBB-E1C4-A1F4-B585E94AEC97C363 | StarfireTest01_Seam 2 (Stub to Cell) Tack
671 | AOBRIEN | 2022-02-09 14:16 | STRFR2 | StarfireTest01 | Seam 2 (Stub to Cell) Weld | Butt | Complete |  |  | F34BD459-9D98-798E-EAA599D74A011227 | Total mass = 3.53kG | Cu |  |  | Rolled Plate | 3.18 | Millimeter |  | Cu |  |  | Stamped Sheet | 3.18 | Millimeter |  | 90 | 0 |  | 1000 | 250 | 550 | 6 | 332 | -7 | 20 | 191 | 78 | 551 | 50 |  |  |  | 1 | 5 | 33 | Preheat period equals 35 kJ per kG, which equates to 14.725 seconds per kilogram which is 168.75 degrees of rotation per kilogram. Total mass of parts at this stage: 3.53, total preheat: 595 degrees | Good! | F348B3D6-CB24-651E-3248810BF03E19E7 | F34A294D-F623-0E90-65C1C300FD9AE4A3 |  |  |  |  | StarfireBTTest-Weld | BFD78FEA-91A1-647A-432DA0101ED1A7E3 | BFD8EFCA-F823-D64E-D4847D6AEED2EA0A | BFF87697-C417-6F27-6EA02D24787CA9C0 | StarfireTest01_Seam 2 (Stub to Cell) Weld
672 | AOBRIEN | 2022-02-09 16:16 | STRFR2 | StarfireTest01 | Seam 3 (Stub to Tube) Tack | Butt | Partial |  |  |  | Assembly loaded approximately on center to tack in place before final locating | Cu |  |  | Rolled Plate | 3.18 | Millimeter |  | Cu |  |  | Stamped Sheet | 3.18 | Millimeter |  | 90 | 0 |  | 1000 | 100 | 100 | 6 | 335 | -4 | 20 | 191 | 45 | 551 | 50 |  |  |  | 1 | 5 | 56 | Program and APT's executed 4 times on 90 degree centers | Good. | F3512730-F75D-9E8D-D7749ECCA97E0077 |  |  |  | Arc4pt-APT | C3871BA6-B058-473B-CEEA945841A6AAE6 | Arc4pt-Weld | C3888272-FC16-E636-3F8C2BECA16C671F | C389D038-BCB4-804B-B98D4D829F6AE2F4 | C38B2F22-A917-BDBD-E54DF52943B51107 | StarfireTest01_Seam 3 (Stub to Tube) Tack
673 | AOBRIEN | 2022-02-10 12:45 | STRFR2 | StarfireTest01 | Seam 3 (Stub to Tube) Weld | Butt | Complete |  |  | F3536D7D-C747-D775-1B1CC3F93A2E48DA |  | Cu |  |  | Rolled Plate | 3.18 | Millimeter |  | Cu |  |  | Stamped Sheet | 3.18 | Millimeter |  | 90 | 0 |  | 1000 | 250 | 550 | 6 | 332 | -7 | 20 | 191 | 78 | 553 | 50 |  |  |  | 1 | 8 | 54 | Preheat 35kJ/kG, total mass 4.105kG, total preheat 693 degree rotation | Welded OK, surface spatter appeared when the start point was crossed over. Weld face and interior look good | F354C4CA-B1D4-5FDC-249326F088375A5D | F3560AD1-BF09-C647-88FEDF02935A7528 |  |  |  |  | StarfireBTTest-Weld | F30A5DCD-052A-127C-4CC8F4CCD8E72304 | F30B9E9B-A638-FF0A-F76D6143D6399565 | F30D1745-F436-171C-0453D85B849BAE1F | StarfireTest01_Seam 3 (Stub to Tube) Weld
674 | AOBRIEN | 2022-02-10 15:33 | STRFR2 | StarfireTest01 | Seam 4 (Stub to Tube) Tack | Butt | Partial |  |  |  |  | Cu |  |  | Rolled Plate | 3.18 | Millimeter |  | Cu |  |  | Stamped Sheet | 3.18 | Millimeter |  | 90 | 0 |  | 1000 | 100 | 100 | 6 | 336 | -3 | 20 | 191 | 35 | 553 | 50 | [7 empty] | Look good |  |  |  |  | Arc4pt-APT |  | Arc4pt-Weld |  |  |  | StarfireTest01_Seam 4 (Stub to Tube) Tack
675 | AOBRIEN | 2022-02-10 16:35 | STRFR2 | StarfireTest01 | Seam 4 (Stub to Tube) Weld | Butt | Complete |  |  |  |  | Cu |  |  | Rolled Plate | 3.18 | Millimeter |  | Cu |  |  | Stamped Sheet | 3.18 | Millimeter |  | 90 | 0 |  | 1000 | 250 | 550 | 6 | 332 | -7 | 20 | 191 | 78 | 553 | 50 | [6 empty] | 33kJ/kG preheat | Smaller underbead (good), penetration on ~330 degrees. | [6 empty] | StarfireBTTest-Weld | F7C45EDA-F2FE-7B13-68DA950814637C87 | F7C56E05-CF68-8A60-47F0DE45D18CD020 | F7C6857C-0021-15DC-BF92353101EA61C1 | StarfireTest01_Seam 4 (Stub to Tube) Weld
676 | AOBRIEN | 2022-02-11 11:23 | STRFR2 | StarfireTest02 | Seam 1 (BT to HalfCell) Tack | Butt | Partial | Tack |  |  |  | Cu |  |  | Rolled Plate | 3.18 | Millimeter |  | Cu |  |  | Stamped Sheet | 3.18 | Millimeter |  | 90 | 0 |  | 1000 | 100 | 100 | 6 | 336 | -3 | 20 | 191 | 35 | 555 | 50 | [7 empty] | Tacks good. | [6 empty] | StarfireBTTest-Tack | 28224042-01E8-F323-DD35D624E4F63F98 | 282920C5-E906-71CF-1DBE33B90BF18B43 | 282A798C-947C-D1EC-92346F49281437C6 | StarfireTest02_Seam 1 (BT to HalfCell) Tack
677 | AOBRIEN | 2022-02-11 13:05 | STRFR2 | StarfireTest02 | Seam 1 (BT to HalfCell) OutWeld | Butt | Partial | Looking for 50%+ penetration (joint is planned on being inside/outside with a follow-on smoothing pass) |  |  |  | Cu |  |  | Rolled Plate | 3.18 | Millimeter |  | Cu |  |  | Stamped Sheet | 3.18 | Millimeter |  | 90 | 0 |  | 1000 | 250 | 550 | 6 | 332 | -7 | 20 | 191 | 63 | 555 | 50 | [6 empty] | 35kJ preheat per kG, weld pass amperage reduced because weld will be double sided. | [7 empty] | StarfireBTTest-Weld | 282E2AB6-0D90-D830-71B86A6A7A3840A7 | 282F1ABF-9D19-8CAB-16298CC56B606C90 | 28307F05-E626-95AC-24C2E85331A5C5CF | StarfireTest02_Seam 1 (BT to HalfCell) OutWeld
678 | AOBRIEN | 2022-02-14 13:27 | STRFR2 | StarfireTest02 | Seam 1 (BT to HalfCell) InWeld | Butt | Partial | Another 50%+ penetration to provide full complete penetration around the ring (no trapped volumes). Smoothing pass possibly needed after (will integrate if necessary) |  |  | Clamped tube directly into 6-jaw. | Cu |  |  | Rolled Plate | 3.18 | Millimeter |  | Cu |  |  | Stamped Sheet | 3.18 | Millimeter |  | 90 | -25 |  | 1000 | 188 | 413 | 8 | 321 | -6 | 20 | 191 | 60 | 558 | 50 |  |  |  | 1 | 17 | 42 | No issues | Weld looks good, slight undercut on the far side of the weld, assumed cause is the 25 degree beam angle. Adding additional smoothing pass to end of weld to compensate. | C50C555D-055E-2F62-FE533E9A1B9C3AEC | 2CBD548E-BA90-EC7C-88D09CED313A57A2 |  |  |  |  | StarfireTest-8GTW-WE | BF30290B-E485-CABB-23F6F0D6A2F4AC1F | BF344979-E5D0-F2B4-7F69490C13074454 | BF356E44-E42E-415F-93761F6123D0795D | StarfireTest02_Seam 1 (BT to HalfCell) InWeld
679 | AOBRIEN | 2022-02-14 14:52 | STRFR2 | StarfireTest02 | Seam 1 (BT to HalfCell) InSmooth | Butt | Partial | Just smoothing |  |  |  | Cu |  |  | Rolled Plate | 3.18 | Millimeter |  | Cu |  |  | Stamped Sheet | 3.18 | Millimeter |  | 90 | -25 |  | 1000 | 188 | 413 | 8 | 321 | -6 | 20 | 207 | 50 | 558 | 50 |  |  |  | 1 | 18 | 38 |  | Looks good. Some undercut remains but I expect that to clean up when we integrate the smoothing pass into the weld. | C50A3E01-A57B-49AD-99ECCBDD181CFC0F | [5 empty] | Starfire-IrisInSm | C2213895-90F9-3810-7EE4F982DB64E73C | C222D107-02E9-278C-CA63538577450C82 | C2243A18-9DF0-6B84-DF3AB53A7E454223 | StarfireTest02_Seam 1 (BT to HalfCell) InSmooth
681 | AOBRIEN | 2022-02-14 16:00 | STRFR2 | StarfireTest02 | Seam 2 (Cell to Cell) Tacks | Butt | Partial |  |  |  | Poor part fitup due to previous cell deformation | Cu |  |  | Stamped Sheet | 3.18 | Millimeter |  | Cu |  |  | Stamped Sheet | 3.18 | Millimeter |  | 90 | 0 |  | 1000 | 100 | 100 | 8 | 321 | -6 | 20 | 79 | 60 | 558 | 50 | [6 empty] | Tacks used to hold parts and close gap in part | Tacks look good. |  |  |  |  | Arc4pt-APT | F3E6312F-C489-231A-A5E57D6A7E77A6EA | Arc4PT-8inWeld | F3E79A0F-0B9F-F949-D495BF19141830F1 | F3EE1C6C-0A7E-48D7-81A8CF8F57E1339C | F3EFB0E3-CD85-18EC-71E1B5C2C030B753 | StarfireTest02_Seam 2 (Cell to Cell) Tacks
682 | AOBRIEN | 2022-02-15 13:05 | STRFR2 | StarfireTest02 | Seam 2 (Cell to Cell) OutWeld | Butt | Partial |  |  |  |  | Cu |  |  | Stamped Sheet | 3.18 | Millimeter |  | Cu |  |  | Stamped Sheet | 3.18 | Millimeter |  | 90 | 0 |  | 1000 | 188 | 413 | 8 | 321 | -6 | 20 | 78 | 60 | 558 | 50 |  |  |  | 1 | 25 | 14 | Preheat miscalculated, went for 513deg instead of 213 degrees | Weld caused hole to form in wall, and had underbead most of the diameter. Preheat miscalculated, went for 513deg instead of 213 degrees | 2CC2CBDB-0919-CC9D-F7E495DCFE0AB51A | 2CC611D9-D11E-B31F-EE62DE8E64BE33D3 |  |  |  |  | Starfire-EqOutWeld | F400427D-02E8-1140-38B7F5F040C5EC69 | F4049112-C920-24EF-347D4D6143C3CA64 | F406F7AA-D0DE-3078-719530323F73E097 | StarfireTest02_Seam 2 (Cell to Cell) OutWeld
683 | AOBRIEN | 2022-02-15 14:55 | STRFR2 | StarfireTest02 | Seam 2 (Cell to Cell) InWeld | Butt | Partial | Preheat + Weld (Partial Pen) + Smoothing |  |  | Directly clamp beam tube into 6-jaw | Cu |  |  | Stamped Sheet | 3.18 | Millimeter |  | Cu |  |  | Stamped Sheet | 3.18 | Millimeter |  | 90 | -25 |  | 1000 | 188 | 413 | 8 | 321 | -6 | 20 | 79 | 60 | 558 | 50 |  |  |  | 1 | 29 | 50 |  | Part shifted in 6-jaw during final stages of welding. Blew through seam where large mismatch was present. Adding the smoothing pass to the end of the weld pass did not yield acceptable results, surface roughness did improve but not enough. May have better results via lowering the smoothing amperage. | [6 empty] | Starfire-EqInWeld | F672339B-B963-433A-08EA8F309CB4D682 | F674AD5C-F73B-0E51-1F9C2AB623EB8E37 | F67601D7-044E-EC16-D92382B7CB9EBE3D | StarfireTest02_Seam 2 (Cell to Cell) InWeld
684 | AOBRIEN | 2022-02-15 16:58 | STRFR2 | StarfireTest02 | Seam 3 (HalfCell to Stub) Tack | Butt | Partial |  |  |  |  | Cu |  |  | Stamped Sheet | 3.18 | Millimeter |  | Cu |  |  | Rolled Plate | 3.18 | Millimeter |  | 90 | 0 |  | 1000 | 75 | 75 | 8 | 321 | -6 | 20 | 80 | 35 | 558 | 50 | [7 empty] | Tacks look ogood | [6 empty] | StarfireBTTest-Tack | 60FD6BD9-AFA4-E29D-329CFE9A0520DF78 | 60FEB2FC-A2DF-BA07-BCAC5FA3BE8EDD4B | 610010C3-BF2B-8EEB-98410E7FA51A4A2E | StarfireTest02_Seam 3 (HalfCell to Stub) Tack
685 | AOBRIEN | 2022-02-17 14:00 | STRFR2 | StarfireTest02 | Seam 3 (HalfCell to Stub) OutWeld | Butt | Partial |  |  |  |  | Cu |  |  | Stamped Sheet | 3.18 | Millimeter |  | Cu |  |  | Rolled Plate | 3.18 | Millimeter |  | 90 | 0 |  | 1000 | 188 | 413 | 8 | 321 | -6 | 20 | 191 | 60 | 561 | 50 | [7 empty] | Looks good | 2CCA9CEE-0332-AEE9-D0217BBD5C86874F | [5 empty] | Starfire-IrisOutWeld | 6117E0F6-D981-E80E-AA90A7CC0475E063 | 6118E51C-0921-85BE-2F90515529250B66 | 611A4F78-A32B-9499-CB15FCB4A56E48D0 | StarfireTest02_Seam 3 (HalfCell to Stub) OutWeld
686 | AOBRIEN | 2022-02-17 17:03 | STRFR2 | StarfireTest02 | Seam 3 (HalfCell to Stub) InWeld | Butt | Partial |  |  |  |  | Cu |  |  | Stamped Sheet | 3.18 | Millimeter |  | Cu |  |  | Rolled Plate | 3.18 | Millimeter |  | 90 | -25 |  | 1000 | 188 | 413 | 8 | 321 | -6 | 20 | 191 | 55 | 561 | 50 | [8 empty] | 2CCE27C5-E334-E1F1-8E25B8EE03F1BDDF | [5 empty] | StrFr-IrisInWeld-2 | 6129A127-9B11-7C5E-40C31864EDEBC500 | 612AA3F8-D6D4-7AAC-C85F38E631BEDF1F | 612B9E6D-E53F-DDCB-B6E531B4C9EE88DC | StarfireTest02_Seam 3 (HalfCell to Stub) InWeld
687 | AOBRIEN | 2022-02-21 12:43 | STRFR2 | StarfireTest02 | Seam 4 (Stub to Tube) Tack | Butt | Partial |  |  |  |  | Cu |  |  | Rolled Plate | 3.18 | Millimeter |  | Cu |  |  | Rolled Plate | 3.18 | Millimeter |  | 90 | 0 |  | 1000 | 75 | 75 | 8 | 321 | -6 | 20 | 191 | 35 | 555 | 50 | [7 empty] | Tacks appear good. | [6 empty] | StarfireBTTest-Tack | 2C51D7E1-D2FF-7B94-12A08F5E8B00C69F | 2C53416A-B3AD-0732-8266F231AE2C51AE | 2C54A891-9583-6368-7D3B54451780824D | StarfireTest02_Seam 4 (Stub to Tube) Tack
688 | AOBRIEN | 2022-02-21 14:48 | STRFR2 | StarfireTest02 | Seam 4 (Stub to Tube) Weld | Butt | Complete |  |  |  |  | Cu |  |  | Rolled Plate | 3.18 | Millimeter |  | Cu |  |  | Rolled Plate | 3.18 | Millimeter |  | 90 | 0 |  | 1000 | 188 | 413 | 8 | 321 | -6 | 20 | 191 | 78 | 555 | 50 | [6 empty] | Preheat 48mA to input 35kJ/kG on part (640 degrees for this weld) | Hole opened up, otherwise weld appears good. Hole cause assumed to be due to mass variation from nominal and heat distirbution | 2CD0EAD9-0DF3-2A97-C67B8417D1DA63B2 | 2CD226C6-C58B-CD1C-2BA48E01A3CBD109 | 2CD35C46-99A1-D8FB-8C756DAFF460344D |  |  |  | Strfr-IrisFullWeld | 2C834140-E7AD-5B2C-10E9849E6091F4D7 | 2C84CE7D-035F-9A49-A9D5668659ACBE39 | 2C85D98D-DC44-D458-D1D6C74B0C9D97B6 | StarfireTest02_Seam 4 (Stub to Tube) Weld
689 | AOBRIEN | 2022-02-22 11:30 | SCDMS1 | WPQR #1 - Test #1 | Weld 1 (On-seam) | Butt | Complete | Square-butt fitup |  |  |  | Cu |  |  | Plate | 6.35 | Millimeter |  | Cu |  |  | Plate | 6.35 | Millimeter |  | 0 | 0 | 0 | 1000 | 175 | 175 | 6 | 332 | -7 | 23.8 | 238 | 115 | 585 | 50 | [6 empty] | BC adjusted during weld due to blowing through | Keyhole welded 0-4" and a 2" section later on the part. Reduced amperage sections did not blow through. Surface appearance is rough but would be acceptable with a smoothing pass. | 6103CDFF-BBE9-F5A3-29C94BEA6997074D | 6105C511-DC64-59C7-9A012D87439BB41F |  |  |  |  | sCDMS-CanSeam | 5C1BB3DD-D19F-DFB7-6E2BDD486B57ABC2 | 5C1D228E-9422-DCF3-A3F66E27F6033EB8 | 5C1EAF1C-FBB0-F3BC-A5F1219F55D5A7C6 | WPQR #1 - Test #1_Weld 1 (On-seam)
690 | AOBRIEN | 2022-02-22 14:02 | SCDMS1 | WPQR #1 - Test #1 | Weld 2 (0.500 left of seam) | Butt | Complete | Bead on plate test |  |  |  | Cu |  |  | Plate | 6.35 | Millimeter |  | Cu |  |  | Plate | 6.35 | Millimeter |  | 0 | 0 | 0 | 1000 | 175 | 175 | 6 | 332 | -7 | 24.5 | 245 | 100 | 585 | 50 |  |  |  | 1 | 44 | 26 | Did smoothing pass (next traveler entry) immediately following this weld. | Weld had significant surface spatter and pores intermittent large surface pores. | [6 empty] | sCDMS-CanSeam | 5C4B6783-9A3D-EB17-622BEC7D81F0D21A | 5C4C9F80-AC8F-965E-9A6B3921A6D8EF5A | 5C4DD1F1-9EEE-4DA4-B9E206788C66C54D | WPQR #1 - Test #1_Weld 2 (0.500 left of seam)
693 | AOBRIEN | 2022-02-22 14:07 | SCDMS1 | WPQR #1 - Test #1 | Weld 2 (0.500 left of seam) Sm | Butt | Partial |  |  |  |  | Cu |  |  | Plate | 6.35 | Millimeter |  | Cu |  |  | Plate | 6.35 | Millimeter |  | 0 | 0 | 0 | 1000 | 225 | 225 | 6 | 332 | -7 | 245 | 245 | 50 | 585 | 50 |  |  |  | 1 | 44 | 26 | Smoothing pass done immediately following weld pass | Smoothing pass surface is OK, as long as we fix the porosity/spatter problem on the main weld. | 61094446-A777-483D-FB4AAFA9BCA1F523 | 610A9D7D-C522-9F34-A6B4C1585A83F565 |  |  |  |  | sCDMS-CanSeamSm | 5C67F6C7-9AEB-9645-E4C82D4C2D622B69 | 5C692DFA-BF4A-CAD8-64F79FA8E6345907 | 5C6AA3F0-B730-80B8-193BD9C7DF3A09B0 | WPQR #1 - Test #1_Weld 2 (0.500 left of seam) Sm
694 | AOBRIEN | 2022-02-22 15:40 | SCDMS1 | WPQR #1 - Test #1 | Weld 3 (0.500 right of seam) | Butt | Complete | Bead on plate |  |  |  | Cu |  |  | Plate | 6.35 | Millimeter |  | Cu |  |  | Plate | 6.35 | Millimeter |  | 0 | 0 | 0 | 1000 | 250 | 250 | 6 | 332 | -7 | 22 | 220 | 100 | 585 | 50 |  |  |  | 1 | 45 | 22 | Focus adjusted during weld to reduce spatter, seemed to help | Spatter cleaned up around 7" into travel due to change in focus. | 610D1CC6-9D81-850F-600023B05C513D7C | 610FA923-035C-F1E9-AC77969FA91D65BF |  |  |  |  | sCDMS-CanSeam | 5FD00716-92B3-57F2-4AA9A41574C276B4 | 5FD16068-0657-5B4B-5811D8AC3C2BD507 | 5FD299AB-EB9B-7B0A-66926AB3127C91BB | WPQR #1 - Test #1_Weld 3 (0.500 right of seam)
695 | AOBRIEN | 2022-02-23 10:27 | SCDMS1 | WPQR #1 - Test #2 | Weld 1 (On-seam) | Butt | Partial | Looking for 75%+ penetration (0.188+") |  |  |  | Cu |  |  | Plate | 6.35 | Millimeter |  | Cu |  |  | Plate | 6.35 | Millimeter |  | 0 | 0 | 0 | 1000 | 250 | 250 | 6 | 322 | -17 | 22 | 220 | 100 | 590 | 50 | [6 empty] | Minor adjustments in focus value. At 225 focus spatter appears, suggest keeping at 322 or lower. | Weld appears good. Penetration consistent in the 0.100"-0.120" range through length of weld. | [6 empty] | sCDMS-CanSeam | 88101266-B7D5-9C65-60986F89D544B75F | 8811329D-F6A4-891A-D59C502BF6E2FDE0 | 8812231F-F7A7-9F13-AC8A5A7DAF52783F | WPQR #1 - Test #2_Weld 1 (On-seam)
696 | AOBRIEN | 2022-02-23 16:41 | SCDMS1 | WPQR #1 - test #3 | Weld 1 (On-seam) | Butt | Partial | >75% (0.188") penetration required |  |  |  | Cu |  |  | Plate | 6.35 | Millimeter |  | Cu |  |  | Plate | 6.35 | Millimeter |  | 0 | 0 | 0 | 1000 | 250 | 250 | 6 | 322 | -17 | 20 | 200 | 115 | 585 | 50 | [6 empty] | Parameter change represents an increase in power of 26%. | Weld looks good. | [6 empty] | sCDMS-CanSeam | 955FB8BC-FF8C-0FAA-FCF5EBC0AD8E5A7C | 9560EE38-0E28-1F39-E43B48417684131B | 9565A37F-0DE4-C105-67CC06062480EDBB | WPQR #1 - test #3_Weld 1 (On-seam)
697 | AOBRIEN | 2022-02-24 13:18 | SCDMS1 | WPQR #1 - Test #3 | Weld 2 (0.500 left of seam) | Butt | Partial | 0.188" penetration or greater required |  |  |  | Cu |  |  | Plate | 6.35 | Millimeter |  | Cu |  |  | Plate | 6.35 | Millimeter |  | 0 | 0 | 0 | 1000 | 250 | 250 | 6 | 322 | -17 | 13.3 | 133 | 115 |  | 50 |  |  |  | 1 | 50 |  |  | Minor puddle instability at beginning, reduced focus 1% to compensate. Weld appears good. | [6 empty] | sCDMS-CanSeam | C81762DD-A84D-1B68-A26119CCE590B43C | C8189033-A84E-6817-6B9C89CB70559BBE | C819BC72-9D44-C0B1-B37EEFA2B24A99B7 | WPQR #1 - Test #3_Weld 2 (0.500 left of seam)
698 | AOBRIEN | 2022-03-01 11:05 | STRFR2 | Starfire SC01 | Seam 1 (BT to HalfCell) Tack | Butt | Partial |  |  | CFC27027-A91D-DA6B-72CA5CCEE1D1702A |  | Cu |  |  | Tube | 3.18 | Millimeter | Seamless copper tube? | Cu |  |  | Stamped Sheet | 3.18 | Millimeter |  | 90 | 0 |  | 1000 | 75 | 75 | 8 | 321 | -6 | 20 | 191 | 35 | 565 | 50 |  |  |  | 1 | 56 | 52 | Looks good | Looks good | CFC03344-DC66-649C-ABF59C38A1E14B99 | [5 empty] | StarfireBTTest-Tack | BEDBB2C2-FF14-A5A7-07194FD607B7C870 | BEDE41E3-B878-1F4E-641B445DF7B63313 | BEDFAC7D-BA6E-AA9D-777D0E3A843D7BC1 | Starfire SC01_Seam 1 (BT to HalfCell) Tack
699 | AOBRIEN | 2022-03-01 12:34 | STRFR2 | Starfire SC01 | Seam 1 (BT to HalfCell) OutWeld | Butt | Partial | Partial penetration, double sided weld |  | CFC5151A-C90A-B175-5B995ABD434E8AF2 |  | Cu |  |  | Tube | 3.18 | Millimeter |  | Cu |  |  | Stamped Sheet | 3.18 | Millimeter |  | 90 | 0 |  | 1000 | 188 | 413 | 8 | 321 | -6 | 20 | 191 | 60 | 565 | 50 |  |  |  | 1 | 58 | 44 | Preheated for 394 degrees (2.35kG total mass, 35kJ/kG) | Appears good | C20D6D59-0618-C8D9-38815AD7B7636596 | [5 empty] | Starfire-IrisOutWeld | C1B9C534-D84C-3543-1027F58DFDF3C10B | C1BB765A-CB51-4364-7DE9FBDBBA8FBFCC | C1BCD648-B3FD-F90E-47FF7673C7802F30 | Starfire SC01_Seam 1 (BT to HalfCell) OutWeld
700 | AOBRIEN | 2022-03-01 15:03 | STRFR2 | Starfire SC01 | Seam 1 (BT to HalfCell) InWeld | Butt | Partial |  |  |  |  | Cu |  |  | Tube | 3.18 | Millimeter |  | Cu |  |  | Stamped Sheet | 3.18 | Millimeter |  | 90 | -25 |  | 1000 | 188 | 413 | 8 | 321 | -6 | 20 | 191 | 60 | 565 | 50 |  |  |  | 2 | 2 | 39 | Same as previous | Weld looks good | [6 empty] | StarfireIrisOutWeld | C8246A2B-F865-6E90-65DC9B3048FEF4CB | C8260711-C9B3-FDD6-2AD61C885CDA4D4F | C828517F-A21B-551A-5582C853C4B91C4D | Starfire SC01_Seam 1 (BT to HalfCell) InWeld
701 | AOBRIEN | 2022-03-01 15:07 | STRFR2 | Starfire SC01 | Seam 1 (BT to HalfCell) InSmooth | Butt | Partial |  |  |  |  | Cu |  |  | Tube | 3.18 | Millimeter |  | Cu |  |  | Stamped Sheet | 3.18 | Millimeter |  | 90 | -25 |  | 1000 | 225 | 450 | 8 | 318 | -9 | 20 | 191 | 50 | 565 | 50 |  |  |  | 2 | 2 | 39 | Accidentally ran welding pass a second time instead of smoothing pass. Reduced amperage to ~40mA when weld cycle started, seemed to avoid damaging the part. Allowed to cool for 10min under vacuum then ran again. | Appears good. Surface is smooth but could be better. | [6 empty] | Starfire-IrisOutSm | C8307B93-C8B4-6857-6CE2D45148F258F6 | C8338CA0-D56F-68DA-7B337EDE085F2F6D | C8354DC9-E8B8-5895-34323FB4B419FD4B | Starfire SC01_Seam 1 (BT to HalfCell) InSmooth
702 | AOBRIEN | 2022-03-01 17:29 | STRFR2 | Starfire SC02 | Seam 1 (BT to HalfCell) Tack | Butt | Partial | Tacking |  | CFCBB680-B696-07DB-22C69E5393C990F0 |  | Cu |  |  | Tube | 3.18 | Millimeter |  | Cu |  |  | Stamped Sheet | 3.18 | Millimeter |  | 90 | 0 |  | 1000 | 75 | 75 | 8 | 321 | -6 | 20 | 191 | 35 | 565 | 50 |  |  |  | 2 | 4 | 23 | None | Look good | CFCD3756-AFD0-1DA8-A09150DE74922A3A | [5 empty] | StarfireBTTest-Tack | CC1BEAB2-C2D3-D32C-1E36FF328EC27AF2 | CC1CFD15-EA7E-58CF-4D824A58255CA43B | CC1E0561-BCC8-A337-77467419A4F5C337 | Starfire SC02_Seam 1 (BT to HalfCell) Tack
703 | AOBRIEN | 2022-03-01 17:44 | STRFR2 | Starfire SC02 | Seam 1 (BT to HalfCell) OutWeld | Butt | Partial |  |  |  |  | Cu |  |  | Tube | 3.18 | Millimeter |  | Cu |  |  | Stamped Sheet | 3.18 | Millimeter |  | 90 | 0 |  | 1000 | 188 | 413 | 8 | 321 | -6 | 20 | 191 | 60 | 565 | 50 |  |  |  | 2 | 6 | 13 | Preheat @48mA for 394 degrees (2.351kG @ 35kJ/kG) | Looks good | 2DCF74FA-9595-781E-A23528CC20FF9E80 | [5 empty] | Starfire-IrisOutWeld | CCA37149-08EA-8391-61A1F5667481C58E | CCA485ED-0DCA-606F-78AA6917B9676C0B | CCA61748-BE68-705D-2A4B9AED08C84E7C | Starfire SC02_Seam 1 (BT to HalfCell) OutWeld
704 | AOBRIEN | 2022-03-01 18:59 | STRFR2 | Starfire SC02 | Seam 1 (BT to HalfCell) InWeld | Butt | Partial |  |  |  |  | Cu |  |  | Tube | 3.18 | Millimeter |  | Cu |  |  | Stamped Sheet | 3.18 | Millimeter |  | 90 | -25 |  | 1000 | 188 | 413 | 8 | 321 | -6 | 20 | 191 | 60 | 565 | 50 |  |  |  | 2 | 8 | 15 | Same as previous | Appears good. | [6 empty] | Starfire-IrisOutWeld | CF552020-E3A1-B36F-70CCFBBE267484CC | CF56619E-B527-2D9C-23464F8CD16CB18B | CF5771F9-B0B5-FAA5-0A6503924F955C3E | Starfire SC02_Seam 1 (BT to HalfCell) InWeld
705 | AOBRIEN | 2022-03-01 19:06 | STRFR2 | Starfire SC02 | Seam 1 (BT to HalfCell) InSmooth | Butt | Partial |  |  |  |  | Cu |  |  | Tube | 3.18 | Millimeter |  | Cu |  |  | Stamped Sheet | 3.18 | Millimeter |  | 90 | -25 |  | 1000 | 225 | 450 | 8 | 321 | -6 | 20 | 191 | 50 | 565 | 50 |  |  |  | 2 | 9 | 13 |  | Appears good | [6 empty] | Starfire-IrisOutSm | CFA29CAB-FAC8-0D73-BB88F6464170F215 | CFA3F17D-A4FF-61E2-7D273E6BE9CA41B7 | CFA51597-BC74-2856-E228FFDA5C7F8ECC | Starfire SC02_Seam 1 (BT to HalfCell) InSmooth
706 | AOBRIEN | 2022-03-02 10:00 | STRFR2 | Starfire SC03 | Seam 1 (BT to HalfCell) Tack | Butt | Partial |  |  |  |  | Cu |  |  | Tube | 3.18 | Millimeter |  | Cu |  |  | Stamped Sheet | 3.18 | Millimeter |  | 90 | 0 |  | 1000 | 75 | 75 | 8 | 321 | -6 | 20 | 191 | 35 | 589 | 50 | [7 empty] | Look good | [6 empty] | StarfireBTTest-Tack | F0E17EC7-FED8-3AE9-A0B4E1C3C2F4C0A9 | F0E2DE56-9AB1-DAF8-B152015932BFFB61 | F0E40067-B1FE-C574-2DFE26049B4CFE94 | Starfire SC03_Seam 1 (BT to HalfCell) Tack
707 | AOBRIEN | 2022-03-02 10:32 | STRFR2 | Starfire SC03 | Seam 1 (BT to HalfCell) OutWeld | Butt | Partial |  |  |  |  | Cu |  |  | Tube | 3.18 | Millimeter |  | Cu |  |  | Stamped Sheet | 3.18 | Millimeter |  | 90 | 0 |  | 1000 | 188 | 413 | 8 | 321 | -6 | 20 | 191 | 60 | 589 | 50 |  |  |  | 2 | 12 | 40 | See previous weld passes on project for information on mass and preheat. | Appears good | 2E2F497C-0232-6717-2CB61B1805B1A06C | [5 empty] | Starfire-IrisOutWeld | F1501A9C-0608-2167-3727686810062735 | F15181A8-B549-A9D7-9C1E6836DF2F7E5B | F1532BFD-F19F-13AB-B18043F1F5DF4E0A | Starfire SC03_Seam 1 (BT to HalfCell) OutWeld
708 | AOBRIEN | 2022-03-02 12:00 | STRFR2 | Starfire SC03 | Seam 1 (BT to HalfCell) InWeld | Butt | Partial |  |  |  |  | Cu |  |  | Tube | 3.18 | Millimeter |  | Cu |  |  | Stamped Sheet | 3.18 | Millimeter |  | 90 | -25 |  | 1000 | 188 | 413 | 8 | 321 | -6 | 20 | 191 | 60 | 589 | 50 | [7 empty] | Appears good | [6 empty] | StarfireIrisOutWeld | F77BCDE1-A817-4042-91C65FFB7A0AF04B | F77D90EF-96F9-AF29-10DE2EE1C205E89C | F77EE474-0939-9AF5-266666C316C55F36 | Starfire SC03_Seam 1 (BT to HalfCell) InWeld
709 | AOBRIEN | 2022-03-02 12:35 | STRFR2 | Starfire SC03 | Seam 1 (BT to HalfCell) InSmooth | Butt | Partial |  |  |  |  | Cu |  |  | Tube | 3.18 | Millimeter |  | Cu |  |  | Stamped Sheet | 3.18 | Millimeter |  | 90 | -25 |  | 1000 | 250 | 450 | 8 | 318 | -9 | 20 | 191 | 50 | 589 | 50 |  |  |  | 2 | 15 | 45 |  | Appears good. Cooled for 15 min at vacuum and 15 minutes at partial pressure. | 2DFD2E39-9A8E-AA15-3845A485246E0FC7 | [5 empty] | Starfire-IrisOutSm | F78113CE-FEB2-439B-1B3BA1CEB67E923D | F7877B73-B79A-6FE5-7438BB4459E2BA54 | F7889DA7-E7F3-AF4B-68DCD03F7801E06E | Starfire SC03_Seam 1 (BT to HalfCell) InSmooth
710 | AOBRIEN | 2022-03-02 14:34 | STRFR2 | Starfire SC01 | Seam 2 (Half to Half) Tack | Butt | Partial |  |  |  |  | Cu |  |  | Tube | 3.18 | Millimeter |  | Cu |  |  | Stamped Sheet | 3.18 | Millimeter |  | 90 | 0 |  | 1000 | 188 | 413 | 8 | 321 | -6 | 21 | 79 | 60 | 589 | 50 |  |  |  | 2 | 16 | 30 |  | Look good. | [6 empty] | Starfire-EquatorTack | F9FBB726-D241-0EB5-B78B6E9F833A0A7B | F9FD4779-CFE0-2D9D-E5C06B5A4687A72D | F9FFD649-FB8D-8C83-89FC8A5624DC9066 | Starfire SC01_Seam 2 (Half to Half) Tack
711 | AOBRIEN | 2022-03-02 14:51 | STRFR2 | Starfire SC01 | Seam 2 (Cell to Cell) OutWeld | Butt | Partial |  |  |  |  | Cu |  |  | Tube | 3.18 | Millimeter |  | Cu |  |  | Stamped Sheet | 3.18 | Millimeter |  | 90 | 0 |  | 1000 | 188 | 413 | 8 | 321 | -6 | 20 | 79 | 60 | 589 | 50 |  |  |  | 2 | 19 | 35 | Preheat 35kJ/kG, total mass of part is 3.71kG, total preheat is therfore 129kJ which is 54 seconds of a 48mA/50kV beam, which is 256 degrees of rotation at 0.79 RPM. | Appears good | 66451A03-EA45-3A73-66E54A72F663696E | [5 empty] | Starfire-EqOutWeld | FA026596-C227-1D99-C950F77B30BDEB74 | FA048842-98BC-E08C-B81F369235AAC967 | FA05AC6D-9294-4769-4E904FB66879ABC5 | Starfire SC01_Seam 2 (Cell to Cell) OutWeld
712 | AOBRIEN | 2022-03-02 16:50 | STRFR2 | Starfire SC01 | Seam 2 (Cell to Cell) InWeld | Butt | Partial |  |  |  |  | Cu |  |  | Tube | 3.18 | Millimeter |  | Cu |  |  | Stamped Sheet | 3.18 | Millimeter |  | 90 | -25 |  | 1000 | 188 | 413 | 8 | 321 | -6 | 20 | 79 | 60 | 589 | 50 | [6 empty] | Preheat 35kJ/kG, total mass of part is 3.71kG, total preheat is therfore 129kJ which is 54 seconds of a 48mA/50kV beam, which is 256 degrees of rotation at 0.79 RPM. | Appears good. Same program as outside. | [6 empty] | Starfire-EqOutWeld | 004AEEC6-A547-4EC9-B9B60095111D9DE0 | 004C2D96-FD99-2038-11C6571B91C21193 | 004F6289-E9AE-B440-66EA81F6882276E2 | Starfire SC01_Seam 2 (Cell to Cell) InWeld
713 | AOBRIEN | 2022-03-02 17:05 | STRFR2 | Starfire SC01 | Seam 2 (Cell to Cell) InSmooth | Butt | Partial |  |  |  |  | Cu |  |  | Tube | 3.18 | Millimeter |  | Cu |  |  | Stamped Sheet | 3.18 | Millimeter |  | 90 | -25 |  | 1000 | 250 | 450 | 8 | 318 | -9 | 20 | 79 | 50 | 589 | 50 |  |  |  | 2 | 24 | 58 |  | Appears good | 66419E56-F713-8943-C2DC03D561F92A4E | [5 empty] | Starfire-EqInSm | 0045D0FD-AF88-6A95-0953830A34F8F291 | 00473F58-FB41-79D8-D149D0F4BCF6EE96 | 0048638D-E19A-2DC2-B661E5676180E9B6 | Starfire SC01_Seam 2 (Cell to Cell) InSmooth
714 | AOBRIEN | 2022-03-03 11:05 | STRFR2 | Starfire SC02 | Seam 2 (Half to Half) Tack | Butt | Partial |  |  |  |  | Cu |  |  | Tube | 3.18 | Millimeter |  | Cu |  |  | Stamped Sheet | 3.18 | Millimeter |  | 90 | 0 |  | 1000 | 75 | 75 | 8 | 321 | -6 | 20 | 191 | 35 | 577 | 50 |  |  |  | 2 | 29 | 56 |  | Looks good | [6 empty] | Starfire-EquatorTack | 26088B2E-0BFE-F61B-3642AF318E80FC18 | 260A039A-F87B-02A9-F9C56D35D8475D78 | 260BCE52-F8F3-A453-656F1278BB4448F7 | Starfire SC02_Seam 2 (Half to Half) Tack
715 | AOBRIEN | 2022-03-03 11:20 | STRFR2 | Starfire SC02 | Seam 2 (Half to Half) OutWeld | Butt | Partial |  |  |  |  | Cu |  |  | Tube | 3.18 | Millimeter |  | Cu |  |  | Stamped Sheet | 3.18 | Millimeter |  | 90 | 0 |  | 1000 | 413 | 188 | 8 | 321 | -6 | 20 | 191 | 60 | 577 | 50 |  |  |  | 2 | 29 | 56 | See previous weld for preheat specifics | Appears good | 2DB5B5DF-F9DE-5FDB-981875F157ECF540 | [5 empty] | Starfire-EqOutWeld | 260F2341-D49B-943C-D85F77E91E42D64A | 261054DB-EBA0-BBE9-627770FC40CFEBAF | 2611782B-08D4-29B3-3BF2BCEF47561365 | Starfire SC02_Seam 2 (Half to Half) OutWeld
716 | AOBRIEN | 2022-03-03 13:45 | STRFR2 | Starfire SC02 | Seam 2 (Half to Half) InWeld | Butt | Partial |  |  |  |  | Cu |  |  | Tube | 3.18 | Millimeter |  | Cu |  |  | Stamped Sheet | 3.18 | Millimeter |  | 90 | -25 |  | 1000 | 188 | 413 | 8 | 321 | -6 | 20 | 79 | 60 | 577 | 50 | [6 empty] | See previous weld for preheat details | Looks good | 345DE35E-DB06-BCE8-5E410A18A3B4AAC0 | [5 empty] | Starfire-EqInWeld | 2D7B9AAB-0F85-3177-B8F75408C0B5C973 | 2D7D093A-0204-9BBB-A4FAD66AC241ADB4 | 2D7E211E-D152-F343-35399612DC880C97 | Starfire SC02_Seam 2 (Half to Half) InWeld
717 | AOBRIEN | 2022-03-03 14:00 | STRFR2 | Starfire SC02 | Seam 2 (Half to Half) InSmooth | Butt | Partial |  |  |  |  | Cu |  |  | Tube | 3.18 | Millimeter |  | Cu |  |  | Stamped Sheet | 3.18 | Millimeter |  | 90 | -25 |  | 1000 | 250 | 450 | 8 | 318 | -9 | 20 | 78 | 50 | 577 | 50 |  |  |  | 2 | 34 | 46 | Allowed part to cool for ~5 min at vacuum | Looks good! | 2DB0CCA1-0BE3-CF1D-F96E6BFECF4D75EE | [5 empty] | Starfire-EqInSm | 2D7607B6-DDCB-5B14-C82D604D240FEE12 | 2D77B63E-007A-32A0-DED9B3A4277395DC | 2D7911F0-E2A0-EF79-A9420E497C4936A1 | Starfire SC03_Seam 2 (Half to Half) InSmooth
718 | AOBRIEN | 2022-03-03 15:27 | STRFR2 | Starfire SC03 | Seam 2 (Half to Half) Tack | Butt | Partial |  |  |  |  | Cu |  |  | Tube | 3.18 | Millimeter |  | Cu |  |  | Stamped Sheet | 3.18 | Millimeter |  | 90 | 0 |  | 1000 | 75 | 75 | 8 | 321 | -6 | 20 | 191 | 35 | 577 | 50 | [7 empty] | Looks good | [6 empty] | Starfire-EquatorTack | 2FB5C55D-98C9-E24F-F8A04F22B33F1476 | 2FB9435A-E47B-B7AC-06FBD09A25CB0030 | 2FBA57EB-D20C-ADC1-4337850FF3A1A7AB | Starfire SC03_Seam 2 (Half to Half) Tack
719 | AOBRIEN | 2022-03-03 15:45 | STRFR2 | Starfire SC03 | Seam 2 (Half to Half) OutWeld | Butt | Partial |  |  |  |  | Cu |  |  | Tube | 3.18 | Millimeter |  | Cu |  |  | Stamped Sheet | 3.18 | Millimeter |  | 90 | 0 |  | 1000 | 188 | 413 | 8 | 321 | -6 | 20 | 79 | 60 | 577 | 50 |  |  |  | 2 | 38 | 48 | See first equator outside weld for details of preheat | Good. | 3469509C-D97D-AB12-EDB595658922EE75 | [5 empty] | Starfire-EqOutWeld | 2FBD26AE-C6BF-813E-FC6358FAD4F4173E | 2FBF0D32-D9B1-FE01-ADC4E1F19BECF8BD | 2FC07B8F-E8AE-9C48-D500886D9D3B4FF3 | Starfire SC03_Seam 2 (Half to Half) OutWeld
720 | AOBRIEN | 2022-03-03 17:10 | STRFR2 | Starfire SC03 | Seam 2 (Half to Half) InWeld | Butt | Partial |  |  |  |  | Cu |  |  | Tube | 3.18 | Millimeter |  | Cu |  |  | Stamped Sheet | 3.18 | Millimeter |  | 90 | -25 |  | 1000 | 188 | 413 | 8 | 321 | -6 | 20 | 79 | 60 | 577 | 50 |  |  |  | 2 | 43 | 49 | See first equator outside weld for information on preheat | Looks good | [6 empty] | Starfire-EqInWeld | 3437F4EA-ABD5-8DCA-8EACFF94B2252EA4 | 34393FFC-FFC9-FF89-3C4F3A185AB3BA5F | 343A69F8-051E-6F18-61C823407BC483DF | Starfire SC03_Seam 2 (Half to Half) InWeld
721 | AOBRIEN | 2022-03-03 18:20 | STRFR2 | Starfire SC03 | Seam 2 (Half to Half) InSmooth | Butt | Partial |  |  |  |  | Cu |  |  | Tube | 3.18 | Millimeter |  | Cu |  |  | Stamped Sheet | 3.18 | Millimeter |  | 90 | -25 |  | 1000 | 250 | 450 | 8 | 321 | -6 | 20 | 78 | 50 | 577 | 50 |  |  |  | 2 | 43 | 49 |  | Looks good | 663D41E0-BE46-02D9-0E28DF5B1C0A08D5 | [5 empty] | Starfire-EqInSm | 34336E28-A926-F6C4-23F8AE23FE78C16E | 34347A9D-C2E6-B2D8-2F39827F88408F31 | 3435B567-FA1C-53AB-FF3CB5CE3643687E | Starfire SC03_Seam 2 (Half to Half) InSmooth
722 | AOBRIEN | 2022-03-04 10:45 | STRFR2 | Starfire SC01 | Seam 3 (Half to Stub) Tack | Butt | Partial |  |  |  |  | Cu |  |  | Tube | 3.18 | Millimeter |  | Cu |  |  | Stamped Sheet | 3.18 | Millimeter |  | 90 | 0 |  | 1000 | 75 | 75 | 8 | 321 | -6 | 20 | 191 | 35 | 570 | 50 | [7 empty] | Looks good | [6 empty] | StarfireBTTest-Tack | 59FE7F26-F8BB-D98A-B3CF35E99E0C1071 | 59FFEB6D-E58A-D00A-AE065508B251A3A3 | 5A012095-DAFC-DA92-BCA1D15ABBEFD4D9 | Starfire SC01_Seam 3 (Half to Stub) Tack
723 | AOBRIEN | 2022-03-04 11:34 | STRFR2 | Starfire SC01 | Seam 3 (Half to Stub) OutWeld | Butt | Partial |  |  |  |  | Cu |  |  | Tube | 3.18 | Millimeter |  | Cu |  |  | Stamped Sheet | 3.18 | Millimeter |  | 90 | 0 |  | 1000 | 188 | 413 | 8 | 321 | -6 | 20 | 191 | 60 | 570 | 50 |  |  |  | 2 | 47 | 0 | Preheat 35kJ/kG. Mass of section is 3.88kG, which results in a preheat of 651 degrees @ 48mA/1.9RPM. | Good | 5D2F6FCE-A5EE-44FB-4B83E313E1032559 | [5 empty] | Starfire-IrisOutWeld | 5A03F3E6-A19F-65A3-49F8206A2927228C | 5A0640F9-924B-93FE-957483A60097E495 | 5A07485C-FDEA-86F6-9A2C46DB9F5B0DCC | Starfire SC01_Seam 3 (Half to Stub) OutWeld
724 | AOBRIEN | 2022-03-04 12:50 | STRFR2 | Starfire SC01 | Seam 3 (Half to Stub) InWeld | Butt | Partial |  |  |  |  | Cu |  |  | Tube | 3.18 | Millimeter |  | Cu |  |  | Stamped Sheet | 3.18 | Millimeter |  | 90 | -25 |  | 1000 | 188 | 413 | 8 | 321 | -6 | 20 | 191 | 60 | 570 | 50 | [6 empty] | See previous weld for preheat details | Looks good. | [6 empty] | Starfire-IrisOutWeld | 5DC66C60-AB25-507C-F0106F492FCA7013 | 5DC7B679-B5C1-CFFA-A8DB7CC7B59F563B | 5DC8F0F0-CD2F-2039-7E6F976577003DF9 | Starfire SC01_Seam 3 (Half to Stub) InWeld
725 | AOBRIEN | 2022-03-04 13:00 | STRFR2 | Starfire SC01 | Seam 3 (Half to Stub) InSm | Butt | Partial |  |  |  |  | Cu |  |  | Tube | 3.18 | Millimeter |  | Cu |  |  | Stamped Sheet | 3.18 | Millimeter |  | 90 | -25 |  | 1000 | 250 | 450 | 8 | 318 | -9 | 20 | 191 | 50 | 570 | 50 |  |  |  | 2 | 50 | 27 |  | Looks good. | 64387ED7-DC17-0BE0-7A3BF875E7517C9A | [5 empty] | Starfire-IrisInSm | 5DCC01E1-9FB0-79BF-0B448848009BEDED | 5DCD7CAF-BCD7-3A6E-D73A27922DC57827 | 5DCE8F17-06F2-C647-489E48EFADA94465 | Starfire SC01_Seam 3 (Half to Stub) InSm
726 | AOBRIEN | 2022-03-04 13:16 | STRFR2 | Starfire SC02 | Seam 3 (Half to Stub) Tack | Butt | Partial |  |  |  |  | Cu |  |  | Tube | 3.18 | Millimeter |  | Cu |  |  | Stamped Sheet | 3.18 | Millimeter |  | 90 | 0 |  | 1000 | 75 | 75 | 8 | 321 | -6 | 20 | 191 | 35 | 570 | 50 | [7 empty] | Looks good | [6 empty] | StarfireBTTest-Tack | 631FEDD7-D912-8C45-BFB4F7144C5367C8 | 6329069C-BB4F-EA3F-E4067640B4AA4774 | 632A443A-D74A-E970-C55B906593B38AFE | Starfire SC02_Seam 3 (Half to Stub) Tack
727 | AOBRIEN | 2022-03-04 14:26 | STRFR2 | Starfire SC02 | Seam 3 (Half to Stub) OutWeld | Butt | Partial |  |  |  |  | Cu |  |  | Tube | 3.18 | Millimeter |  | Cu |  |  | Stamped Sheet | 3.18 | Millimeter |  | 90 | 0 |  | 100 | 188 | 413 | 8 | 321 | -6 | 20 | 191 | 60 | 570 | 50 |  |  |  | 2 | 53 | 24 | See first seam 3 weld for details | Looks good | 643DDB40-E7BB-F089-D6FAE9A509C1D05D | [5 empty] | Starfire-IrisOutWeld | 632CB591-C195-05B3-03EDF6C584065623 | 632ED2C5-F837-6444-2C11A54BB5958BE3 | 63307A0F-B8A5-EEDD-D422392F29EB2379 | Starfire SC02_Seam 3 (Half to Stub) OutWeld
728 | AOBRIEN | 2022-03-04 15:48 | STRFR2 | Starfire SC02 | Seam 3 (Half to Stub) InWeld | Butt | Partial |  |  |  |  | Cu |  |  | Tube | 3.18 | Millimeter |  | Cu |  |  | Stamped Sheet | 3.18 | Millimeter |  | 90 | -25 |  | 1000 | 188 | 413 | 8 | 321 | -6 | 20 | 191 | 60 | 570 | 50 | [6 empty] | See first seam 3 weld for details | Looks good. IrisOutWeld program used because the inside and outside welds are identical. Will make this more clear when I update things after the project. | [6 empty] | Starfire-IrisOutWeld | 641C83DA-D568-EA2F-8FCF1525DAA67A23 | 642227C5-FA64-9A27-56845A2F47A25325 | 64236BAC-C7F6-35BF-CFD1227BD9DE0BD0 | Starfire SC02_Seam 3 (Half to Stub) InWeld
729 | AOBRIEN | 2022-03-04 16:02 | STRFR2 | Starfire SC02 | Seam 3 (Half to Stub) InSmooth | Butt | Partial |  |  |  |  | Cu |  |  | Tube | 3.18 | Millimeter |  | Cu |  |  | Stamped Sheet | 3.18 | Millimeter |  | 90 | -25 |  | 1000 | 250 | 450 | 8 | 318 | -9 | 20 | 191 | 50 | 470 | 50 |  |  |  | 2 | 56 | 35 |  | Looks good | 66480BD0-08CB-7172-01995A3BAE9BE148 | [5 empty] | Starfire-IrisInSm | 6425DC46-CB75-E8CB-73EA451C83C12533 | 64273C2E-0A07-D2CA-16711E053F76E159 | 64283E86-C1EC-A4D0-FD75CB80D6C6BD99 | Starfire SC02_Seam 3 (Half to Stub) InSmooth
730 | AOBRIEN | 2022-03-07 11:55 | STRFR2 | Starfire SC03 | Seam 3 (Half to Stub) Tack | Butt | Partial |  |  |  |  | Cu |  |  | Tube | 3.18 | Millimeter |  | Cu |  |  | Stamped Sheet | 3.18 | Millimeter |  | 90 | 0 |  | 1000 | 75 | 75 | 8 | 321 | -6 | 20 | 191 | 35 | 573 | 50 | [7 empty] | Initial tack run was off seam (camera reset and lost the crosshair position). Second run was good. | [6 empty] | StarfireBTTest-Tack | F598F45D-F0DE-80E4-C768904C18C709FE | F59A3402-F3CA-E8B5-AA993EC38B358AF2 | F59BAB5A-E992-69FA-903C4FE951A765C5 | Starfire SC03_Seam 3 (Half to Stub) Tack
731 | AOBRIEN | 2022-03-07 12:00 | STRFR2 | STarfire SC03 | Seam 3 (Half to Stub) OutWeld | Butt | Partial |  |  |  |  | Cu |  |  | Tube | 3.18 | Millimeter |  | Cu |  |  | Stamped Sheet | 3.18 | Millimeter |  | 90 | 0 |  | 1000 | 188 | 413 | 8 | 321 | -6 | 20 | 191 | 60 | 573 | 50 |  |  |  | 3 | 0 | 33 | See first seam 3 outweld for details on procedure | Good | F92087FF-915C-322A-7B7FD0A093EBAD23 | [5 empty] | Starfire-IrisOutWeld | F5926E5E-F7D0-6987-60E55B8FF5709FD5 | F593EB5D-AA40-9367-B928749B6BF13D12 | F5950455-0F52-81BD-18BB05DB855E41AF | STarfire SC03_Seam 3 (Half to Stub) OutWeld
732 | AOBRIEN | 2022-03-07 13:29 | STRFR2 | Starfire SC03 | Seam 3 (Half to Stub) InWeld | Butt | Partial |  |  |  |  | Cu |  |  | Tube | 3.18 | Millimeter |  | Cu |  |  | Stamped Sheet | 3.18 | Millimeter |  | 90 | -25 |  | 1000 | 188 | 413 | 8 | 321 | -6 | 20 | 191 | 60 | 573 | 50 |  |  |  | 3 | 3 | 22 | Seam the first weld on seam 3 for details of weld procedure | Looks good | [6 empty] | STarfire-IrisOutWeld | F90BA9DA-F03A-3035-F03E3A26D409E612 | F90D15CE-C43F-DE31-827F670C8D96DE91 | F90E414C-DAD0-CA5D-D9948435C9A22AFD | Starfire SC03_Seam 3 (Half to Stub) InWeld
733 | AOBRIEN | 2022-03-07 13:35 | STRFR2 | STarfire SC03 | Seam 3 (Half to Stub) InSmooth | Butt | Partial |  |  |  |  | Cu |  |  | Tube | 3.18 | Millimeter |  | Cu |  |  | Stamped Sheet | 3.18 | Millimeter |  | 90 | -25 |  | 1000 | 250 | 450 | 8 | 318 | -9 | 207 | 20 | 50 | 573 | 50 |  |  |  | 3 | 4 | 13 | F speed adjusted slightly to be correct (didn't compensate for the difference in circumference in OD/ID) | Looks good | FF7B3F5E-C806-5C5B-028206C73B7817AE | [5 empty] | Starfire-IrisInSm | F9058ADD-ABAC-9B81-5949BD21C383C1AC | F9081E6B-B65B-5BD7-6F4AF5D6CFA5FCE9 | F9093D9F-9C79-1DFC-44BCD3EC08200AF7 | STarfire SC03_Seam 3 (Half to Stub) InSmooth
734 | AOBRIEN | 2022-03-07 16:25 | STRFR2 | Starfire SC01 | Seam 4 (Stub to Tube) Tack | Butt | Partial |  |  |  |  | Cu |  |  | Tube | 2.18 | Millimeter | Reduced thickness at weld region | Cu |  |  | Tube | 2.18 | Millimeter | Reduced thickness at weld region | 90 | 0 |  | 1000 | 75 | 75 | 8 | 321 | -6 | 20 | 191 | 35 | 573 | 50 | [7 empty] | Looks good | [6 empty] | StarfireBTTest-Tack | FF6BFB5B-DEC7-6820-5564FEF59FCDA38B | FF6DE353-ACCF-035F-FCC14119C758EE12 | FF6F371C-92E8-4CEC-A7308640A70863B7 | Starfire SC01_Seam 4 (Stub to Tube) Tack
735 | AOBRIEN | 2022-03-07 16:31 | STRFR2 | Starfire SC01 | Seam 4 (Stub to Tube) Weld | Butt | Complete |  |  |  |  | Cu |  |  | Tube | 2.18 | Millimeter |  | Cu |  |  | Tube | 2.18 | Millimeter |  | 90 | 0 |  | 1000 | 188 | 413 | 8 | 321 | -6 | 20 | 191 | 55 | 573 | 50 |  |  |  | 3 | 7 | 27 | Preheat 35kJ/kG, total assy. mass is 4.688kG, equalling a required preheat energy of 164.09kJ, which is 786 degrees of rotation at 1.91 RPM/48kJ/50kV. Manually adjusted amperage because final value is unknown for this thickness. Average amperage during preheat was just under 48mA, average amperage during welding was 53.7mA | Did not have complete penetration at any point of the weld. The underside showed small signs of localized melting but nothing significant | [6 empty] | Starfire-BTWeld | FF66F8A2-FC2E-D298-BAB96B6D0EE981A9 | FF684CCD-D3C4-977B-72E99BDB6F96025F | FF696CF5-0F53-A36C-E9D14CEBBF08C0A5 | Starfire SC01_Seam 4 (Stub to Tube) Weld
736 | AOBRIEN | 2022-03-08 11:02 | STRFR2 | Starfire SC01 | Seam 4 (Stub to Tube) Weld 2 | Butt | Complete |  |  |  |  | Cu |  |  | Tube | 2.18 | Millimeter |  | Cu |  |  | Tube | 2.18 | Millimeter |  | 90 | 0 |  | 1000 | 188 | 413 | 8 | 321 | -6 | 20 | 191 | 60 | 581 | 50 |  |  |  | 3 | 11 | 9 | Preheat same as previous passes | Small underbead present for ~70% of circumference. | [6 empty] | Starfire-BTWeld | 2B70941E-9769-066A-2A04546421330AC3 | 2B71C317-CBC5-DFBE-E7ECB46E68A5C59B | 2B73099D-E37D-CB48-B338123092C6E7E9 | Starfire SC01_Seam 4 (Stub to Tube) Weld 2
737 | AOBRIEN | 2022-03-08 13:08 | STRFR2 | Starfire SC01 | Seam 4 (Stub to Tube) Weld 3 | Butt | Complete | This is the 3rd weld on the same joint (2nd reweld) |  |  |  | Cu |  |  | Tube | 2.18 | Millimeter |  | Cu |  |  | Tube | 2.18 | Millimeter |  | 90 | 0 |  | 1000 | 188 | 413 | 8 | 321 | -6 | 20 | 191 | 65 | 581 | 50 |  |  |  | 3 | 13 | 49 | Amperage stepped up to 65. Appeared good during weld | Small underbead present on entire seam | [6 empty] | Starfire-BTWeld | 2B676844-DB5E-6120-B563CC3F67A3C586 | 2B6A31CC-B845-ED65-2042EC48E92A2A0E | 2B6B83B1-A19F-F036-15838B445DE0362E | Starfire SC01_Seam 4 (Stub to Tube) Weld 3
738 | AOBRIEN | 2022-03-08 15:26 | STRFR2 | Starfire SC02 | Seam 4 (Stub to Tube) Tack | Butt | Partial |  |  |  |  | Cu |  |  | Tube | 2.18 | Millimeter |  | Cu |  |  | Tube | 2.18 | Millimeter |  | 90 | 0 |  | 1000 | 75 | 75 | 8 | 321 | -6 | 20 | 191 | 35 | 581 | 50 |  |  |  | 3 | 14 | 59 |  | Looks good | [6 empty] | STarfireBTTest-Tack | 318EFB52-F50A-66DE-172ADE7191D778C2 | 31906D8A-FB32-E19C-B918E31533C39937 | 3191B5EE-C79A-6753-B27CD51E0CD84469 | Starfire SC02_Seam 4 (Stub to Tube) Tack
739 | AOBRIEN | 2022-03-08 14:55 | STRFR2 | Starfire SC02 | Seam 4 (Stub to Tube) Weld | Butt | Complete |  |  |  |  | Cu |  |  | Tube | 2.18 | Millimeter |  | Cu |  |  | Tube | 2.18 | Millimeter |  | 90 | 0 |  | 1000 | 188 | 413 | 8 | 321 | -6 | 20 | 191 | 65 | 581 | 50 |  |  |  | 3 | 17 | 34 | See first seam 4 weld for details | Good! | 579ABB9A-A7FD-784A-6D4A0ED18153C6A0 | 579C2EEC-D157-D4B4-ADE372299CE5BC01 |  |  |  |  | Starfire-BTWeld | 31945E53-0E89-2FE6-37CA80609D229AD8 | 3195ABAA-0B37-2EE9-694128C62EF1718A | 319725B1-A1F5-DC93-7919D260840F0E74 | Starfire SC02_Seam 4 (Stub to Tube) Weld
740 | AOBRIEN | 2022-03-08 15:27 | STRFR2 | Starfire SC03 | Seam 4 (Stub to Tube) Tack | Butt | Partial |  |  |  |  | Cu |  |  | Tube | 2.18 | Millimeter |  | Cu |  |  | Tube | 2.18 | Millimeter |  | 90 | 0 |  | 1000 | 75 | 75 | 8 | 321 | -6 | 20 | 191 | 35 | 581 | 50 | [7 empty] | Looks good | [6 empty] | StarfireBTTest-Tack | 575245C9-DF73-1328-99C9EC05B087DF69 | 5753E864-EF6C-0D05-D233968885DAE78A | 575D58A4-0BD5-30C0-5E6E3932C34861B5 | Starfire SC03_Seam 4 (Stub to Tube) Tack
741 | AOBRIEN |  | STRFR2 | Starfire SC03 | Seam 4 (Stub to Tube) Weld | Butt | Complete |  |  |  |  | Cu |  |  | Tube | 2.18 | Millimeter |  | Cu |  |  | Tube | 2.18 | Millimeter |  | 90 | 0 |  | 1000 | 188 | 413 | 8 | 321 | -6 | 20 | 191 | 65 | 581 | 50 |  |  |  | 3 | 20 | 42 | See first seam 4 weld for preheat details. Amperage manually adjusted down to 63 and back up during weld | Good! | 5790BA4E-B5A1-3526-62A8B132ABA7935A | 579259C2-9B98-18DA-C0305AB0640C1F2D |  |  |  |  | Starfire-BTWeld | 576CE193-9D59-6691-83A7E47478E41701 | 576EEDA1-04C3-768D-AA7C6359B6C70DA3 | 5771ADE0-0C0D-12F8-3EB7B67357D98ABD | Starfire SC03_Seam 4 (Stub to Tube) Weld
753 | AOBRIEN | 2022-03-15 10:50 | SCDMS1 | WPQR #1 - Test #4 | Weld 1 (On-Seam) | Butt | Partial | 75% penetration required |  |  |  | Cu |  |  | Plate | 6.35 | Millimeter |  | Cu |  |  | Plate | 6.35 | Millimeter |  | 0 | 0 | 0 | 1000 | 250 | 250 | 6 | 318 | -21 | 10 | 100 | 115 | 569 | 50 |  |  |  | 3 | 39 | 55 | Welded middle 8" of seam, smoothed last 4" | A few expulsions down the length of the weld, unsure of cause. | [6 empty] | sCDMS-CanSeam |  | 8D860697-CCCA-EC7B-D697E09A5F786387 | 8D873F44-D9AF-DE66-29340DE0951107E2 | WPQR #1 - Test #4_Weld 1 (On-Seam)
754 | AOBRIEN | 2022-03-15 11:11 | SCDMS1 | WPQR #1 - Test #4 | Weld 1 (On-Seam) Smooth | Butt | Partial | 75% penetration required |  |  |  | Cu |  |  | Plate | 6.35 | Millimeter |  | Cu |  |  | Plate | 6.35 | Millimeter |  | 0 | 0 | 0 | 1000 | 1000 | 1000 | 6 | 330 | -9 | 20 | 200 | 70 | 569 | 50 |  |  |  | 3 | 39 | 55 | Smoothed last 4 inches of weld. 4 different passes tried, mostly adjusting puddler sizing. | Not bad, not smooth enough though | 325CC620-BB61-37CF-71BAE07B4E7EEA11 | [5 empty] | sCDMS-CanSeamSm | 8D898496-BEAE-0DE5-DFEF48E3E80AA705 | 8D8CA60F-9364-9E0A-A75769D3F02B59EF | 8D8E1555-FB6B-EB05-2E66ACDE702CAB3E | WPQR #1 - Test #4_Weld 1 (On-Seam) Smooth
755 | AOBRIEN | 2022-03-18 11:56 | SCDMS1 | WPQR #2 - Test #1 | Seam 1 Tack | Butt | Complete | Butt joint with integrated backing. Penetration to step required |  |  |  | Cu |  |  | Plate | 6.35 | Millimeter |  | Cu |  |  | Machined Plate | 25.4 | Millimeter |  | 0 | -15 | 0 | 1000 | 20 | 20 | 24 | 279 | -5 | 20 | 200 | 65 | 574 | 50 | [7 empty] | Tacks appear OK |  |  |  |  | Linear4pt-APT | 325025C0-C250-61E2-741A2AC513C192B8 | Linear4pt-Weld | 3251AE2E-DCE5-AA80-50AEFC1155540B57 | 32530204-0182-3FEF-80EAC8F4D48B4110 | 32541187-C7F6-8D59-579D9A938339B8B9 | WPQR #2 - Test #1_Seam 1 Tack
756 | AOBRIEN | 2022-03-18 13:21 | SCDMS1 | WPQR #2 - Test #1 | Seam 1 Weld | Butt | Complete | Integrated backing |  |  |  | Cu |  |  | Plate | 6.35 | Millimeter |  | Cu |  |  | Machined Plate | 25.4 | Millimeter |  | 0 | -15 | 0 | 1000 | 63 | 63 | 24 | 278 | -6 | 10 | 100 | 115 | 574 | 50 |  |  |  | 3 | 45 | 8 | Focus adjusted dynamically | A lot of spatter at beginning, used focus to make it go away. Middle tack didn't hold or was done poorly. | 32582099-AA3F-CDA9-D10455A789942859 | 325939F2-E710-F6E6-6068F0547EF854A7 |  |  |  |  | sCDMS-FlangeInTest | 324AA611-00EB-3D27-5422E2794C53D51A | 324C4778-95AA-1130-20761C1A1327131C | 324D79B9-D99C-4202-8052CBDBB171B8D1 | WPQR #2 - Test #1_Seam 1 Weld
757 | AOBRIEN | 2022-03-21 12:26 | SCDMS1 | WPQR #2 - Test #2 | Seam 1 Tack | Butt | Complete | Full penetration with integrated backing |  |  |  | Cu |  |  | Plate | 6.35 | Millimeter |  | Cu |  |  | Machined Plate | 38.1 | Millimeter |  |  |  |  | 1000 | 20 | 20 | 24 | 279 | -5 | 20 | 200 | 65 | 560 | 50 |  |  |  | 3 | 47 | 21 | Tacks executed slowly throughout day. | Tacks are good. Part stored in B2 purged bag until welding can be done at a later date |  |  |  |  | Linear4pt-APT | FC9E4279-E60C-5EC5-E1E6EC5E299A6405 | Linear4pt-Weld | FC9F4AC1-BA06-0253-DFF3D0182E2AD965 | FCA1C427-C755-334B-72DB47236BFB671F | FCA3315B-B671-A7C6-B4263ED0A661504F | WPQR #2 - Test #2_Seam 1 Tack
774 | AOBRIEN | 2022-03-29 12:47 | ARDPRJ | Eq. Cooling Ring Test | Tacks | Fillet | Partial |  |  |  | None, ring was undersized (and/or half-cell was oversized) so we got them to stick together | Nb |  |  | Stamped Sheet | 2.05 | Millimeter |  | Nb |  |  | Sheet | 3.18 | Millimeter |  | 90 | -60 |  | 1000 | 125 | 125 | 6 | 332 | -7 | 10 | 72 | 25 | 538 | 50 | [6 empty] | Program ran 4 times, on 90 degree intervals. | Looks good. | 64FF6389-0170-81C0-B031ED9D792F6E2F | [5 empty] | 2,4G-EqCoolRing-Ta | 64F448A7-A548-E11A-34834CA24F8BB8E3 | 6511796E-F9C1-9F1A-C4ACA0B53FC94DAC | 6512DBE2-A89A-F344-93E263BD9265B951 | Eq. Cooling Ring Test_Tacks
775 | AOBRIEN | 2022-03-29 12:52 | ARDPRJ | Eq. Cooling Ring Test 1 | Seam 1 Weld 1 | Fillet | Complete | Single sided non-bevelled fillet, full penetration |  |  |  | Nb |  |  | Stamped Sheet | 2.05 | Millimeter |  | Nb |  |  | Sheet | 3.18 | Millimeter |  | 90 | -60 |  | 1000 | 125 | 125 | 6 | 332 | -7 | 10 | 72 | 47 | 538 | 50 |  |  |  | 4 | 23 | 10 | Seam offset by +0.045" in the y | Face looks good, no penetration on back side. | 65210317-979C-F6EA-6F4FBE5ED9CB43CA | F5C5017C-AAA5-6F4D-28854606D24E4113 |  |  | 2,4G-EqCoolRing-APT | 6515BE22-C0CB-D7EA-00AEC5A4F73858AA | 2,4G-EqCoolRing-We | 651A22FF-0ACF-9E3B-C6828ED2B118180E | 651BF18F-FA54-E63A-B52C15EB0A2A84DE | 651DA83C-FB28-8E34-8E88FA7094C62B40 | Eq. Cooling Ring Test 1_Seam 1 Weld 1
776 | AOBRIEN | 2022-03-29 14:12 | ARDPRJ | Eq. Cooling Ring Test 1 | Seam 1 Weld 2 | Fillet | Complete | Single sided non-bevelled fillet, full penetration |  |  |  | Nb |  |  | Stamped Sheet | 2.05 | Millimeter |  | Nb |  |  | Sheet | 3.18 | Millimeter |  | 90 | -60 |  | 1000 | 125 | 125 | 6 | 332 | -7 | 10 | 72 | 70 | 538 | 50 |  |  |  | 4 | 23 | 35 | Weld penetrated cell instead of cooling ring. Discovered offset was incorrect (should have been 0.045" +Z, not +Y). | Weld blew through. | F5CC23FE-B14C-5587-40B31A6173822CCA |  |  |  | 2,4G-EqCoolRing-APT | 652861CC-F2ED-41C2-13A6DB8D9266DF50 | 2,4G-EqCoolRing-We | 652C20F9-A108-92BA-11419108FC4C202F | 65309504-B973-0D2C-DC114742E33A5420 | 6536B068-FF92-3287-4B23213CCC420565 | Eq. Cooling Ring Test 1_Seam 1 Weld 2
777 | AOBRIEN | 2022-03-29 15:22 | ARDPRJ | Eq. Cooling Ring Test 1 | Seam 1 Weld 3 | Fillet | Complete | Single sided non-bevelled fillet, full penetration |  |  |  | Nb |  |  | Stamped Sheet | 2.05 | Millimeter |  | Nb |  |  | Sheet | 3.18 | Millimeter |  | 90 | -60 |  | 1000 | 125 | 125 | 6 | 332 | -7 | 10 | 72 | 60 | 538 | 50 | [6 empty] | Offset Y+0.065" | Small bits of inside underbead. Back side of ring shows penetration. Needs to be slightly cooler (alternative, increase power slightly and decrease focus) | F5E80621-0EB7-70F5-D0BACD3D46A82782 |  |  |  | 2,4G-EqCoolRing-APT | 67BC74FE-CAD7-3C58-AF64BA8EEAD6646B | 2,4G-EqCoolRing-We | 67BDC040-AF00-436C-A64E002E8A08BDFC | 67BF0689-B2B0-82CE-E0AF14BBC4109C98 | 67C08448-D931-E564-59C3677555AD18CB | Eq. Cooling Ring Test 1_Seam 1 Weld 3
778 | AOBRIEN | 2022-03-29 16:17 | ARDPRJ | Eq. Cooling Ring Test 1 | SEam 1 Weld 4 | Fillet | Complete | Single sided non-bevelled fillet, full penetration |  |  |  | Nb |  |  | Stamped Sheet | 2.05 | Millimeter |  | Nb |  |  | Sheet | 3.18 | Millimeter |  | 90 | -60 |  | 1000 | 125 | 125 | 6 | 332 | -7 | 10 | 72 | 55 | 538 | 50 | [6 empty] | Offset Y+0.065" |  | F5ED892E-02C3-073C-E6E049A0566138DA |  |  |  | 2,4G-EqCoolRing-APT | 69B54E17-08AD-1212-DA4040F8E7FFC22C | 2,4G-EqCoolRing-We | 69B65F3D-C8AC-C4AB-FFBAF0F44DC1B9B4 | 69B78C6F-CB32-19A0-520C703226FA0945 | 69BC3691-CBA6-C38C-47EF20EE889A8BA4 | Eq. Cooling Ring Test 1_SEam 1 Weld 4
779 | AOBRIEN | 2022-03-30 10:27 | ARDPRJ | Eq. Cooling Ring Test 2 | Tacking | Fillet | Partial |  |  |  |  | Nb |  |  | Stamped Sheet | 2.05 | Millimeter |  | Nb |  |  | Sheet | 3.18 | Millimeter |  | 0 | 0 | 0 | 1000 | 100 | 100 | 6 | 335 | -4 |  |  | 30 | 552 | 50 | [14 empty] | Spot6-PudSize | 90A7DA1E-A6B6-715F-CFFB6F6F3D3399B3 | 90A96025-A71E-E2BD-1BCA0311B31DC4FC | 90AA6EEE-9B48-12CA-1F76C6C018B59B99 | Eq. Cooling Ring Test 2_Tacking
780 | AOBRIEN | 2022-03-30 10:29 | ARDPRJ | Eq. Cooling Ring Test 2 | Seam 1 Weld 1 | Fillet | Complete |  |  |  |  | Nb |  |  | Stamped Sheet | 2.05 | Millimeter |  | Nb |  |  | Sheet | 3.18 | Millimeter |  | 90 | -60 |  | 1000 | 125 | 125 | 6 | 328 | -11 | 10 | 72 | 60 | 552 | 50 |  |  |  | 4 | 29 | 58 | Offset Y+0.065" |  | F5F399DE-C82E-9E42-8A55B2F7FFAC41E6 |  |  |  | 2,4G-EqCoolRing-APT | 9089B01C-ED0A-E082-AD3EB20DF6DA7C65 | 2,4G-EqCoolRing-We | 908B1366-AC16-256A-D04C257F4C7A6885 | 908CCBD6-DAD6-0C06-EF87DD9AD9607BB0 | 908E5EE8-F3F4-C6C0-8546A84E79EE853E | Eq. Cooling Ring Test 2_Seam 1 Weld 1
781 | AOBRIEN | 2022-03-30 13:34 | ARDPRJ | Eq. Cooling Ring Test 2 | Seam 1 Weld 2 | Fillet | Complete |  |  |  |  | Nb |  |  | Stamped Sheet | 2.05 | Millimeter |  | Nb |  |  | Sheet | 3.18 | Millimeter |  | 90 | -60 |  | 1000 | 125 | 125 | 6 | 328 | -11 | 10 | 72 | 65 | 552 | 50 |  |  |  | 4 | 31 | 47 | Offset Y+0.065" from seam |  | F5F67EBD-97BF-DFAA-9C6C97F4D70D2C4F |  |  |  | 2,4G-EqCoolRing-APT | 97031992-D1E8-6080-F92BD814C1FC1D74 | 2,4G-EqCoolRing-We | 97043F61-D9E8-31C3-F7142D3DDDE68845 | 9705AA47-9974-5E57-E2EEB75FF30A55DD | 9706F934-9E9D-0CBF-6ECC7BC1AF494EA4 | Eq. Cooling Ring Test 2_Seam 1 Weld 2
782 | AOBRIEN | 2022-03-30 15:00 | ARDPRJ | Eq. Cooling Ring Test 2 | Seam 1 Weld 3 | Fillet | Complete |  |  |  |  | Nb |  |  | Stamped Sheet | 2.05 | Millimeter |  | Nb |  |  | Sheet | 3.18 | Millimeter |  | 90 | -60 |  | 1000 | 75 | 75 | 6 | 328 | -11 | 10 | 72 | 50 | 552 | 50 |  |  |  | 4 | 32 | 35 | Offset Y+0.050" | No penetration | F5FE0622-E324-1301-5839A1EDFBF520D1 |  |  |  | 2,4G-EqCoolRing-APT | 9BC1EA15-BAFB-F5F6-F8FC0F7BCAAF993E | 2,4G-EqCoolRing-We | 9BC4E8A8-FDEE-2215-A23731C9CE331327 | 9BC65AD2-C1B6-378C-F88361FB2FA510DC | 9BC7F4DD-ABB9-E7F1-B848E18BE02F8689 | Eq. Cooling Ring Test 2_Seam 1 Weld 3
783 | AOBRIEN | 2022-03-30 15:44 | ARDPRJ | Eq. Cooling Ring Test 2 | Seam 1 Weld 4 | Fillet | Complete |  |  |  |  | Nb |  |  | Stamped Sheet | 2.05 | Millimeter |  | Nb |  |  | Sheet | 3.18 | Millimeter |  | 90 | -60 |  | 1000 | 75 | 75 | 6 | 328 | -11 | 10 | 72 | 60 | 552 | 50 |  |  |  | 4 | 33 | 3 | Offset Y+0.050" |  | F601EC87-A03F-D446-5A058C44DBF0BF15 |  |  |  | 4mmNbTubeSeam-WP | 9BBB52C1-C28F-F326-3DDFBB38D6AC4CD7 | 4mmNbTubeSeam-We | 9BBC939D-05BB-CA34-BC1F5C7BC8093CD3 | 9BBE1679-0492-34A0-BFA2BADF21A4E1D0 | 9BBF86AB-CEED-BD5E-B42B03C73E25EE9D | Eq. Cooling Ring Test 2_Seam 1 Weld 4
784 | AOBRIEN | 2022-03-31 15:08 | ARDPRJ | C75-SC04 | Cell to Stub Tube 1 - Hole Fill | Other | Partial |  |  |  |  | Nb |  |  | Stamped Sheet | 2.05 | Millimeter |  | Nb |  |  | Wire | 2.45 | Millimeter |  | 90 | 0 |  |  |  |  | 6 | 338 | -1 |  |  | 15 | 552 | 50 | [7 empty] | Used the spot program to tack the filler plugs in place. | [6 empty] | Spot6 | CF5CCD15-0920-BE87-2155DE152F507E45 | CF637234-DC68-EB52-47E788A8D89188BF | CF73FB48-F469-F7CE-20CB1F2412BDDA0C | C75-SC04_Cell to Stub Tube 1 - Hole Fill
785 | AOBRIEN | 2022-03-31 15:10 | ARDPRJ | C75-SC04 | Cell to Stub Tube 1 - Hole Repair | Other | Partial |  |  |  |  | Nb |  |  | Stamped Sheet | 2.05 | Millimeter |  | Nb |  |  | Wire | 2.54 | Millimeter |  | 90 | 0 |  | 1000 | 450 | 450 | 6 | 330 | -9 | 18 | 191 | 45 | 552 | 50 |  |  |  | 4 | 37 | 5 |  | Pass was meant to fuse the plug into the cell with enough heat conduction to do a final pass at the original weld parameters. All 3 holes remained after fill, however they did reduce in size. |  |  |  |  | Arc4pt-APT | CF4D3FEA-9CF1-B74D-ED639FD92EB74ED8 | Arc4pt-Weld | CF5019BC-94DE-D026-D951E2525063BFFD | CF54894A-FF5F-94E8-E23D4CCEE3848EEC | CF55BB62-A784-901E-E7AF3456A5B146DD | C75-SC04_Cell to Stub Tube 1 - Hole Repair
786 | AOBRIEN | 2022-04-01 10:59 | ARDPRJ | C75-SC04 | Cell to Stub Tube 1 - Hole Fill | Other | Partial |  |  |  |  | Nb |  |  | Stamped Sheet | 2.05 | Millimeter |  | Nb |  |  | Wire | 2.54 | Millimeter |  | 90 | 0 | 0 |  |  |  | 6 | 338 | -1 |  |  | 15 | 549 | 50 | [6 empty] | Tacking filler plugs in place | [7 empty] | Spot6 | F8FEC765-C148-B751-463EEE0F4985719C | F90121FA-E02C-896C-1A1FAAF1B8DDE5D5 | F9029A4E-B9A5-9DBD-1ADE0299462340EB | C75-SC04_Cell to Stub Tube 1 - Hole Fill
787 | AOBRIEN | 2022-04-01 11:02 | ARDPRJ | C75-SC04 | Cell to Stub Tube 1 - Hole Repair | Other | Partial |  |  |  |  | Nb |  |  | Stamped Sheet | 2.05 | Millimeter |  | Nb |  |  | Wire | 2.54 | Millimeter |  | 90 | 0 |  | 1000 | 450 | 450 | 6 | 330 | -9 | 18 | 191 | 45 | 549 | 50 |  |  |  | 4 | 39 | 42 | Partial penetration pass to wet-in the plug | [5 empty] | Arc4pt-APT | F90B2F65-AE5B-F743-D3B84DF30E9E0367 | Arc4pt-Weld | F90C65DE-B6D3-D473-737C8DB30AEAE9AE | F90EC0BF-B797-C747-78A58072AC047A61 | F90FF57B-C29E-76A0-8C487BDF5A0EC4F0 | C75-SC04_Cell to Stub Tube 1 - Hole Repair
788 | AOBRIEN | 2022-04-01 13:14 | ARDPRJ | C75-SC04 | Cell to Stub Tube - Repair Weld | Other | Complete | Reweld over previous |  |  |  | Nb |  |  | Stamped Sheet | 2.05 | Millimeter | [8 empty] | 90 | 0 |  | 1000 | 450 | 450 | 6 | 330 | -9 | 12 | 107 | 55 | 549 | 50 |  |  |  | 4 | 41 | 54 |  | Fusion looks good. Weld did not penetrate into root. |  |  |  |  | C75-BeamTube-WP | 8D5A2935-9166-A1F0-AA2A225E41F69FF5 | C75-BeamTubeOut-We | 8D5B85D7-CBCD-2643-5894C017F11886CC | 8D5CAC5B-9DB6-5C5D-3E1AAC356A735EDC | 8D5DE46B-C133-2A23-8AA9D0A63F3D8193 | C75-SC04_Cell to Stub Tube - Repair Weld
789 | AOBRIEN | 2022-04-05 12:55 | ARDPRJ | C75-SC04 | Cell to Stub Tube - Repair Weld 2 | Other | Complete | Repairing holes. |  |  |  | Nb |  |  | Stamped Sheet | 2.05 | Millimeter | [8 empty] | 90 | 0 |  | 1000 | 450 | 450 | 6 | 335 | -4 | 10 | 107 | 55 | 548 | 50 |  |  |  | 4 | 44 | 36 | [6 empty] | C75-BeamTube-WP | CAAA76EA-9DC2-7AAD-FE0C32A3DD055012 | C75-BeamTubeOut-We | CAABB8CD-F2E5-AE0C-12C0A702B8C72A38 | CAAD7043-928B-3F4F-05AA28F182452E1F | CABC97BA-B9EE-E601-06A54C76871C65F3 | C75-SC04_Cell to Stub Tube - Repair Weld 2
790 | AOBRIEN | 2022-04-06 11:24 | ARDPRJ | Eq. Cooling Ring Test 2 | Seam 2 Weld 1 | Fillet | Partial | Dual side fillet |  |  |  | Nb |  |  | Stamped Sheet | 2.05 | Millimeter |  | Nb |  |  | Plate | 3.18 | Millimeter |  | 90 | -45 |  | 1000 | 75 | 75 | 6 | 328 | -11 | 10 | 72 | 55 | 548 | 50 |  |  |  | 4 | 47 | 32 | Offset Y+0.050 | Looks good visually. Need to confirm adequate (>50%) penetration. | FDE6FCE7-9C51-6DAE-89A4392FBF5E1A3A | FDE88036-B1BE-FF19-DED06FBF2E4F2BBF |  |  | 2,4G-EqCoolRing-APT | FC7FB523-CFD9-452C-410AB1F47163A661 | 2,4G-EqCoolRing-We | FC8108BD-FAC4-E9F7-8FD76C1565D74E68 | FC82391F-E923-B16B-35BF64D5ACF65402 | FC835946-F3CD-324E-D5F94485CE119FC4 | Eq. Cooling Ring Test 2_Seam 2 Weld 1
791 | AOBRIEN | 2022-04-06 15:41 | ARDPRJ | C75-SC04 | Stub to Beam Tube 1 - Tack | Butt | Partial |  |  |  |  | Nb |  |  | Stamped Sheet | 2.05 | Millimeter |  | Nb |  |  | Rolled Plate | 2.05 | Millimeter |  | 90 | 0 |  | 1000 | 250 | 250 | 6 | 338 | -1 | 18 | 193 | 25 | 550 | 50 |  |  |  | 4 | 50 | 39 | 4 tacks in single rogram | Look good. |  |  |  |  | C75-BeamTube-WP | 38E2B1ED-98D0-5CF7-EF1ADF5341AA7C67 | C75-BeamTubeOut-Ta | 38E3F23D-0AAD-5638-BC3C59326987D12B | 38E53179-98E4-134F-61E88CDCBEF728BE | 38E67094-AC6A-7998-EE6C066CC2E9C6F3 | C75-SC04_Stub to Beam Tube 1 - Tack
792 | AOBRIEN | 2022-04-07 15:51 | ARDPRJ | C75-SC04 | Stub to Beam Tube 1 - Weld | Butt | Complete |  |  |  |  | Nb |  |  | Stamped Sheet | 2.05 | Millimeter |  | Nb |  |  | Stamped Sheet | 2.05 | Millimeter |  | 90 | 0 |  | 1000 | 450 | 450 | 6 | 335 | -4 | 10 | 107 | 55 | 550 | 50 |  |  |  | 4 | 50 | 39 |  | Holes opened at 170 degrees, 203 degrees, and 257 |  |  |  |  | C75-BeamTube-WP | 38E8C022-B86F-8D8A-33A65A2F603378BF | C75-BeamTubeOut-We | 38EA2123-DF07-257D-0EA0588F8A724CC0 | 38EB98E8-F9C3-D350-A7D615BC7200D0FA | 38ED823C-C4C2-65AF-6F7E69D0EDAA2386 | C75-SC04_Stub to Beam Tube 1 - Weld
793 | AOBRIEN | 2022-04-11 13:00 | SCDMS1 | MC Can #1 | Can Seam Tacks | Butt | Partial |  |  |  |  | Cu |  | OFC | Plate | 6.35 | Millimeter |  | Cu |  | OFC | Plate | 6.35 | Millimeter |  | 90 | 0 | 0 | 1000 | 60 | 60 | 8 | 311 | -16 | 20 | 200 | 100 | 562 | 50 | [6 empty] | Tacks used to close up gap in seam. Original gap started closed and went to appx 0.100" wide. After using tacks we got the gap down to 0.035" range. | [5 empty] | Linear4pt-APT |  | Linear4pt-Weld |  |  |  | MC Can #1_Can Seam Tacks
794 | AOBRIEN | 2022-04-11 15:57 | SCDMS1 | MC Can #1 | Can Seam Weld | Butt | Complete |  |  |  |  | Cu |  | OFC | Plate | 6.35 | Millimeter |  | Cu |  | OFC | Plate | 6.35 | Millimeter |  | 90 | 0 | 0 | 1000 | 188 | 188 | 8 | 311 | -16 | 10 | 100 | 115 | 562 | 50 |  |  |  | 4 | 56 | 42 | Puddle was unstable at beginning, reduced focus to compensate. | Thru-penetration at start, went away with focus adjustment. |  |  |  |  | sCDMS-CanSeam |  | sCDMS-CanSeam |  |  |  | MC Can #1_Can Seam Weld
795 | AOBRIEN | 2022-04-12 09:51 | SCDMS1 | MC Can #1 | Can Seam Weld Repair | Butt | Complete | Welding over previous to homogenize the seam (adjustments were made on previous pass) |  |  |  | Cu |  | OFC | Plate | 6.35 | Millimeter |  | Cu |  | OFC | Plate | 6.35 | Millimeter |  | 90 | 0 | 0 | 1000 | 188 | 188 | 8 | 301 | -26 | 10 | 100 | 115 | 562 | 50 |  |  |  | 4 | 59 | 7 | Two welds. First pass I accidentally adjusted beam current up instead of beam focus down, causing it to move to keyhole mode. Second weld was properly setup however assy was already damaged | Likely not good. |  |  |  |  | sCDMS-CanSeam | 2CBC7B3C-028D-3E75-E0AE2FB1FAC1162F | sCDMS-CanSeam | 2CBDE398-FD79-1D93-59BFF640B7DACAEF | 2CC3A812-0BA7-7897-16D2211769F07CAA | 2CC60997-EBED-B39F-6550A93431EF3D07 | MC Can #1_Can Seam Weld Repair
796 | AOBRIEN | 2022-04-12 09:50 | SCDMS1 | MC Can #1 | Can Seam Heat Pass | Other |  | Just heating the part to assist in removal from fixture. |  |  |  | Cu |  | OFC | Rolled Plate | 6.35 | Millimeter |  | Cu |  | OFC | Rolled Plate | 6.35 | Millimeter |  | 90 | 0 |  |  |  |  | 8 | 250 | -77 | 38 | 20 | 75 | 562 | 50 |  |  |  | 5 | 10 | 44 | [8 empty] | sCDMS-Heater | 602A6AA8-EBE0-C01C-6455185AB5286EB0 | 602C618A-AACD-9207-300A0E64E409BB92 | 602F3EFD-CBC4-483D-D93B58F447CD18F7 | MC Can #1_Can Seam Heat Pass
797 | AOBRIEN | 2022-04-13 10:45 | SCDMS1 | MC Can #2 | Can Seam Weld Tacks | Butt | Partial |  |  |  |  | Cu |  | OFC | Rolled Plate | 6.35 | Millimeter |  | Cu |  | OFC | Rolled Plate | 6.35 | Millimeter |  | 90 | 0 | 0 | 1000 | 188 | 188 | 8 | 302 | -25 | 10 | 100 | 115 | 562 | 50 | [6 empty] | Tacking to hold seam and to get tail out section closed (gap = 0.025") | Gap reduced to <0.010" when welded over. All tacks look good. |  |  |  |  | Linear4pt-APT | 62A245BB-EA32-84A6-C5077F372F236E29 | Linear4pt-Weld | 62A4EDF2-E006-1A57-D915FD730ACE0ACE | 62A70CD4-A094-54D6-7228F61834458DCA | 62A8D627-9255-FEC1-B663916D8FDE5476 | MC Can #2_Can Seam Weld Tacks
798 | AOBRIEN | 2022-04-13 11:02 | SCDMS1 | MC Can #2 | Can Seam Weld | Butt | Partial | >75% penetration required |  |  |  | Cu |  | OFC | Rolled Plate | 6.35 | Millimeter |  | Cu |  | OFC | Rolled Plate | 6.35 | Millimeter |  | 90 | 0 | 0 | 1000 | 188 | 188 | 8 | 302 | -25 | 10 | 100 | 115 | 562 | 50 |  |  |  | 5 | 15 | 2 |  | Beautiful! |  |  |  |  | sCDMS-CanSeam | 62AB7BA9-E207-DBCD-359FA614AE8E15DB | sCDMS-CanSeam | 62ACA2D3-CE1A-3088-A19C1EA026A1E08E | 62AE082E-E7FC-E827-AFEF3699488488DF | 62AF10FD-CCA9-A848-D90DD61BE230960A | MC Can #2_Can Seam Weld
799 | AOBRIEN | 2022-04-13 16:26 | SCDMS1 | CP Can #1 | Can Seam Tacks | Butt | Partial |  |  |  |  | Cu |  | OFC | Rolled Plate | 6.35 | Millimeter |  | Cu |  | OFC | Rolled Plate | 6.35 | Millimeter |  | 90 | 0 | 0 |  |  |  | 8 | 311 | -16 | 10 | 100 | 90 | 562 | 50 |  |  |  | 5 | 17 | 8 | 1" tacks used to close gaps in initial fitup (0.060" at start, 0.025" at tail out). | Tacks helped but gaps remain, 0.050" at startup and 0.020" at tail out. |  |  |  |  | Linear4pt-APT | 954C5D88-D211-5F13-25D99FD6742F5A49 | Linear4pt-Weld | 954DAAAF-A72C-82F5-1865B2F2E0E685FB | 95545C6E-9F01-561B-4A3C90FE0FDFB0E3 | 9557080A-C4C0-10CF-44C5E4861AE17146 | CP Can #1_Can Seam Tacks
800 | AOBRIEN | 2022-04-14 10:33 | SCDMS1 | CP Can #1 | Can Seam Weld | Butt | Partial | Joint welded in two segments with a 2" overlap in the middle. |  |  |  | Cu |  | OFC | Rolled Plate | 6.35 | Millimeter |  | Cu |  | OFC | Rolled Plate | 6.25 | Millimeter |  | 90 | 0 | 0 | 1000 | 188 | 188 | 8 | 302 | -25 | 10 | 100 | 115 | 566 | 50 |  |  |  | 5 | 20 | 28 | Joint welded in two segments with a 2" overlap in the middle. | Welds look good. The tail-out gap of 0.020" closed during the weld. The start-up gap of 0.050" mostly closed but remained in the 0.020" range at the edge of part, likely due to the fixture. |  |  |  |  | sCDMS-CanSeam-WP |  | sCDMS-CanSeam-We |  |  | 956792DC-00A0-A5EC-01584EEE420FD685 | CP Can #1_Can Seam Weld
801 | AOBRIEN | 2022-04-14 16:06 | SCDMS1 | CP Can #2 | Can Seam Tacks | Butt | Partial |  |  |  |  | Cu |  | OFC | Rolled Plate | 6.35 | Millimeter |  | Cu |  | OFC | Rolled Plate | 6.35 | Millimeter |  | 90 | 0 | 0 |  |  |  | 8 | 302 | -25 | 10 | 100 | 115 | 566 | 50 | [6 empty] | Used tacks to close tail-out of part, 0.030" before 0.010" after. | [5 empty] | Linear4pt-APT | A17D0DCC-DB5B-5CED-EA639A5F023E288D | Linear4pt-Weld | A17E42F7-EDD3-7827-C9942970A5E7CAEA | A17F89E8-F4A4-70D8-509ABBFCDB2EF6DC | A180E8A0-E0DE-0DAB-4E4C310B873A86D7 | CP Can #2_Can Seam Tacks
802 | AOBRIEN | 2022-04-14 16:07 | SCDMS1 | CP Can #2 | Can Seam Weld | Butt | Partial |  |  |  |  | Cu |  | OFC | Rolled Plate | 6.35 | Millimeter |  | Cu |  | OFC | Rolled Plate | 6.35 | Millimeter |  | 90 | 0 | 0 | 1000 | 188 | 188 | 8 | 302 | -25 | 10 | 100 | 115 | 566 | 50 |  |  |  | 5 | 23 | 58 | Slightly tapered off focus at tail out, puddle was increasing | [5 empty] | sCDMS-CanSeam-WP | A17707A2-987F-E647-14648777740A35EF | sCDMS-CanSeam-We | A17848A5-E153-EE48-A8635F4434281579 | A179986B-0D36-BF88-002FE1E5A56ADAE6 | A17B0231-C8FE-959C-9FE19200F8F7C41E | CP Can #2_Can Seam Weld
812 | AOBRIEN | 2022-04-26 14:04 | SCDMS1 | ST Can #1 | Can Seam Tacks | Butt | Partial |  |  |  |  | Cu |  | OFC | Rolled Plate | 6.35 | Millimeter |  | Cu |  | OFC | Rolled Plate | 6.35 | Millimeter |  | 90 |  |  | 1000 | 60 | 60 | 8 | 302 | -25 | 15 | 150 | 90 | 558 | 50 |  |  |  | 5 | 51 | 54 | Gap of ~0.020 at weld start. Used tacks to close to <0.005". | Good |  |  |  |  | Linear4pt-APT | 07025278-D3DA-248D-AAE707BA7BF3F216 | Linear4pt-Weld | 0703DF28-E706-86E8-52D77110301EAAA0 | 07189453-9B52-CB4A-84F5A95E48DD9452 |  | ST Can #1_Can Seam Tacks
813 | AOBRIEN | 2022-04-26 14:09 | SCDMS1 | ST Can #1 | Can Seam Weld | Butt | Partial |  |  |  |  | Cu |  | OFC | Rolled Plate | 6.35 | Millimeter |  | Cu |  | OFC | Rolled Plate | 6.35 | Millimeter |  | 90 | 0 |  | 1000 | 188 | 188 | 8 | 302 | -25 | 10 | 100 | 115 | 558 | 50 |  |  |  | 5 | 51 | 54 |  | Looks good. | 330BF00C-0C55-3BCB-33C08C534068B385 | 330DD0A0-CF09-2493-E996113676594BF7 | 330F7B3C-B2E3-95C0-30CF8FA4F7C631AE | 3310F497-E54A-4911-E064C5AA59E997F4 | sCDMS-CanSeam-WP |  | sCDMS-CanSeam-We |  |  |  | ST Can #1_Can Seam Weld
828 | AOBRIEN | 2022-05-05 14:26 | SCDMS1 | WPQR #2 - Test #2 | Seam Weld | Step-Butt | Complete | Penetration to step |  |  |  | Cu |  | OFC | Plate | 6.35 | Millimeter |  | Cu |  | OFC | Machined Plate | 25.4 | Millimeter |  |  | -15 |  | 1000 | 63 | 63 | 24 | 266 | -18 | 8.5 | 85 | 115 | 610 | 50 |  |  |  | 0 | 7 | 6 |  | Two small expulsions during the weld, suspect gas pockets from trapped cleaning materials (part was tacked 2 months ago and cleaned in the interim) | D17420A1-0279-4148-7C887E59CA798193 | D1780226-DCFF-9146-32FF6C5E43906AAE |  |  |  |  | sCDMS-FlangeInTest | D79C2699-C33F-269E-3990B655AE0C11D9 | D79E988A-ED9D-7549-843B7935C93CF9D5 | D7A030D6-C60E-09B6-BCDB8A96D192EDBC | WPQR #2 - Test #2_Seam Weld
829 | AOBRIEN | 2022-05-06 14:00 | SCDMS1 | WPQR #2 - Test #3 | Outside Seam Tacks | Other | Partial | Flared single-sided bevel |  |  |  | Cu |  | OFC | Machined Plate | 25.4 | Millimeter |  | Cu |  | OFC | Plate | 6.35 | Millimeter |  |  | -15 |  | 1000 | 63 | 63 | 24 | 279 | -5 | 15 | 150 | 115 | 610 | 50 |  |  |  | 0 | 7 | 7 | Program ran multiple times to make 3 tacks. A few passes were off seam but the parameter set seems good. | [5 empty] | Linear4pt-APT | 0C365EA7-9BD3-86F7-6319F7DD6D9287B9 | Linear4pt-Weld | 0C377294-B99E-DABF-0686DBCF7273EA52 | 0C38DC6A-991E-0A04-877584E53C89CACC | 0C3A38B5-D974-CA1A-78E80C77002950BE | WPQR #2 - Test #3_Outside Seam Tacks
830 | AOBRIEN | 2022-05-09 14:51 | SCDMS1 | WPQR #2 - Test #3 | Seam Weld | Step-Butt | Complete |  |  |  |  | Cu |  | OFC | Machined Plate | 38.1 | Millimeter |  | Cu |  | OFC | Plate | 6.35 | Millimeter |  |  | -15 |  | 1000 | 63 | 63 | 24 | 267 | -17 | 7.5 | 75 | 115 | 623 | 50 |  |  |  | 0 | 7 | 14 | Initial weld aborted after ~5" due to focus setting issue. Weld beam was aligned 0.040" outside of the weld seam (attempting to line up the beam with the internal corner of the joint. | Weld surface looks good. | D185774C-0A5B-B885-8F61F4339EC06463 | D186C3A1-ACAD-2408-6085CD02D5774BAB |  |  | sCDMS-FlangeInTest |  | sCDMS-FlangeInTest | A9676EAF-07AF-5A87-33864CFA82E61B2A |  | A96AF1FA-0519-6038-8376776FAC6EF858 | WPQR #2 - Test #3_Seam Weld
831 | AOBRIEN | 2022-05-10 11:04 | STWVEN | Eq. Cooling Ring Test 3 | Side 1 Tacks | Fillet | Partial |  |  |  |  | Nb |  |  | Machined Plate | 3.18 | Millimeter |  | Nb |  | Hydroformed SC | Hydroformed SC | 0.8 | Millimeter | Nominal material thickness is 3.18mm, seam section was hydroformed (Reduced) and then machined (reduced), thickness range is from 0.8 to |  | -45 |  | 1000 | 50 | 50 | 6 | 335 | -4 | 10 | 40 | 20 | 604 | 50 |  |  |  | 0 | 7 | 22 |  | Look good. Noticed a very faint underbead on tack #2 while inspecting weld #7. | 3726DC20-EA9F-5EC0-ABB0C7E60AF4F888 | [5 empty] | 20D_Arc_Tack | D131D4D4-EB4A-5387-24C0E54CD30FB0D0 | D13316D4-E707-8D2B-9D68B1A6D8FB3078 | D1347D01-A14E-AF0D-B7451018FFDE467F | Eq. Cooling Ring Test 3_Side 1 Tacks
832 | AOBRIEN | 2022-05-10 13:55 | STWVEN | Eq. Cooling Ring Test 3 | Side 1 Weld 1 | Fillet | Partial |  |  |  |  | Nb |  |  | Sheet | 3.18 | Millimeter |  | Nb |  |  | Hydroformed SC | 2 | Millimeter | Nominal material thickness is 3.18mm, seam section was hydroformed (Reduced) and then machined (reduced), thickness range is from 0.8 to 1.4mm | 90 | -45 |  | 1000 | 75 | 75 | 6 | 328 | -11 | 10 | 38 | 60 | 595 | 50 |  |  |  | 0 | 7 | 29 |  | Blew through equator. Forgot to add y+0.050" offset. | 37343B52-E1C8-AECB-AE62B0E077564842 | [5 empty] | 20D_Arc_Tack |  |  |  | Eq. Cooling Ring Test 3_Side 1 Weld 1
833 | AOBRIEN | 2022-05-10 15:15 | STWVEN | Eq. Cooling Ring Test 3 | Side 1 Weld 2 | Fillet | Partial |  |  |  |  | Nb |  |  | Sheet | 3.18 | Millimeter |  | Nb |  |  | Hydroformed SC | 2 | Millimeter | Nominal material thickness is 3.18mm, seam section was hydroformed (Reduced) and then machined (reduced), thickness range is from 0.8 to 1.4mm | 90 | -45 |  | 1000 | 75 | 75 | 6 | 328 | -11 | 10 | 38 | 60 | 595 | 50 |  |  |  | 0 | 7 | 30 | Offset Y+0.050" | Blew hole. | 373808F7-F24F-493D-3E8AB2DD6D4CA066 | [5 empty] | 20D_Arc_Tack | DB6FCF73-DD46-2A3B-8F55F4206DDB1539 | DB7222EB-0CCE-158A-B74D06BB1D46230A | DB739DC0-F244-6EB1-221F4C6502305ED4 | Eq. Cooling Ring Test 3_Side 1 Weld 2
834 | AOBRIEN | 2022-05-10 16:15 | STWVEN | Eq. Cooling Ring Test 3 | Seam 1 Weld 3 | Fillet | Partial |  |  |  |  | Nb |  |  | Sheet | 3.18 | Millimeter |  | Nb |  |  | Hydroformed SC | 2 | Millimeter | Nominal material thickness is 3.18mm, seam section was hydroformed (Reduced) and then machined (reduced), thickness range is from 0.8 to 1.4mm | 90 | -45 |  | 1000 | 75 | 75 | 6 | 328 | -11 | 10 | 38 | 55 | 595 | 50 |  |  |  | 0 | 7 | 34 | Offset Y+0.050" | Blew hole | 373B45DA-A44E-FCF6-40C95A6FFC175B5C | [5 empty] | 20D_Arc_Tack | 08566AC7-0166-DB76-DBFB4FF3C7E14B0D | 0857CE7B-FD8D-942B-46E7C55B9E0A9435 | 08594C65-C876-50B5-A5DBB4BDB9E090D1 | Eq. Cooling Ring Test 3_Seam 1 Weld 3
835 | AOBRIEN | 2022-05-11 09:39 | STWVEN | Eq. Cooling Ring Test 3 | Side 1 Weld 4 | Fillet | Partial |  |  |  |  | Nb |  |  | Sheet | 3.18 | Millimeter |  | Nb |  |  | Hydroformed SC | 1 | Millimeter | Nominal material thickness is 3.18mm, seam section was hydroformed (Reduced) and then machined (reduced), thickness range is from 0.8 to 1.4mm. Estimate we're near the 1mm or less mark now. | 90 | -45 |  | 1000 | 75 | 75 | 6 | 328 | -11 | 10 | 38 | 55 | 590 | 50 | [6 empty] | Getting to thin side of equator, around 1mm or less | Blew through | 3740B8BD-E9BE-EFE4-EC3958ED602A3959 | [5 empty] | 20D_Arc_Tack | 086BA4F5-9BB8-116B-AEADDBA2BAC12ACF | 086DBF14-ED9A-BEF0-CFE407973988F7AC | 086F4777-96AA-B5D3-71BE09989046ECAA | Eq. Cooling Ring Test 3_Side 1 Weld 4
836 | AOBRIEN | 2022-05-11 10:35 | STWVEN | Eq. Cooling Ring Test 3 | Side 1 Weld 5 | Fillet | Partial |  |  |  |  | Nb |  |  | Sheet | 3.18 | Millimeter |  | Nb |  |  | Hydroformed SC | 1 | Millimeter | Nominal material thickness is 3.18mm, seam section was hydroformed (Reduced) and then machined (reduced), thickness range is from 0.8 to 1.4mm. Estimate we're near the 1mm or less mark now. | 90 | -45 |  | 1000 | 75 | 75 | 6 | 328 | -11 | 10 | 38 | 40 | 590 | 50 |  |  |  | 0 | 7 | 59 |  | OMG NO HOLES. Underbead showing inside cavity. | 37488E88-BEF6-069D-D6B43735B5A65114 | [5 empty] | 20D_Arc_Tack | 0879D80C-A06A-F437-EA266302EA9F9FDE | 087B9715-A982-32AC-5785100BF16B6DA6 | 087DE80E-CA75-01C8-609E73924771E5C4 | Eq. Cooling Ring Test 3_Side 1 Weld 5
837 | AOBRIEN | 2022-05-11 12:47 | STWVEN | Eq. Cooling Ring Test 3 | Side 1 Weld 6 | Fillet | Partial |  |  |  |  | Nb |  |  | Sheet | 3.18 | Millimeter |  | Nb |  |  | Hydroformed SC | 1 | Millimeter | Nominal material thickness is 3.18mm, seam section was hydroformed (Reduced) and then machined (reduced), thickness range is from 0.8 to 1.4mm. Estimate we're near the 1mm or less mark now. | 90 | -45 |  | 1000 | 75 | 75 | 6 | 328 | -11 | 10 | 38 | 45 | 590 | 50 |  |  |  | 0 | 8 | 3 |  | Blew through | 374C9625-A0EE-8133-4859AE586BDD243E | [5 empty] | 20D_Arc_Tack | 0883DBC1-FF8D-9062-630033472016DFFE | 0887ED82-C9F7-7132-E85CA12F8AE7946E | 088919F5-FBA9-864B-38DC79714E134981 | Eq. Cooling Ring Test 3_Side 1 Weld 6
838 | AOBRIEN | 2022-05-11 13:40 | STWVEN | Eq. Cooling Ring Test 3 | Side 1 Weld 7 | Fillet | Partial |  |  |  |  | Nb |  |  | Sheet | 3.18 | Millimeter |  | Nb |  |  | Hydroformed SC | 1 | Millimeter | Nominal material thickness is 3.18mm, seam section was hydroformed (Reduced) and then machined (reduced), thickness range is from 0.8 to 1.4mm. Estimate we're near the 1mm or less mark now. | 90 | -45 |  | 1000 | 75 | 75 | 6 | 328 | -11 | 10 | 38 | 35 | 590 | 50 |  |  |  | 0 | 8 | 11 |  | Did not burn through, very slight underbead. | 37501311-B76E-D669-33E1787177FE253F | [5 empty] | 20D_Arc_Tack | 0A9EEAE0-A339-CDF0-A5B54CA064B46210 | 0AA00C07-C335-E1B6-92D7908D4E308D73 | 0AA10B6E-F2C3-53AD-E4741F80BCDA2022 | Eq. Cooling Ring Test 3_Side 1 Weld 7
839 | AOBRIEN | 2022-05-11 14:45 | STWVEN | Eq. Cooling Ring Test 1 | Side 1 Weld 8 | Fillet | Partial |  |  |  |  | Nb |  |  | Sheet | 3.18 | Millimeter |  | Nb |  |  | Hydroformed SC | 1 | Millimeter | Nominal material thickness is 3.18mm, seam section was hydroformed (Reduced) and then machined (reduced), thickness range is from 0.8 to 1.4mm. Estimate we're near the 1mm or less mark now. | 90 | -45 |  | 1000 | 75 | 75 | 6 | 328 | -11 | 10 | 38 | 30 | 590 | 50 |  |  |  | 0 | 8 | 26 |  | Looks good, no underbead | 37558076-BEF6-2B0F-E3382286D7C4805B | [5 empty] | 20D_Arc_Tack | 0EEA8166-A452-84F2-A91D6D041EE43120 | 0EEBB94A-F3B2-E20B-04E6E542B38EED68 | 0EECCF74-0D00-9F4B-3EA6CCCFBAC31F86 | Eq. Cooling Ring Test 1_Side 1 Weld 8
840 | AOBRIEN | 2022-05-11 15:55 | STWVEN | Eq. Cooling Ring Test 3 | Side 1 Weld 9 | Fillet | Partial |  |  |  |  | Nb |  |  | Sheet | 3.18 | Millimeter |  | Nb |  |  | Hydroformed SC | 1 | Millimeter | Nominal material thickness is 3.18mm, seam section was hydroformed (Reduced) and then machined (reduced), thickness range is from 0.8 to 1.4mm. Estimate we're near the 1mm or less mark now. | 90 | -45 |  | 1000 | 75 | 75 | 6 | 328 | -11 | 10 | 38 | 25 | 590 | 50 |  |  |  | 0 | 8 | 33 |  | Face looks good. No underbead. | 3758A793-A49A-A0F6-128F4DB2B84F8963 | [5 empty] | 20D_Arc_Tack | 0FA48AF1-F704-6FE0-158B65A3626A7BA9 | 0FA58D58-FF0E-637D-707371FD15500ECA | 0FA6B166-F52D-4458-C2C102287C1D02AD | Eq. Cooling Ring Test 3_Side 1 Weld 9
841 | AOBRIEN | 2022-05-12 09:56 | STWVEN | Eq. Cooling Ring Test 3 | Side 2 Weld 1 | Fillet | Partial |  |  |  |  | Nb |  |  | Sheet | 3.18 | Millimeter |  | Nb |  |  | Hydroformed SC | 1 | Millimeter | Thickness ranges from 0.9 to 1.5. | 90 | -45 |  | 1000 | 75 | 75 | 6 | 328 | -11 | 10 | 38 | 25 | 594 | 50 |  |  |  | 0 | 10 | 14 |  | Looks great. | 375CAC2C-06AE-1FA6-B2D83234F12A647D |  |  |  | 1,3G-EqCoolRing-APT | 35B37EA3-F25D-BA3C-6DE152C5151C65F5 | 1,3G-EqCoolRing-We | 35B99B67-D0F4-BA58-34EAC893D937B032 | 35BAC78F-05A1-9D6C-98E470AED45140AE | 35BBD694-996B-FAEF-8F524699633670C6 | Eq. Cooling Ring Test 3_Side 2 Weld 1
842 | AOBRIEN | 2022-05-12 16:56 | ARDNB3 | Test Sheet 1 | Weld 1 | Other | Partial |  |  |  |  | Nb |  |  | Sheet | 0.3 | Millimeter | [9 empty] | 0 |  |  |  |  | 6 | 338 | -1 |  |  | 5 | 569 | 50 | [7 empty] | Spot on plate. Burned through after 2-3 seconds. | [6 empty] | Spot6 |  | 4417ACC2-C91B-7CD6-E96B96CC23D53006 | 449C2C65-03B2-D5AE-4C53F262435A85C2 | Test Sheet 1_Weld 1
843 | AOBRIEN | 2022-05-12 16:57 | ARDNB3 | Test Sheet 1 | Weld 2 | Other | Partial |  |  |  |  | Nb |  |  | Sheet | 0.3 | Millimeter | [9 empty] | 0 |  | 1000 | 100 | 100 | 6 | 335 | -4 | 15 | 150 | 5 | 569 | 50 | [7 empty] | Looks OK. Has underbead. |  |  |  |  | Linear4pt-APT | D1892865-EB73-89D6-5DBB94E95622A5EF | Linear4pt-Weld | D19B5398-E86B-9E53-1B4140D13CA07B36 | 44A9E255-912A-4779-348A04E0C6DD3738 | 44AD2D7F-9728-5A18-94C82B85DA48A7E2 | Test Sheet 1_Weld 2
844 | AOBRIEN | 2022-05-12 16:59 | ARDNB3 | Test Sheet 1 | Weld 3 | Other | Partial |  |  |  |  | Nb |  |  | Sheet | 0.3 | Millimeter | [9 empty] | 0 |  |  |  |  | 6 | 335 | -4 | 15 | 150 | 5 | 569 | 50 | [7 empty] | Puddler disabled, weld looks better, has underbead, no holes. |  |  |  |  | Linear4pt-APT | D19E27A8-E7E8-A23A-4B46AFD495ED6C1E | Linear4pt-Weld | D1A35479-9E22-3E34-A9E5AC3937F2CC3E | 44BAA68E-0DBE-AA50-C32650C1E25FCF3E | 44BC94ED-EE82-8041-3C309B5C77B7F531 | Test Sheet 1_Weld 3
845 | AOBRIEN | 2022-05-12 17:15 | ARDNB3 | Test Sheet 2 | Weld 1 | Other | Partial |  |  |  |  | Nb |  |  | Sheet | 0.15 | Millimeter | [9 empty] | -45 |  |  |  |  | 6 | 335 | -4 | 15 | 150 | 3 | 569 | 50 | [12 empty] | Linear4pt-APT | D1A67B81-C0C2-38E5-27CF16BC2D3F9D1E | Linear4pt-Weld | D1AB3A33-EEA4-0764-3D1AA9CA2E17E07A | 44E6F708-BB58-5706-3A5267CCB85AC41C | 44E7E73F-B0C3-BA69-71690DE4248C5FC8 | Test Sheet 2_Weld 1
846 | AOBRIEN | 2022-05-12 17:03 | ARDNB3 | Test Sheet 2 | Weld 2 | Other | Partial |  |  |  |  | Nb |  |  | Sheet | 0.15 | Millimeter | [9 empty] | -45 |  | 1000 | 100 | 100 | 6 | 335 | -4 | 15 | 150 | 4 | 569 | 50 | [7 empty] | Burned through on exit |  |  |  |  | Linear4pt-APT | D1AFC38F-F827-98C9-6D287B01583BE2B1 | Linear4pt-Weld | D1B0FE7E-FAA7-86D6-25E4FCDE0D9DEC41 | 44EA6814-D6DF-D179-0BA7D9BE0232C08B | 44EBB4D3-C56A-4FB2-B5EC782170F565B8 | Test Sheet 2_Weld 2
847 | AOBRIEN | 2022-05-12 17:04 | ARDNB3 | Test Sheet 2 | Weld 3 | Other | Partial |  |  |  |  | Nb |  |  | Sheet | 0.15 | Millimeter | [9 empty] | -45 |  | 1000 | 100 | 100 | 6 | 335 | -4 | 15 | 150 | 3 | 569 | 50 | [7 empty] | Looks good. Bead is smaller than we'd prefer. |  |  |  |  | Linear4pt-APT | D1B7EBC4-0D73-8CCE-9108F33608CB0B72 | Linear4pt-Weld | D1B98BB9-D233-04B1-A9CC2016BB34E857 | 44EDBAC6-93F5-04E0-C20C5DD47E5594CA | 44EF2FEB-DC7E-F434-EB27E0B9509BBFAC | Test Sheet 2_Weld 3
848 | AOBRIEN | 2022-05-13 09:22 | ARDNB3 | Test Sheet 2 | Weld 4 | Other | Partial |  |  |  |  | Nb |  |  | Sheet | 0.15 | Millimeter | [9 empty] | -45 |  | 1000 | 250 | 250 | 6 | 335 | -4 | 15 | 150 | 3 | 568 | 50 | [12 empty] | Linear4pt-APT | D1BEBDEA-C8C2-36B6-5BA13C653F42F8CB | Linear4pt-Weld | D1C06E86-DEE3-BEC8-C0285854FD650770 | 454EAE62-0EA3-6CC7-2821B5A322A80567 | 454FCC02-9A6E-A73E-1792233787F6BA71 | Test Sheet 2_Weld 4
849 | AOBRIEN | 2022-05-13 09:22 | ARDNB3 | Test Sheet 2 | Weld 5 | Other | Partial |  |  |  |  | Nb |  |  | Sheet | 0.15 | Millimeter | [9 empty] | -45 |  | 1000 | 250 | 250 | 6 | 335 | -4 | 15 | 150 | 6 | 568 | 50 | [7 empty] | Melted through |  |  |  |  | Linear4pt-APT | D1C8E4B4-B157-1E9E-5315259D08513B9A | Linear4pt-Weld | D1CB9B67-AD7F-0D81-616E6781C217DADB | 4552FE06-AF88-C5C5-CB1ED4CEC1B093FB | 455431F9-0E64-78E9-B8263EEFC0C8AB2C | Test Sheet 2_Weld 5
850 | AOBRIEN | 2022-05-13 09:27 | ARDNB3 | Test Sheet 2 | Weld 6 | Other | Partial |  |  |  |  | Nb |  |  | Sheet | 0.15 | Millimeter | [9 empty] | -45 |  | 1000 | 250 | 250 | 6 | 335 | -4 | 15 | 150 | 5 | 568 | 50 | [7 empty] | Burned through |  |  |  |  | Linear4pt-APT | D1D18EEB-0789-9AE6-A9943B8EEB58AA57 | Linear4pt-Weld | D1D2D0EB-BC41-1BF4-5C09605BF95C2428 | 455678B1-BC8F-5DEA-02537DF60C8AF9F2 | 4558B4FF-BB17-7CBC-C246B76CD747E85B | Test Sheet 2_Weld 6
851 | AOBRIEN | 2022-05-13 11:13 | ARDNB3 | Test Sheet 2 | Weld 6 | Other | Partial |  |  |  |  | Nb |  |  | Sheet | 0.15 | Millimeter | [9 empty] | -45 |  | 1000 | 250 | 250 | 6 | 335 | -4 | 15 | 150 | 4 | 568 | 50 | [7 empty] | Looks good |  |  |  |  | Linear4pt-APT | D1D8048B-9ECA-67D2-E6189490C89954A3 | Linear4pt-Weld | D1D90D47-B24A-1D01-7B692E75E5EA3EF2 | D0E924DE-CB2F-A9B5-1C549576E429CAEE | D0EA36BB-D0DC-A6F5-4A1AF8AA8CFC7466 | Test Sheet 2_Weld 6
852 | AOBRIEN | 2022-05-13 13:52 | ARDNB3 | Test Sheet 3 | Weld 1 | Other | Partial |  |  |  |  | Nb |  |  | Sheet | 0.15 | Millimeter | [9 empty] | -45 |  | 1000 | 250 | 250 | 6 | 335 | -4 | 15 | 150 | 4 | 568 | 50 |  |  |  | 0 | 13 | 9 |  | Burned through in the middle of the weld, however that section was close to a hole in the film as well as not being flat. New sample with better flatness prepared. |  |  |  |  | Linear4pt-APT | D1E4528C-ED9F-687A-3272FAC184A1973F | Linear4pt-Weld | D1E57A7C-F4A6-5E71-FF98814880FB0A6A | D0F4C392-B73C-7381-8753045E8B741DF8 | D0F5EBBA-0B76-56B9-7302C0067A719298 | Test Sheet 3_Weld 1
853 | AOBRIEN | 2022-05-13 15:26 | ARDNB3 | Test Sheet 4 | Weld 1 | Other | Complete |  |  |  |  | Nb |  |  | Sheet | 0.15 | Millimeter | [9 empty] | -45 |  | 1000 | 250 | 250 | 6 | 335 | -4 | 15 | 150 | 4 | 568 | 50 |  |  |  | 0 | 13 | 20 |  | Good. |  |  |  |  | Linear4pt-APT | D1EA8D6C-D4B1-08C5-678E967622554266 | Linear4pt-Weld | D1EC2DE5-F941-6410-26CA9C5C7D588B31 |  |  | Test Sheet 4_Weld 1
854 | AOBRIEN | 2022-05-16 09:36 | ARDNB3 | Nb3Sn-5Cell | 5-cell End Group Repair | Other | Partial | Bead on plate to seal a hole |  |  |  | Nb |  |  | Sheet | 0.15 | Millimeter | [8 empty] | 90 | 45 |  | 1000 | 250 | 250 | 6 | 335 | -4 | 15 | 147 | 9 | 568 | 50 | [6 empty] | Weld at 4mA had no melt. At 6mA also had no melt. 9mA burned through | Blew through. Amperage had to be increased to get a puddle to form and the excess heat melted through |  |  |  |  | Arc4pt-APT | 6D3433AE-FDE1-2794-A9D92FA5111C6392 | Arc4pt-Weld | 6D39EFA3-FD2F-17D5-036D53920E63F2DE | D1304C62-FEB7-D0F8-C9E92769CB97027D | D1321966-F789-EEEB-0E60D335A0BC9841 | Nb3Sn-5Cell_5-cell End Group Repair
855 | AOBRIEN | 2022-05-16 12:46 | ARDPRJ | 2.4GHz SC | Cooling Ring Tacks | Fillet | Partial |  |  |  |  | Nb |  | Large Grain | Stamped Sheet | 2.05 | Millimeter |  | Nb |  |  | Sheet | 3.18 | Millimeter |  |  | -45 |  | 1000 | 50 | 50 | 6 | 328 | -11 | 15 | 72 | 20 | 602 | 50 | [6 empty] | Three tacks spaced 120 degrees | First tack went smoothly. Other two didn't fuse due to a gap | [6 empty] | 20D_Arc_Tack | 6D46469B-B73B-0B21-06AFCFC95CBA4127 | D13AFD57-BA77-3A76-FC5DC18F280CF136 | D157A7B7-D156-AA24-FECDF1DBFB2D9DCE | 2.4GHz SC_Cooling Ring Tacks
856 | AOBRIEN | 2022-05-16 15:09 | ARDPRJ | 2.4GHz SC | Cooling Ring Weld 1 | Fillet | Partial | Double sided fillet |  |  |  | Nb |  | Large Grain | Stamped Sheet | 2.05 | Millimeter |  | Nb |  |  | Sheet | 3.18 | Millimeter |  |  | -45 |  | 1000 | 75 | 75 | 6 | 328 | -11 | 10 | 72 | 55 | 603 | 50 |  |  |  | 0 | 17 | 9 | Faulted during weld due to vacuum loss. | 1/2" hole formed in wall of equator. |  |  |  |  | 2,4G-EqCoolRing-APT | 6D514BB3-DECA-799E-DF29A9D26BC0E6A1 | 2,4G-EqCoolRing-We | 6DB0D74A-09E6-E1DC-B232EA0CB5BD8B8E | D164AE30-BE3C-7F05-B7CC72ECA606FC28 | D16610A9-BC5A-E5BC-F4D105A54DB35FDE | 2.4GHz SC_Cooling Ring Weld 1
857 | AOBRIEN | 2022-05-18 03:40 | ARDPRJ | OCD-Cavity | Stub-BT to HalfCell Tacks | Butt | Partial |  |  |  |  | Nb |  |  | Welded tube | 3 | Millimeter |  | Nb |  |  | Stamped Sheet | 3 | Millimeter |  | 90 | 0 |  | 1000 | 250 | 250 | 6 | 335 | -4 | 6 | 43 | 20 |  | 50 | [7 empty] | Good | [6 empty] | 20D_Arc_Tack | 6DBC847C-F7FC-A0C6-D85207B1452552E9 | D36F754F-A794-6A63-9ADC1B339AB0D315 | D371FDA1-CD47-9624-75B6ED806BB0362B | OCD-Cavity_Stub-BT to HalfCell Tacks
858 | AOBRIEN | 2022-05-18 03:52 | ARDPRJ | OCD-Cavity | Stub-BT to HalfCell Outside Weld | Butt | Partial |  |  |  |  | Nb |  |  | Welded Tube | 3 | Millimeter |  | Nb |  |  | Stamped Sheet | 3 | Millimeter |  | 90 | 0 |  | 1000 | 500 | 500 | 6 | 335 | -4 | 6 | 42 | 35 | 594 | 50 | [7 empty] | Looks great |  |  |  |  | Generic-BeamTube-WP | 6DC08A43-04BC-826C-888726D8AFDBC751 | Generic-BeamTube-We | 6DCA9025-070C-CA44-9A73F19E87949382 | D3ACD41E-C523-5DE8-4F10ABBC2A09F77A | D3AE9F01-B650-95EC-6E3116059C57EE5E | ARDPRJ_Stub-BT to HalfCell Outside Weld
859 | AOBRIEN | 2022-05-20 10:56 | ARDPRJ | OCD-Cavity | Stub-BT to HalfCell Inside Weld | Butt | Partial |  |  |  |  | Nb |  |  | Welded Tube | 3 | Millimeter |  | Nb |  |  | Stamped Sheet | 3 | Millimeter |  | 90 | -35 |  | 1000 | 300 | 300 | 10 | 315 | -3 | 6 | 44 | 35 | 594 | 50 | [7 empty] | Looks great |  |  |  |  | Generic-BeamTube-WP | 6DCE2102-CC23-24D6-80EA2A005666CE52 | Generic-BeamTube-We | 6DD4BED4-F65F-C65C-BA37E8E8DCF89B8E | D3C33FC7-055B-A2F9-BBFE182CB7EFB375 | D3C554F5-017F-82AF-DD5D4AF6E16C87AB | OCD-Cavity_Stub-BT to HalfCell Inside Weld
860 | AOBRIEN | 2022-05-19 16:27 | SCDMS1 | WPQR #2 - Test #4 | Weld 1 | Step-Butt | Complete | Penetration to step |  |  |  | Cu |  | OFC | Machined Plate | 6.35 | Millimeter |  | Cu |  | OFC | Machined Plate | 25.4 | Millimeter |  |  | -15 |  | 1000 | 63 | 63 | 24 | 285 | 1 | 5 | 50 | 115 | 594 | 50 | [7 empty] | Beam focus incorrect (knee was set using 45mA instead of 115mA). Aborted after ~6" | [6 empty] | sCDMS-FlangeInTest |  | DDD159BD-9DAE-42E4-931AC1123765CA3A | DDD2B2AB-B2BD-C0A8-A610F283765060D8 | WPQR #2 - Test #4_Weld 1
861 | AOBRIEN | 2022-05-20 10:23 | SCDMS1 | WPQR #2 - Test #4 | Weld 2 | Step-Butt | Complete | Penetration to step |  |  |  | Cu |  | OFC | Machined Plate | 6.35 | Millimeter |  | Cu |  | OFC | Machined Plate | 25.4 | Millimeter |  |  | -15 |  | 1000 | 63 | 63 | 24 | 269 | -15 | 5 | 50 | 115 | 658 | 50 |  |  |  | 0 | 28 | 24 | Started at BF285, stepped down until puddle stabilized, appx BF271, lowered to 269 to provide cushion | Weld looks good visually, awaiting DT results. | [6 empty] | sCDMS-FlangeInTest |  | DDC6E430-0683-100D-A2810B1BD406C34F | DDC866EF-D161-42EA-B4BDC96D411F6C30 | WPQR #2 - Test #4_Weld 2
862 | AOBRIEN | 2022-05-25 13:36 | SCDMS1 | WPQR #3 - Test #1 | Tacks | Butt | Partial |  |  |  |  | Cu |  | OFC | Plate | 6.35 | Millimeter |  | Cu |  | OFC | Machined Plate | 6.35 | Millimeter | Machined from 1.625" puck, middle of part has increased thickness/mass | 0 | 0 | 0 | 1000 | 80 | 80 | 6 | 320 | -19 | 20 | 200 | 65 | 611 | 50 |  |  |  | 0 | 28 | 40 |  | Good |  |  |  |  | FlatCircle-WP | DB8E5394-FAE2-54C7-1A01BB60554ED714 | FlatCircle-Ta | DB906C9C-BBE7-1BFD-DFA42EEA71EEB220 | DB91B999-C694-A21B-81FEE1B8E1DFE7B9 | DB92FE08-0EF6-D925-93783084B3D03495 | WPQR #3 - Test #1_Tacks
863 | AOBRIEN | 2022-05-26 11:27 | SCDMS1 | WPQR #3 - Test #1 | Weld | Butt | Partial | >75% (0.188") penetration required |  |  |  | Cu |  | OFC | Plate | 6.35 | Millimeter |  | Cu |  | OFC | Machined Plate | 6.35 | Millimeter | Puck has extra mass in the middle | 0 | 0 | 0 | 1000 | 250 | 250 | 6 | 318 | -21 | 10 | 100 | 115 | 617 | 50 |  |  |  | 0 | 28 | 45 | Weld looks good | Weld looks good |  |  |  |  | FlatCircle-WP | 13F12ECA-A299-3385-7047E587D0945586 | FlatCircle-We | 13F251D0-BB01-3AF6-E41DD806BECC17E0 | 13F39D6A-C9AF-BB7B-9AD5851CCA490784 | 13F4C33A-AC44-3EDE-ACB7CB8024F8AC00 | WPQR #3 - Test #1_Weld
875 | AOBRIEN | 2022-06-03 11:15 | SCDMS1 | WPQR #2 - Test #5 | Outside Tacks | Other | Partial | Single flared bevel |  |  |  | Cu |  | OFC | Machined Plate | 6.35 | Millimeter |  | Cu |  | OFC | Machined Plate | 25.4 | Millimeter |  |  | -15 |  | 1000 | 63 | 63 | 24 | 279 | -5 | 15 | 150 | 115 | 622 | 50 |  |  |  | 0 | 38 | 20 | Program ran 3 times for individual tacks | Good! |  |  |  |  | Linear4pt-APT | A9BF7B77-C7A0-C68A-B98BC010EC8E5FE8 | Linear4pt-Weld | A9C25B47-94B3-F321-B4FB43D949705D04 | A9C7DFCE-CC79-F925-F826B2B72B2A6E3B | A9C91063-9568-DB30-9D8B66D65CA70265 | WPQR #2 - Test #5_Outside Tacks
876 | AOBRIEN | 2022-06-03 12:20 | SCDMS1 | WPQR #2 - Test #5 | Inside Tacks | Butt | Partial |  |  |  |  | Cu |  | OFC | Machined Plate | 6.35 | Millimeter |  | Cu |  | OFC | Machined Plate | 25.4 | Millimeter |  |  | -15 |  | 1000 | 20 | 20 | 24 | 279 | -5 | 15 | 150 | 65 | 622 | 50 |  |  |  | 0 | 38 | 23 |  | Good |  |  |  |  | Linear4pt-APT | A9A29AE2-F18B-E1B1-F8263A0EB3FAB5BC | Linear4pt-Weld | A9A3B685-C87B-255B-49DC21D483EE55E9 | A9A6DD24-DFC7-D7DB-75C4529DF911C92C | A9ADD768-BC41-8118-AF6A958D4C31BD7F | WPQR #2 - Test #5_Inside Tacks
877 | AOBRIEN | 2022-06-03 13:01 | SCDMS1 | WPQR #2 - Test #5 | Weld 1 | Step-Butt | Complete |  |  |  | Penetration to step | Cu |  | OFC | Machined Plate | 6.35 | Millimeter |  | Cu |  | OFC | Machined Plate | 25.4 | Millimeter |  |  | -15 |  | 1000 | 63 | 63 | 24 | 270 | -14 | 10 | 100 | 120 | 632 | 60 |  |  |  | 0 | 38 | 43 | BF started at 285, lowered until puddle stablized. Arc fault occured ~1" from planned weld termination | [7 empty] | sCDMS-FlangeInTest | A9AFE4BC-04BD-AA51-67E1CBBFD0AD54AA | A9B1F738-B9BC-9ECD-2903AD29AD6A30B7 | A9B3D0E7-E911-6CE7-D1BE3C49B6D90B76 | WPQR #2 - Test #5_Weld 1
878 | AOBRIEN | 2022-06-03 14:50 | SCDMS1 | WPQR #2 - Test #5 | Weld 2 | Step-Butt | Complete | Penetration to step |  |  |  | Cu |  | OFC | Machined Plate | 6.35 | Millimeter |  | Cu |  | OFC | Machined Plate | 25.4 | Millimeter |  |  | -15 |  | 100 | 63 | 63 | 24 | 264 | -20 | 10 | 100 | 135 | 621 | 55 |  |  |  | 0 | 38 | 47 | [8 empty] | sCDMS-FlangeInTest | AF15B739-0C8D-5831-885C23474AA37B26 | AF1847BE-E16D-05EE-E95455542C0F34F8 | AF199516-91FF-1FF9-5FF2B9E57AE4AA78 | WPQR #2 - Test #5_Weld 2
879 | AOBRIEN | 2022-06-06 10:12 | SCDMS1 | WPQR #2 - Test #5 | Weld 3 | Step-Butt | Complete | Penetration to step |  |  |  | Cu |  | OFC | Machined Plate | 6.35 | Millimeter |  | Cu |  | OFC | Machined Plate | 25.4 | Millimeter |  |  | -15 |  | 1000 | 63 | 63 | 24 | 260 | -24 | 10 | 100 | 150 | 626 | 50 |  |  |  | 0 | 39 | 5 | [8 empty] | sCDMS-FlangeInTest | E330EB92-B0FA-3A02-03EC72E15767EBC9 |  | E3325510-F808-CBDF-E767693EA2C55B60 | WPQR #2 - Test #5_Weld 3
880 | AOBRIEN | 2022-06-09 16:14 | SCDMS1 | WPQR #2 - Test #6 | Outside Tacks | Other | Partial | Flared Bevel |  |  |  | Cu |  | OFC | Machined Plate | 6.35 | Millimeter |  | Cu |  | OFC | Machined Plate | 25.4 | Millimeter |  |  | -15 |  | 1000 | 20 | 20 | 24 | 279 | -5 | 15 | 150 | 65 | 651 | 50 |  |  |  | 0 | 39 | 28 | Initial 2 tacks ran at 65mA. Increased to 85mA for a re-run on the second tack and the two outside tacks. | [5 empty] | Linear4pt-APT |  | Linear4pt-Weld |  |  |  | WPQR #2 - Test #6_Outside Tacks
881 | AOBRIEN | 2022-06-10 10:00 | SCDMS1 | WPQR #2 - Test #6 | Inside Tacks | Step-Butt | Partial |  |  |  |  | Cu |  | OFC | Machined Plate | 6.35 | Millimeter |  | Cu |  | OFC | Machined Plate | 25.4 | Millimeter |  |  | -15 |  | 1000 | 20 | 20 | 24 | 279 | -5 | 15 | 150 | 85 | 645 | 50 | [6 empty] | Tacks marked by melted lines on plate side | Good |  |  |  |  | Manually Set |  | Linear4pt-Weld | 0DBEC2FF-E3D9-D5C1-417AA664826BA646 | 0DC1DFB0-9662-3745-3FE2609CB315B8B0 | 0DC35E17-AFC4-FE44-7D36203EBD30660C | WPQR #2 - Test #6_Inside Tacks
882 | AOBRIEN | 2022-06-10 10:32 | SCDMS1 | WPQR #2 - Test #6 | Weld 1 | Step-Butt | Complete | Penetration to step |  |  |  | Cu |  | OFC | Machined Plate | 6.35 | Millimeter |  | Cu |  | OFC | Machined Plate | 25.4 | Millimeter |  |  | -15 |  | 1000 | 63 | 63 | 24 | 247 | -37 | 9 | 90 | 175 | 645 | 50 | [6 empty] | Focus started at 269 | [5 empty] | Manually Set |  | sCDMS-FlangeInTest | 0DB9365F-EE0B-402B-4566C54D2ECCB25B | 0DBA7BB1-E613-B361-26FF83D4F717A329 | 0DBBD7E8-B230-ECF8-8504451FC70900D8 | WPQR #2 - Test #6_Weld 1
883 | AOBRIEN | 2022-06-10 14:00 | SCDMS1 | WPQR #2 - Test #6 | Weld 2 | Step-Butt | Complete | Penetration to step |  |  |  | Cu |  | OFC | Machined Plate | 6.25 | Millimeter |  | Cu |  | OFC | Machined Plate | 25.4 | Millimeter |  |  | -15 |  | 1000 | 63 | 63 | 24 | 247 | -37 | 7 | 70 | 175 | 643 | 50 |  |  |  | 0 | 39 | 52 | Seam Y-0.015 from nominal | [5 empty] | Manually Set |  | sCDMS-FlangeInTest | 182FE160-09F0-63CF-1C4C02F62A34CBC1 | 18318B71-BAF7-4437-3EC85508B873B86F | 183997F2-B844-7322-FBB2D56676E9A691 | WPQR #2 - Test #6_Weld 2
884 | AOBRIEN | 2022-06-10 16:08 | SCDMS1 | WPQR#2 - Test #6 | Weld 3 | Step-Butt | Complete | Penetration to step |  |  |  | Cu |  | OFC | Machined Plate | 6.35 | Millimeter |  | Cu |  | OFC | Machined Plate | 25.4 | Millimeter |  |  | -15 |  | 1000 | 63 | 63 | 24 | 247 | -37 | 5 | 50 | 175 | 643 | 50 |  |  |  | 0 | 39 | 52 | Welded towards edge, end of weld was heat soaked | [5 empty] | Manually Set |  | sCDMS-FlangeInTest |  |  |  | WPQR#2 - Test#6_Weld 3
885 | AOBRIEN | 2022-06-27 17:07 | SCDMS1 | MC Can #2 | Flange OD Tacks | Other | Partial | Flared Bevel |  |  |  | Cu |  | OFC | Rolled Plate | 6.35 | Millimeter |  | Cu |  | OFC | Machined Plate | 25.4 | Millimeter |  |  | -15 |  | 1000 | 20 | 20 | 21 | 283 | -6 | 15 | 28 | 85 | 620 | 50 |  |  |  | 0 | 40 | 0 | Program ran 7 times, first pass was 25 degrees, remaining 6 reduced to 15 degrees | Looks good visually | [6 empty] | sCDMS-FlangeOutTack | 86161E49-CE9B-F6A7-FB1E1375D714C836 | 86176C29-A442-45F6-B616E8A661C68D17 | 861870DD-C74C-DB8B-2A5A10DF3FD3882B | MC Can #2_Flange OD Tacks
886 | AOBRIEN | 2022-06-28 17:03 | SCDMS1 | MC Can #2 | Flange ID Tacks | Step-Butt | Partial |  |  |  |  | Cu |  | OFC | Rolled Plate | 6.35 | Millimeter |  | Cu |  | OFC | Machined Plate | 25.4 | Millimeter |  |  | -15 |  | 1000 | 20 | 20 | 24 | 279 | -5 | 15 | 29 | 85 | 617 | 50 |  |  |  | 0 | 40 | 8 | Three tacks around clamps at can-seam. Additional 6 tacks done around the ID in ~45 degree increments (where possible) | [7 empty] | sCDMS-FlangeInTack | B95B2391-9C49-7581-0E228620BC7D16DD | B95CFC4C-BB12-F5E8-78FDDC1F41370F20 | B95E1136-F571-0E5D-8D5F572E6269CFE1 | MC Can #2_Flange ID Tacks
887 | AOBRIEN | 2022-06-29 14:00 | SCDMS1 | MC Can #2 | Flange ID Weld | Step-Butt | Partial | >50% penetration |  |  |  | Cu |  | OFC | Rolled Plate | 6.35 | Millimeter |  | Cu |  | OFC | Machined Plate | 25.4 | Millimeter |  |  | -15 |  | 1000 | 63 | 63 | 24 | 247 | -37 | 5 | 10 | 175 | 622 | 55 |  |  |  | 0 | 41 | 7 | Aborted ~90 degrees into initial weld because beam was off seam. Reoriented, allowed part to cool, corrected issue and went again with no issues | Looks good |  |  |  |  | sCDMS-FlangeIn-WP | 1D9FAD95-F052-C7E4-876314DC1E170C57 | sCDMS-FlangeIn-We | 1DA0AA40-A338-40D8-559EA3AC5417B574 | 1DA28D75-A7A3-6F48-6899CE87C60D6507 | 1DA48659-E77A-2747-13B8941A6D2763AE | MC Can #2_Flange ID Weld
888 | AOBRIEN | 2022-07-01 13:24 | SCDMS1 | CP Can #1 | Flange OD Tacks | Other | Partial | Flared Bevel |  |  |  | Cu |  | OFC | Rolled Plate | 6.35 | Millimeter |  | Cu |  | OFC | Machined Plate | 25.4 | Millimeter |  |  | -15 |  | 1000 | 20 | 20 | 21 | 283 | -6 | 15 | 28 | 85 | 619 | 50 | [6 empty] | Program ran 8 times in total, no weld over the can-seam, one weld was ran twice due to alignment issues | [7 empty] | sCDMS-FlangeOutTack | 4CBC2BFE-A88A-FA48-9C7C173D4FA7C3E8 | 4CBDB8F3-C4BB-5DA6-0E1F90C96E645F24 | 4CBEE929-F1F5-40E6-94BE3E0C3FD7B717 | MC Can #2_Flange OD Tacks
889 | AOBRIEN | 2022-07-05 15:30 | SCDMS1 | CP Can #1 | Flange ID Tacks | Step-Butt | Partial |  |  |  |  | Cu |  | OFC | Rolled Plate | 6.35 | Millimeter |  | Cu |  | OFC | Machined Plate | 25.4 | Millimeter |  | 90 | -15 |  | 1000 | 20 | 20 | 24 | 279 | -5 | 15 | 29 | 85 | 619 | 50 |  |  |  | 0 | 41 | 44 | 9 tacks total (across the initial seam, outside the clamps, then every 45 degrees around excluding near the flat edge at 180 degrees). Tack at 180 degree section was done in the next pumpdown with the seam weld but is considered part of this traveler | Look good | [6 empty] | sCDMS-FlangeInTack | 1FA84826-BA13-553B-7F2481DEAA5C8367 | 1FA99D6A-A29F-B4CE-52ADF2763A50AB78 | 1FAAF904-A888-D201-630A4F491D3FDE0E | CP Can #1_Flange ID Tacks
890 | AOBRIEN | 2022-07-05 16:30 | SCDMS1 | CP Can #1 | Flange ID Weld | Step-Butt | Partial | >50% penetration required |  |  |  | Cu |  | OFC | Rolled Plate | 6.35 | Millimeter |  | Cu |  | OFC | Machined Plate | 25.4 | Millimeter |  | 90 | -15 |  | 1000 | 63 | 63 | 24 | 247 | -37 | 5 | 10 | 175 | 618 | 55 | [6 empty] | Adjusted the amperage between 160-175 depending on puddle width. | Looks good. |  |  |  |  | sCDMS-FlangeIn-WP |  | sCDMS-FlangeIn-We |  |  |  | CP Can #1_Flange ID Weld
891 | AOBRIEN | 2022-07-06 17:04 | SCDMS1 | ST Can #1 | Flange OD Tacks | Other | Partial | Flared Bevel, Tacking |  |  |  | Cu |  | OFC | Rolled Plate | 6.35 | Millimeter |  | Cu |  | OFC | Machined Plate | 25.4 | Millimeter |  | 0 | -15 |  | 1000 | 20 | 20 | 21 | 283 | -6 | 15 | 17 | 85 | 613 | 50 |  |  |  | 0 | 42 | 47 | C-Axis unhappy, motion not smooth. | Look good | [6 empty] | sCDMS-FlangeOutTack |  |  |  | ST Can #1_Flange OD Tacks
892 | AOBRIEN | 2022-07-07 15:30 | sCDMS1 | ST Can #1 | Flange ID Tacks 1 | Step-Butt | Partial | Tacking |  |  |  | Cu |  | OFC | Rolled Plate | 6.35 | Millimeter |  | Cu |  | OFC | Machined Plate | 25.4 | Millimeter |  | 90 | -15 |  | 1000 | 20 | 20 | 24 | 279 | -5 | 15 | 17 | 85 | 613 | 50 | [6 empty] | Startup of one of the tacks hit the steel Kant-Twist clamp. | Looks good in non-contaminated areas | [6 empty] | sCDMS-FlangeInTack |  |  |  | ST Can #1_Flange ID Tacks 1
893 | AOBRIEN | 2022-07-07 15:00 | sCDMS1 | ST Can #1 | Flange ID Tacks 2 | Step-Butt | Partial | Tacking |  |  |  | Cu |  | OFC | Rolled Plate | 6.35 | Millimeter |  | Cu |  | OFC | Machined Plate | 25.4 | Millimeter |  | 90 | -15 |  | 1000 | 20 | 20 | 24 | 279 | -5 | 15 | 17 | 85 | 609 | 50 | [6 empty] | Finishing tacks that stopped previously | Look good. | [6 empty] | sCDMS-FlangeInTack | 53589EB5-FABC-2C66-EA9FAD49004963BE |  | 535AF6E3-93CE-2880-9D58A6F73299C5BD | ST Can #1_Flange ID Tacks 2
894 | AOBRIEN | 2022-07-11 14:53 | sCDMS1 | ST Can #1 | Flange ID Weld 1 | Step-Butt | Partial | >50% Penetration required |  |  |  | Cu |  | OFC | Rolled Plate | 6.35 | Millimeter |  | Cu |  | OFC | Machined Plate | 25.4 | Millimeter |  | 90 | -15 |  | 1000 | 20 | 20 | 24 | 247 | -37 | 5 | 6 | 175 | 606 | 55 | [6 empty] | Beam shut off at ~305 degrees, cause unknown | Weld and exit look OK. Repair should be OK. |  |  |  |  | sCDMS-FlangeIn-WP | 53959459-A3BA-E0B4-95666D092AB01BB9 | sCDMS-FlangeIn-We | 5396DDE0-B810-4BDC-4392CC3F62DEA1BD |  | 53993DFE-DE4F-ADB5-A08D5656F3CBE5A4 | ST Can #1_Flange ID Weld 1
895 | AOBRIEN | 2022-07-11 14:54 | sCDMS1 | ST Can #1 | Flange ID Weld 2 | Step-Butt | Partial | >50% penetration required |  |  |  | Cu |  | OFC | Rolled Plate | 6.35 | Millimeter |  | Cu |  | OFC | Machined Plate | 25.4 | Millimeter |  | 90 | -15 |  | 1000 | 20 | 20 | 24 | 247 | -37 | 5 | 6 | 175 | 606 | 55 |  |  |  | 0 | 58 | 32 | Program modified for repair (welds 270 degrees to 420 degrees) | Weld looks OK |  |  |  |  | sCDMS-FlangeIn-WP2 | 5376743A-BDCF-2E18-6B22BF1FAA3D257C | sCDMS-FlangeIn-We2 | 5377FCFF-D576-B39B-C000B056EDB40295 |  | 537A3063-C389-236F-C025F8A70DB03409 | ST Can #1_Flange ID Weld 2
896 | AOBRIEN | 2022-07-12 11:15 | JLECHK | Kicker Cavity | Inner Conductor Cap Tack | Step-Butt | Partial | Sealed |  |  |  | Cu |  | OFC | Machined Rod | 6.2 | Millimeter |  | Cu |  | OFC | Machined Rod | 5.6 | Millimeter |  | 90 | 0 |  | 1000 | 150 | 150 | 8 | 324 | -3 | 20 | 291 | 45 | 562 | 50 |  |  |  | 1 | 0 | 28 | Program ran twice (once per tack) | First tack good, second tack not great but will hold without issue | [6 empty] | 20D_Arc_Tack | 84E0ACD9-C8E5-10FC-94FE8D19A9E1D619 | 84EAACAA-EACC-6697-4D0C075C714745F5 | 84EC962F-FA17-E848-FC0A50043AFBA2E7 | Kicker Cavity_Inner Conductor Cap Tack
897 | AOBRIEN | 2022-07-12 13:05 | JLECHK | Kicker Cavity | Inner Conductor Cap Weld | Step-Butt | Partial |  |  |  |  | Cu |  | OFC | Machined Rod | 6.2 | Millimeter |  | Cu |  | OFC | Machined Rod | 5.6 | Millimeter |  | 90 | 0 |  | 1000 | 150 | 150 | 8 | 324 | -3 | 15 | 219 | 55 | 562 | 50 |  |  |  | 1 | 1 | 58 |  | Weld is sealed but surface appearance isn't fantastic. Going to run a smoothing pass |  |  |  |  | Kicker-Cap-WP | 84EF21DA-0C34-55C8-5E4E1619AE6031C3 | Kicker-Cap-We | 8516229A-B5D1-F3E6-E3D1E3D0AE5178DB | 84F10FF1-ABA2-CD48-4844E47B95D8888C | 84F2D11F-EECE-7C9B-C89060876A11C2A3 | Kicker Cavity_Inner Conductor Cap Weld
898 | AOBRIEN | 2022-07-12 14:21 | JLECHK | Kicker Cavity | Inner Conductor Cap Weld 2 | Step-Butt | Partial |  |  |  |  | Cu |  | OFC | Machined Rod | 6.2 | Millimeter |  | Cu |  | OFC | Machined Plate | 5.6 | Millimeter |  | 90 | 0 |  | 1000 | 150 | 150 | 8 | 318 | -9 | 15 | 219 | 48 | 562 | 50 |  |  |  | 1 | 4 | 8 |  | Smoothing pass. Section from 0-45 degrees still doesn't appear great. |  |  |  |  | Kicker-Cap-WP | 84F5978C-9A13-615B-009CFCFC739B9EE9 | Kicker-Cap-We | 85056C19-D902-24FC-28995C2C23714D98 | 84F71421-BA78-179E-5CF76F84F48E6E4A | 84F82882-E3C9-D038-9FCF9FBC8293115D | Kicker Cavity_Inner Conductor Cap Weld 2
899 | AOBRIEN | 2022-07-12 14:28 | JLECHK | Kicker Cavity | Inner Conductor Cap Weld 3 | Step-Butt | Partial |  |  |  |  | Cu |  | OFC | Machined Rod | 6.2 | Millimeter |  | Cu |  | OFC | Machined Plate | 5.6 | Millimeter |  | 90 | 0 |  | 100 | 150 | 250 | 8 | 314 | -13 | 15 | 219 | 55 | 562 | 50 |  |  |  | 1 | 4 | 8 |  | Good! |  |  |  |  | Kicker-Cap-WP | 84FA87B5-C5BA-5411-0D68AE0456692537 | Kicker-Cap-We | 84FBEA9F-D6D1-EB6B-4C87D97B825E5B8B | 84FD04F3-EAA4-AEB2-6E2C2252D89A10E8 | 84FF48E6-A47D-3D6C-6344C1327BB54D8C | Kicker Cavity_Inner Conductor Cap Weld 3
900 | AOBRIEN | 2022-07-13 09:41 | ARDPRJ | OCDFig8Test4 | Outside Weld 1 | Butt | Complete |  |  |  |  | Nb |  |  | Stamped Sheet | 1.5 | Millimeter | 1.5mm "nominal" measurement, actual part varies from 0.5-1.5mm | Nb |  |  | Stamped Sheet | 1.5 | Millimeter | 1.5mm "nominal" measurement, actual part varies from 0.5-1.5mm | 90 | -20 |  | 1000 | 300 | 300 | 10 | 318 | 0 | 6 | 47 | 48 | 584 | 50 | [7 empty] | 3 holes |  |  |  |  | OCD-Fig8WG-WP | E41CF4B2-DB80-DF86-C8CE565F3E87F7BD | OCD-Fig8WG-We | E41EA7B0-DD91-632C-944B7EA7592EC61D |  | E422CBE9-B3C6-5071-0F90F382C287DB6D | OCDFig8Test4_Outside Weld 1
901 | AOBRIEN | 2022-07-13 13:39 | ARDPRJ | OCD-Fig8Test4 | Outside Weld 2 | Butt | Complete |  |  |  |  | Nb |  |  | Stamped Sheet | 1.5 | Millimeter | 1.5mm "nominal" measurement, actual part varies from 0.5-1.5mm | Nb |  |  | Stamped Sheet | 1.5 | Millimeter | 1.5mm "nominal" measurement, actual part varies from 0.5-1.5mm | 90 | -20 |  | 1000 | 166 | 166 | 18 | 294 | 0 | 6 | 47 | 48 | 584 | 50 | [7 empty] | Two holes at inside corners |  |  |  |  | OCD-Fig8WG2-WP | E438036D-DE56-F69F-7A4B3204D11BAE1E | OCD-Fig8WG2-We | E4393160-C870-C52F-96AE49E35B6EF03B | E43A8842-D132-4442-27F09A16E1A6D715 | E43BA990-FA79-AEE7-7FFA3EB89B43710F | OCD-Fig8Test4_Outside Weld 2
902 | AOBRIEN | 2022-07-13 16:00 | ARDPRJ | OCD-Fig8Test5 | TackS | Butt | Partial |  |  |  |  | Nb |  |  | Stamped Sheet | 1.5 | Millimeter | 1.5mm "nominal" measurement, actual part varies from 0.5-1.5mm | Nb |  |  | Stamped Sheet | 1.5 | Millimeter | 1.5mm "nominal" measurement, actual part varies from 0.5-1.5mm | 90 | -20 |  | 1000 | 166 | 166 | 18 | 294 | 0 | 6 | 60 | 30 | 583 | 50 | [6 empty] | Program ran 4 individual times, once per tack. Tacks on centerline of part on 90 degree intervals | Good | [6 empty] | 3000_X_Weld | E38A6BB2-F08E-2495-AA135B52049224E5 | E38BFC6E-E0F6-3FCF-179FCBABC7A22955 | E45FEC10-03D7-D689-705E70EA6B61F4BF | OCD-Fig8Test5_TackS
903 | AOBRIEN | 2022-07-14 10:45 | ARDPRJ | OCD_Fig8Test5 | Outside Weld 1 | Butt | Partial | Trying inside/outside |  |  |  | Nb |  |  | Stamped Sheet | 1.5 | Millimeter | 1.5mm "nominal" measurement, actual part varies from 0.5-1.5mm | Nb |  |  | Stamped Sheet | 1.5 | Millimeter | 1.5mm "nominal" measurement, actual part varies from 0.5-1.5mm | 90 | -20 |  | 1000 | 166 | 166 | 18 | 294 | 0 | 6 | 47 | 24 | 586 | 50 |  |  |  | 0 | 8 | 38 |  | Current too low, did not melt surface for first ~25% of weld. |  |  |  |  | OCD-Fig8WG-WP | E45986FA-D884-7F6F-F799ADA0EF46F45F | OCD-Fig8WG-We | E45AA698-9626-03A5-379D7A7BF4BC8DC7 | E45BF0BE-C767-C807-348205FB557173BD | E45D182F-0EFC-C334-71B6088EFDA07AE4 | OCD_Fig8Test5_Outside Weld 1
904 | AOBRIEN | 2022-07-14 11:31 | ARDPRJ | OCD_Fig8Test5 | Outside Weld 2 | Butt | Partial |  |  |  |  | Nb |  |  | Stamped Sheet | 1.5 | Millimeter | 1.5mm "nominal" measurement, actual part varies from 0.5-1.5mm | Nb |  |  | Stamped Sheet | 1.5 | Millimeter | 1.5mm "nominal" measurement, actual part varies from 0.5-1.5mm | 90 | -20 |  | 1000 | 167 | 167 | 18 | 294 | 0 | 6 | 47 | 30 | 586 | 50 |  |  |  | 0 | 9 | 33 | [6 empty] | OCD-Fig8WG2-WP | E58309E4-F648-3AA5-63992F9DCDB7ACDC | OCD-Fig8WG2-We | E58EF60A-915D-0D55-383B1ACC4D6009BC | E5919668-D5F8-40F3-32A9414E6D0E3FC6 | E592C5E6-D8A4-18A7-4D4DDD7C92738F40 | OCD_Fig8Test5_Outside Weld 2
905 | AOBRIEN | 2022-07-14 16:02 | ARDPRJ | OCD_Fig8Test5 | Inside Weld 1 | Butt | Partial |  |  |  |  | Nb |  |  | Stamped Sheet | 1.5 | Millimeter | 1.5mm "nominal" measurement, actual part varies from 0.5-1.5mm | Nb |  |  | Stamped Sheet | 1.5 | Millimeter | 1.5mm "nominal" measurement, actual part varies from 0.5-1.5mm | 90 | -55 |  | 1000 | 167 | 167 | 18 | 294 | 0 | 6 | 41 | 30 | 586 | 50 |  |  |  | 0 | 12 | 25 |  | Looks good suprisingly. Start section still isn't fusing, going to increase dwell. |  |  |  |  | OCD-Fig8WG-In-WP | 1550FAE2-AE6F-9409-AF1FCBBB8B9A0714 | OCD-Fig8WG-In-We | 155690FF-A2A9-66FE-A0B6F9A2171C7583 | 1558A4A2-D23C-E0CF-96296AA83E87744C | 1559D8F9-EE06-5D8B-0351AC58E9229E04 | OCD_Fig8Test5_Inside Weld 1
906 | AOBRIEN | 2022-07-15 10:47 | ARDPRJ | OCD_Fig8Test5 | Inside Weld 2 | Butt | Partial |  |  |  |  | Nb |  |  | Stamped Sheet | 1.5 | Millimeter | 1.5mm "nominal" measurement, actual part varies from 0.5-1.5mm | Nb |  |  | Stamped Sheet | 1.5 | Millimeter | 1.5mm "nominal" measurement, actual part varies from 0.5-1.5mm | 90 | -55 |  | 1000 | 167 | 167 | 18 | 294 | 100 | 6 | 44 | 35 | 576 | 50 |  |  |  | 0 | 13 | 58 |  | Looks good. Going to combine 1 and 2 into a single pass ID weld. |  |  |  |  | OCD-Fig8WG2-In-WP | BD2818E7-CB5F-580E-008657F8A978F328 | OCD-Fig8WG2-In-We | BD2986E6-CCB0-4F11-E1893A9B93391FCB | BD2B2E1F-B582-E2F2-817679974B9239EC | BD2CF718-A018-24B4-C6DB38E332C4E9D1 | OCD_Fig8Test5_Inside Weld 2
907 | AOBRIEN | 2022-07-19 09:27 | ARDPRJ | OCD_Fig8Test5 | Inside Weld 3 (Full Seam) | Butt | Partial |  |  |  |  | Nb |  |  | Stamped Sheet | 1.5 | Millimeter | 1.5mm "nominal" measurement, actual part varies from 0.5-1.5mm | Nb |  |  | Stamped Sheet | 1.5 | Millimeter | 1.5mm "nominal" measurement, actual part varies from 0.5-1.5mm | 90 | -55 |  | 1000 | 167 | 167 | 18 | 294 | 0 | 6 | 44 | 35 | 582 | 50 |  |  |  | 0 | 15 | 51 | Motion and weld looked good | [5 empty] | OCD-WGInFull-WP | E28F5193-9AFC-9212-F75AC0F7E73C3A15 | OCD-WGInFull-We | E291857E-CF71-AA0E-55AB2DCF568D0F5B | E2930C64-AB42-A7D1-8E02756DC7297C74 | E2947D46-06D5-B479-BB8A99992B71B5A9 | OCD_Fig8Test5_Inside Weld 3 (Full Seam)
908 | AOBRIEN | 2022-07-19 13:54 | ARDPRJ | OCD-Cavity | U1 Waveguide to Port A Tacks | Butt | Partial |  |  | 8C577AB5-AACD-A59A-01E0E67A1820039D |  | Nb |  |  | Stamped Sheet | 1.5 | Millimeter | Thickness varies +/- 0.50mm | Nb |  |  | Stamped Sheet | 1.5 | Millimeter | Thickness varies +/- 0.50mm | 90 | -15 |  | 1000 | 167 | 167 | 18 | 294 | 0 | 6 | 44 | 30 | 582 | 50 |  |  |  | 0 | 18 | 20 | Logger was disabled due to recent restart of EBW computer. | Tacks look great! | 8C5A01B3-0A30-A507-18475521CA57A1B3 | 8C5B4AA2-AD90-0990-31361EF0E9811D69 |  |  |  |  | 3000_X_Weld | EE8A3ACE-A9C6-3107-AD677BF93830FEF6 |  | EE8B867D-EC6A-C2E9-B123B1DE8B36AFDB | OCD-Cavity_U1 Waveguide to Port A Tacks
909 | AOBRIEN | 2022-07-19 16:51 | ARDPRJ | OCD-Cavity | U1 Waveguide/Port A ID Weld | Butt | Partial |  |  |  |  | Nb |  |  | Stamped Sheet | 1.5 | Millimeter | Thickness varies +/- 0.50mm | Nb |  |  | Stamped Sheet | 1.5 | Millimeter | Thickness varies +/- 0.50mm | 90 | -45 |  | 1000 | 167 | 167 | 18 | 294 | 0 | 6 | 4 | 35 | 582 | 50 |  |  |  | 0 | 20 | 30 |  | Looks good | 8C777711-CE0D-BF81-79360E9A43679506 | 8C78BB88-0228-C0B0-7CB55357704847E6 | 8C7A0F5C-AF8C-949B-5438A9E5B16CC86C | 8C7BA5DF-CA53-34F6-AA305D36B92DC546 | OCD-WGInFull-WP | F2E0F2B4-CF0D-9132-CDC077EBBD419D88 | OCD-WGInFull-We | F2E208B8-B9EF-6D77-4BD5D0A189991AEB | F2E31EC8-064B-7863-7DE46DCF2CD91C90 | F2E45DF9-D76C-68B0-EC8730506E6663B1 | OCD-Cavity_U1 Waveguide/Port A ID Weld
910 | AOBRIEN | 2022-07-20 13:11 | ARDPRJ | OCD-Cavity | U1 Waveguide/Port A OD Weld 1 | Butt | Partial |  |  | 8C7FB326-027B-51EB-DEC9A4EA75948CA7 |  | Nb |  |  | Stamped Sheet | 1.5 | Millimeter | Thickness varies +/- 0.50mm | Nb |  |  | Stamped Sheet | 1.5 | Millimeter | Thickness varies +/- 0.50mm | 90 | 0 |  | 1000 | 167 | 167 | 18 | 394 | 100 | 6 | 44 | 30 | 582 | 50 |  |  |  | 0 | 22 | 54 |  | Good | 8C82417D-9558-D1F9-2EF10D7BD9B9D8CE |  |  |  | OCD-Fig8WG-WP | 1E24D497-F2CB-0EE3-DBC823E247E744DC | OCD-Fig8WG-We | 1E26A42B-E9D3-2933-CC85308364D57C7E | 1E295D26-DCB4-A2F6-0C1C20AACAE61C50 | 1E2C683F-0E49-6CD2-89D4B45543BA95E0 | OCD-Cavity_U1 Waveguide/Port A OD Weld 1
911 | AOBRIEN | 2022-07-20 14:15 | ARDPRJ | OCD-Cavity | U1 Waveguide/Port A OD Weld 2 | Butt | Partial |  |  | 8C849DD4-ED8B-9A86-72CCFC65D580F4B1 |  | Nb |  |  | Stamped Sheet | 1.5 | Millimeter | Thickness varies +/- 0.50mm | Nb |  |  | Stamped Sheet | 1.5 | Millimeter |  | 90 | -20 |  | 1000 | 167 | 167 | 18 | 294 | 0 | 6 | 44 | 30 | 582 | 50 |  |  |  | 0 | 26 | 22 |  | Good | 8C8700D8-F597-CAA7-7888E132EB75D0FD |  |  |  | OCD-Fig8WG2-WP | 20422869-C46D-0471-94E31F4FEE95104B | OCD-Fig8WG2-We | 20437355-C568-FF26-D9361683DA53152A | 2044A919-ACDA-7F5A-894C60E5B5BA2429 | 20465A33-FDC7-E4F0-613EC71520045E31 | OCD-Cavity_U1 Waveguide/Port A OD Weld 2
912 | AOBRIEN | 2022-07-20 17:22 | ARDPRJ | OCD-Cavity | L3 Waveguide/Port B Tacks | Butt | Partial |  |  | 8C9D5936-9F62-6B70-C79355F7CAD21942 |  | Nb |  |  | Stamped Sheet | 1.5 | Millimeter | Thickness varies +/- 0.50mm | Nb |  |  | Stamped Sheet | 1.5 | Millimeter | Thickness varies +/- 0.50mm | 90 | 0 |  | 1000 | 167 | 167 | 18 | 294 | 0 | 6 | 60 | 30 | 583 | 50 |  |  |  | 0 | 33 | 35 | 4 separate program runs. Tacks located at Y0 and 0.500-0.750 X in positive and negative directions | Good. | 8C9ECB86-B203-8385-366025C015EEA949 | [5 empty] | 3000_X_Weld | 5847EA97-A71C-9B70-57FE89E01B284AA3 | 58494AF2-AF15-47EA-2170B5C637356B39 | 584AB538-9398-D6B8-11B7427D2AC440E2 | OCD-Cavity_L3 Waveguide/Port B Tacks
913 | AOBRIEN | 2022-07-21 16:14 | ARDPRJ | OCD-Cavity | L3 Waveguide/Port B ID Weld | Butt | Partial |  |  |  |  | Nb |  |  | Stamped Sheet | 1.5 | Millimeter | Thickness varies +/- 0.50mm | Nb |  |  | Stamped Sheet | 1.5 | Millimeter | Thickness varies +/- 0.50mm | 90 | -45 |  | 1000 | 167 | 167 | 18 | 294 | 0 | 6 | 44 | 30 | 583 | 50 | [7 empty] | Weld appears to have joint line remnant on face, going to run the weld again at 35mA |  |  |  |  | OCD-WGInFull-WP | 584F0D1E-00F1-8D08-987AFAB3EFD1357D | OCD-WGInFull-We | 58506234-0A8C-DE61-41C992379355D44C | 58523E9F-AB02-8A3A-D278AC4C074DC41B | 5853AE98-D827-4E8F-D2593CA285DC8442 | OCD-Cavity_L3 Waveguide/Port B ID Weld
914 | AOBRIEN | 2022-07-21 16:15 | ARDPRJ | OCD-Cavity | L3 Waveguide/Port B ID Weld 2 | Other | Partial | Running additional pass over previous to increase penetration |  |  |  | Nb |  |  | Stamped Sheet | 1.5 | Millimeter | Thickness varies +/- 0.50mm | Nb |  |  | Stamped Sheet | 1.5 | Millimeter | Thickness varies +/- 0.50mm | 90 | -45 |  | 1000 | 167 | 167 | 18 | 294 | 0 | 6 | 44 | 35 | 583 | 50 |  |  |  | 0 | 33 | 35 |  | Good | B368ABD7-DBC4-A12F-627B6783D39A4BE6 | B36BAD51-DD45-5967-AFF4B5D9B29556B0 |  |  | OCD-WGInFull-WP | 58578A55-C4B2-5929-102E60F52F425B17 | OCD-WGInFull-We | 5858D6E3-A603-5530-D61EC715AD32D6D7 | 585A8F7E-B8DF-86B3-7FA8543A16C06C72 | 585C44BF-E936-8C97-127BE19E8D8FB3FB | OCD-Cavity_L3 Waveguide/Port B ID Weld 2
915 | AOBRIEN | 2022-07-22 15:22 | ARDPRJ | OCD-Cavity | L3 Waveguide/Port B OD Weld 1 | Butt | Partial |  |  | 8CA36359-BBD7-BFBC-F37E070D77F1F71D |  | Nb |  |  | Stamped Sheet | 1.5 | Millimeter | Thickness varies +/- 0.50mm | Nb |  |  | Stamped Sheet | 1.5 | Millimeter | Thickness varies +/- 0.50mm | 90 | 0 |  | 1000 | 167 | 167 | 18 | 294 | 0 | 6 | 44 | 30 | 580 | 50 | [7 empty] | Good | 8CA4FCE9-D835-0204-B083FB91FAF34199 | 8CA64583-07D5-0F89-D12D394CB50F69AB |  |  | OCD-Fig8WG-WP | 8A7139A6-A2FC-D5D1-39DC76F489DE13F8 | OCD-Fig8WG-We | 8A738338-99B1-8223-F4C0F902075C147D |  | 8A75D23E-D3DE-D92B-D89E16FA197A3EFD | OCD-Cavity_L3 Waveguide/Port B OD Weld 1
916 | AOBRIEN | 2022-07-22 15:30 | ARDPRJ | OCD-Cavity | L3 Waveguide/Port B OD Weld 2 | Butt | Partial |  |  | 8CCF882D-F06B-FD9A-7BCFD7495DB23485 |  | Nb |  |  | Stamped Sheet | 1.5 | Millimeter | Thickness varies +/- 0.50mm | Nb |  |  | Stamped Sheet | 1.5 | Millimeter | Thickness varies +/- 0.50mm | 90 | -20 |  | 1000 | 167 | 167 | 18 | 294 | 0 | 6 | 44 | 30 | 580 | 50 |  |  |  | 0 | 38 | 38 |  | Looks good. | 8CD1CA20-9DF5-C375-F081B10CF388AEDC |  |  |  | OCD-Fig8WG2-WP | 8A781165-A450-3FA4-2368FBE3F41DDBF4 | OCD-Fig8WG2-We | 8A794F64-C35D-E151-D3ADB6625EC407C4 | 8A7AEB9C-940D-931F-A291AF2E3727ED3A | 8A7BF4BB-963F-1849-AD8F6484802FFAE5 | OCD-Cavity_L3 Waveguide/Port B OD Weld 2
917 | AOBRIEN | 2022-07-22 16:04 | ARDPRJ | OCD-Cavity | U3 Waveguide/Port C Tacks | Butt | Partial |  |  |  |  | Nb |  |  | Stamped Sheet | 1.5 | Millimeter | Thickness varies +/- 0.50mm | Nb |  |  | Stamped Sheet | 1.5 | Millimeter | Thickness varies +/- 0.50mm | 90 | 0 |  | 1000 | 167 | 167 | 18 | 294 | 0 | 6 | 60 | 30 | 580 | 50 |  |  |  | 0 | 40 | 0 |  | Good | [6 empty] | 3000_X_Weld | 8B2DBF17-E34A-8BCA-9BA285276DCB6AD7 | 8B2EDD26-908D-4611-54B0047F85713245 | 8B2FDD84-A03A-C5CB-B4F73A215BCC2218 | _U3 Waveguide/Port C Tacks
918 | AOBRIEN | 2022-07-25 15:29 | ARDPRJ | OCD-Cavity | U3 Waveguide/Port C ID Weld | Butt | Partial |  |  |  |  | Nb |  |  | Stamped Sheet | 1.5 | Millimeter | Thickness varies +/- 0.50mm | Nb |  |  | Stamped Sheet | 1.5 | Millimeter | Thickness varies +/- 0.50mm | 90 | -45 |  | 1000 | 167 | 167 | 18 | 294 | 0 | 6 | 44 | 35 | 582 | 50 |  |  |  | 0 | 43 | 57 |  | Good | B39933B2-E6AA-6F90-122CF53E9B6D7DF6 | B39A8C1C-A956-387A-E1C207D1CD250646 | B39BD69F-93D5-D47D-7F40F0E0EF42371C |  | OCD-WGInFull-WP | 24E8F3AA-C749-512E-5058C9FE8B910922 | OCD-WGInFull-We | 24EA2D22-0FDC-EDAD-FC78F24174BC851C | 24EB89D6-CD9E-7E3A-DD68E5C2DD76D792 | 24ECE76C-0138-68C3-3EE0E68B526CCDDD | OCD-Cavity_U3 Waveguide/Port C ID Weld
919 | AOBRIEN | 2022-07-26 13:02 | ARDPRJ | OCD-Cavity | U3 Waveguide/Port C OD Weld 1 | Butt | Partial |  |  |  |  | Nb |  |  | Stamped Sheet | 1.5 | Millimeter | Thickness varies +/- 0.50mm | Nb |  |  | Stamped Sheet | 1.5 | Millimeter |  | 90 | 0 |  | 1000 | 167 | 167 | 18 | 294 | 0 | 6 | 44 | 35 | 582 | 50 |  |  |  | 0 | 46 | 44 |  | Looks great! | B39F1960-F8B4-2F1D-93300779CDD2DC3C |  |  |  | OCD-Fig8WG-WP | 5514F06E-BC0F-F71D-53FE4314BA358C06 | OCD-Fig8WG-We | 55164889-CEDC-68FB-11477CDA0C609C00 | 5517907A-0B62-09C4-423FF2885E1DD345 | 5518A96B-D80D-9299-3F93EB56D7AC8A78 | OCD-Cavity_U3 Waveguide/Port C OD Weld 1
920 | AOBRIEN | 2022-07-26 14:40 | ARDPRJ | OCD-Cavity | U3 Waveguide/Port C OD Weld 2 | Butt | Partial |  |  |  |  | Nb |  |  | Stamped Sheet | 1.5 | Millimeter | Thickness varies +/- 0.50mm | Nb |  |  | Stamped Sheet | 1.5 | Millimeter | Thickness varies +/- 0.50mm | 90 | -20 |  | 1000 | 167 | 167 | 18 | 294 | 0 | 6 | 44 | 30 | 582 | 50 |  |  |  | 0 | 48 | 37 |  | Looks good! | B3A19762-DDA1-FB03-1CB74F4C7AAC5FC6 |  |  |  | OCD-Fig8WG2-WP | 56EF6270-905A-6DE7-DCC0EED5D5F3BA41 | OCD-Fig8WG2-We | 56F162D2-F85E-7D8D-15D6E2561EFC09B3 | 56F3F8BF-CFAB-A7C2-54C66FB5501EBB15 | 56F53265-03E9-F72E-B66C8B8561BAEC55 | OCD-Cavity_U3 Waveguide/Port C OD Weld 2
921 | AOBRIEN | 2022-07-27 09:45 | ARDPRJ | OCD-Cavity | Beamtube/HalfCell Tacks | Butt | Partial | Inside/Outside |  |  |  | Nb |  |  | Rolled Plate | 3 | Millimeter |  | Nb |  |  | Stamped Sheet | 3 | Millimeter |  | 90 | 0 |  |  |  |  | 18 | 294 | 0 | 20 | 150 | 25 | 579 | 50 | [7 empty] | Good |  |  |  |  | OCD-BT-TP | 8066D95E-F1E9-722C-274869323A2EA584 | OCD-BT-Ta | 806852E6-0116-9FCE-7C329E06EA04CBF1 |  | 80707DF2-D3B7-985C-A2D85B066E5A8926 | OCD-Cavity_Beamtube/HalfCell Tacks
922 | AOBRIEN | 2022-07-27 10:05 | ARDPRJ | OCD-Cavity | Beamtube/HalfCell Weld1 | Butt | Partial | Inside/Outside |  |  |  | Nb |  |  | Rolled Plate | 3 | Millimeter |  | Nb |  |  | Stamped Sheet | 3 | Millimeter |  | 90 | 0 |  | 1000 | 167 | 167 | 18 | 294 | 0 | 9 | 401 | 45 | 579 | 50 |  |  |  | 0 | 52 | 28 |  | Looks good. | B3BF7182-F39F-A66D-5C1D0EDECE79223C | B3C0A903-C9F8-1701-1B7233CF303BF5D8 |  |  | OCD-BT-WP | 8073654D-A07D-99B6-3E49DE5202932031 | OCD-BT-We | 8075A217-9C4E-D613-F7C1340BEF4D2327 |  | 807889AD-A01C-1A51-6452CC0C31EF3404 | OCD-Cavity_Beamtube/HalfCell Weld1
923 | AOBRIEN | 2022-07-27 11:10 | ARDPRJ | OCD-Cavity | Beamtube/HalfCell Weld2 | Butt | Partial | Inside/Outside |  |  |  | Nb |  |  | Rolled Plate | 3 | Millimeter |  | Nb |  |  | Stamped Sheet | 3 | Millimeter |  | 90 | 0 |  | 1000 | 167 | 167 | 18 | 294 | 0 | 9 | 401 | 45 | 579 | 50 |  |  |  | 0 |  |  |  | Good | B3C3C0A8-A5B5-5411-365A0B39749B46E0 |  |  |  | OCD-BT-WP | 858F6071-C1E6-0D2F-0EAF4A0F940B280E | OCD-BT-We | 85906520-C3FD-6527-958B0A6DEBE773B9 | 85923B53-9816-BEF6-C6CCF7A46F32947D | 85939E49-B032-6045-5320EC841BF4822F | OCD-Cavity_Beamtube/HalfCell Weld2
924 | AOBRIEN | 2022-07-27 12:20 | ARDPRJ | OCD-Cavity | Beamtube/HalfCell Weld3 | Butt | Partial | Inside/Outside |  |  |  | Nb |  |  | Rolled Plate | 3 | Millimeter |  | Nb |  |  | Stamped Sheet | 3 | Millimeter |  | 90 | 0 |  | 1000 | 167 | 167 | 18 | 294 | 0 | 9 | 401 | 45 | 578 | 50 |  |  |  | 0 | 53 | 31 |  | Good | B3C630F2-0DB1-DFA7-70CA187E2328B46E |  |  |  | OCD-BT-WP | 8595B6B3-E491-5A53-E35BA37DB25079AF | OCD-BT-We | 8596D65F-E991-3FEA-B9139FEB5283024C | 8597EC70-DB30-28A9-CD33F81E29A3725E | 85990450-A274-7C5A-1E6766BBEC296DE8 | OCD-Cavity_Beamtube/HalfCell Weld3
925 | AOBRIEN | 2022-07-27 14:10 | ARDPRJ | OCD-Cavity | Beamtube/HalfCell ID Weld | Butt | Partial | Inside/Outside |  |  |  | Nb |  |  | Rolled Plate | 3 | Millimeter |  | Nb |  |  | Stamped Sheet | 3 | Millimeter |  | 90 | -30 |  | 1000 | 167 | 167 | 18 | 290 | -4 | 6 | 44 | 40 | 578 | 50 |  |  |  | 0 | 57 | 11 |  | Good. | B3E1E0D6-0B95-84C0-69F99F967A73009B | B3E3381A-E8F8-0248-6054D4F254D0BD19 | B3E47FDD-92F3-448D-01EB2061FC80239E |  | Generic-BeamTube-WP | 88A4DDD7-908E-04EB-A8B685FB9D2C8190 | Generic-BeamTube-We | 88A5D93A-AE31-5BC3-4B9997E0B6A60893 | 88A6F67D-C6B2-1423-2C7E5A7DA0F2DEEC | 88B8078E-9D2D-F548-5951E62D4A2B4FFE | OCD-Cavity_Beamtube/HalfCell ID Weld
926 | AOBRIEN | 2022-07-28 13:29 | MEPCV2 | JLEIC-CrabCav | B End/Cell Tacks | Step-Butt | Partial |  |  | F2916F76-CF6C-BEB8-8E7C15BFDA00D114 |  | Nb |  |  | Welded Tube | 2 | Millimeter |  | Nb |  |  | Stamped Sheet | 2 | Millimeter |  | 90 | -15 |  |  |  |  | 8 | 326 | -1 | 10 | 215 | 25 | 577 | 50 | [7 empty] | Tacks look good. |  |  |  |  | JLEIC-CC-BT-APT2 | C159D8FD-DB4F-24E8-9AB37AF49606B840 | JLEIC-CC-BT-Ta | C15B4DEC-B086-72B3-0747D299FC4CAE62 | C15C8D2D-E4D7-49E7-73C4F8346DB1E484 | C15E07C7-EDC4-66E6-C38A6A0CEA9A669B | JLEIC-CrabCav_B End/Cell Tacks
927 | AOBRIEN | 2022-07-28 16:32 | MEPCV2 | JLEIC-CrabCav | B End/Cell OD Weld | Step-Butt | Partial |  |  |  |  | Nb |  |  | Welded Tube | 2 | Millimeter |  | Nb |  |  | Stamped Sheet | 2 | Millimeter |  | 90 | -15 |  | 1000 | 375 | 375 | 8 | 326 | -1 | 10 | 107 | 35 | 577 | 50 |  |  |  | 0 | 59 | 19 | Weld faulted (over pressure) after ~90 degrees | Weld faulted (excessive outgassing) after 90 degrees. Looks OK for a second attempt. |  |  |  |  | JLEIC-CC-BT-APT2 | C15FC39C-C182-430E-B2D1144030D3A224 | JLEIC-CC-BT-We | C160CCCD-F2A7-0732-7005229C25F546D9 | C1621EF8-D788-F43C-C79B800E26D58DF6 | C16334D7-969B-BCA5-F524BBE0718D2768 | JLEIC-CrabCav_B End/Cell OD Weld
928 | AOBRIEN | 2022-07-29 09:44 | MEPCV2 | JLEIC-CrabCav | B End/Cell OD Weld 2 | Step-Butt | Partial |  |  | F29407ED-CDE0-11E9-FC2CE2E67F7A22BC |  | Nb |  |  | Welded Tube | 2 | Millimeter |  | Nb |  |  | Stamped Sheet | 2 | Millimeter |  | 90 | -15 |  | 1000 | 167 | 167 | 8 | 326 | -1 | 10 | 107 | 35 | 573 | 50 |  |  |  | 1 | 1 | 34 |  | Looks good. No sign of issues from outgassing. | F2952A84-C394-F1F0-ADBCBFC64DF8338A |  |  |  | JLEIC-CC-BT-APT2 | E629085A-F8BC-F59A-0FC6363DCD990636 | JLEIC-CC-BT-We | E62A0380-F4A0-C7B6-65997EBBA668E938 | E62DE2E0-E1BA-175B-A6A2F64A7093B042 | E6383008-0F5A-21F7-B8B4156FD735B0DB | JLEIC-CrabCav_B End/Cell OD Weld 2
929 | AOBRIEN | 2022-07-29 11:10 | MEPCV2 | JLEIC-CrabCav | B End/Cell ID Weld | Step-Butt | Partial |  |  | F297C7A8-AEF8-2D0C-65B02D47C3BB8A2E |  | Nb |  |  | Welded Tube | 2 | Millimeter |  | Nb |  |  | Stamped Sheet | 2 | Millimeter |  | 90 | -25 |  | 1000 | 375 | 375 | 8 | 323 | -4 | 10 | 107 | 35 | 573 | 50 |  |  |  | 1 | 4 | 2 |  | Looks great! | F2994D43-CD5F-FE69-5790DE4F720EE7F6 |  |  |  | JLEIC-CC-BT-APT2 | E9338745-B46E-2043-5525B539FBD0B179 | JLEIC-CC-BT-We | E934B6FA-AF84-047E-20AFB403A6C048AD | E935D629-C0B9-3861-7DEB41CDE6689579 | E937379D-C3A8-7D79-5E1CA39F2A58058D | JLEIC-CrabCav_B End/Cell ID Weld
930 | AOBRIEN | 2022-07-29 13:35 | MEPCV2 | JLEIC-CrabCav | A End/Cell OD Tacks | Step-Butt | Partial |  |  | F28742EF-FC60-0CE0-861AB1057A3B1C14 |  | Nb |  |  | Welded Tube | 2 | Millimeter |  | Nb |  |  | Stamped Sheet | 2 | Millimeter |  | 90 | 0 |  |  |  |  | 8 | 326 | -1 | 20 | 215 | 25 | 573 | 50 | [7 empty] | Good |  |  |  |  | JLEIC-CC-BT-APT2 | F0933890-E3F5-14D0-8A3CD379E37ED9B5 | JLEIC-CC-BT-Ta | F0948BA9-D1B5-B9E7-AEEC7867E79D38D3 | F095C41F-F92F-A506-C8741DAD8CD06E07 | F096FD49-C591-C0A3-79BEA7D522E72C80 | JLEIC-CrabCav_A End/Cell OD Tacks
931 | AOBRIEN | 2022-07-29 13:40 | MEPCV2 | JLEIC-CrabCav | A End/Cell OD Weld | Step-Butt | Partial |  |  | F29DE205-E686-CFBE-6019107A0404C8E9 |  | Nb |  |  | Welded Tube | 2 | Millimeter |  | Nb |  |  | Stamped Sheet | 2 | Millimeter |  | 90 | 0 |  | 1000 | 375 | 375 | 8 | 326 | -1 | 10 | 107 | 35 | 573 | 50 | [6 empty] | Faulted after 170 degrees | Small expulsion around 90 degrees, suspect cause of overpressure fault. |  |  |  |  | JLEIC-CC-BT-APT2 | F0B06BA5-C844-1CDD-C602486A9CB2775A | JLEIC-CC-BT-We | F0B1A601-EC17-95CC-5A917D59E2595509 | F0B328EC-B5BE-BF1B-DCC67D42993B001D | F0B4B0C5-EB1A-0313-695BD8D972E8D5CE | JLEIC-CrabCav_A End/Cell OD Weld
932 | AOBRIEN | 2022-07-29 14:34 | MEPCV2 | JLEIC-CrabCav | A End/Cell OD Weld 2 | Step-Butt | Partial |  |  | F28A9CAA-B998-CF9C-B0C2B9CD8C1C3586 |  | Nb |  |  | Welded Tube | 2 | Millimeter |  | Nb |  |  | Stamped Sheet | 2 | Millimeter |  | 90 | 0 |  | 1000 | 375 | 375 | 8 | 326 | -1 | 10 | 107 | 35 | 573 | 50 |  |  |  | 1 | 6 | 52 | Small expulsion near start, pressure did rise but not enough to fault | Good! | F28C4430-F6A5-25F9-5C9EB7752D371364 | F2A18FC9-AE5B-99AD-6A5AF3C7D23F08BF |  |  | JLEIC-CC-BT-APT2 | F0C7A549-E51B-B7E2-DAD0309C15F439A5 | JLEIC-CC-BT-We | F0C9A320-D140-8C56-5FE664A098EB2D52 | F0CB700C-9AA9-D48C-A3B75BBFDCD5EC9E | F0CEE2D0-C5D6-070C-897944C4ACFEC9E6 | JLEIC-CrabCav_A End/Cell OD Weld 2
933 | AOBRIEN | 2022-07-29 15:44 | MEPCV2 | JLEIC-CrabCav | A End/Cell ID Weld | Step-Butt | Partial |  |  |  |  | Nb |  |  | Welded Tube | 2 | Millimeter |  | Nb |  |  | Stamped Sheet | 2 | Millimeter |  | 90 | -25 |  | 1000 | 375 | 375 | 8 | 323 | -4 | 10 | 107 | 35 | 573 | 50 |  |  |  | 1 | 8 | 46 |  | Good! | 88199552-C887-62BE-1E7F7BB3CED88092 | 881ACA71-A470-49AB-35CD7831F9F45C96 |  |  | JLEIC-CC-BT-APT2 | F2EB266B-A38E-6AF4-13FB2A77AD4C6AA2 | JLEIC-CC-BT-InWe | F2EC4236-C381-5B2E-E09BE36AA942EF72 | F2ED7B7B-C886-D71C-B79644542DFA3616 | F2EE9A64-B0E8-7750-6F91A7B46C6FC730 | JLEIC-CrabCav_A End/Cell ID Weld
963 | AOBRIEN | 2022-08-11 15:57 | SCDMS1 | WPQR #3 - CP Test #1 | Tacks | Butt | Partial | >75% penetration required |  |  |  | Cu |  | OFC | Machined Plate | 6.35 | Millimeter |  | Cu |  | OFC | Plate | 6.35 | Millimeter |  |  | 0 |  | 1000 | 80 | 80 | 6 | 320 | -19 | 20 | 200 | 65 | 603 | 50 | [7 empty] | Good. |  |  |  |  | FlatCircle-WP | 91873822-D2FB-D483-4860418E9595739E | 5300FlatCircle-Ta | 91885A94-0C26-8494-75E02D8E394C111D | 91895A60-C03A-9198-456F62CAAC669C78 | 918AAE31-08E1-364D-2663B8917BE3B8CB | WPQR #3 - CP Test #1_Tacks
964 | AOBRIEN | 2022-08-11 16:04 | SCDMS1 | WPQR #3 - CP Test #1 | Weld | Butt | Partial | >75% penetration required |  |  |  | Cu |  | OFC | Machined Plate | 6.35 | Millimeter |  | Cu |  | OFC | Machined Plate | 6.35 | Millimeter |  |  | 0 |  | 1000 | 250 | 250 | 6 | 318 | -21 | 10 | 100 | 115 | 603 | 50 |  |  |  | 2 | 16 | 51 |  | Inadequate penetration at 90 degrees. Good penetration at 270 degrees | C3B0ED4C-B5B3-99DC-A88839F3226C767F |  |  |  | FlatCircle-WP |  | 5300FlatCircle-We |  |  |  | WPQR #3 - CP Test #1_Weld
965 | AOBRIEN | 2022-08-12 11:00 | SCDMS1 | WPQR #3 - ST Test #1 | Tacks | Butt | Partial |  |  |  |  | Cu |  | OFC | Machined Plate | 6.35 | Millimeter |  | Cu |  | OFC | Machined Plate | 6.35 | Millimeter |  |  | 0 |  | 1000 | 80 | 80 | 6 | 320 | -19 | 20 | 200 | 65 | 606 | 50 | [7 empty] | Good | C3ADFE4A-E29A-7F85-E51FA36A8D223515 |  |  |  | FlatCircle-WP | BAA41D9B-92D3-A347-3ABC3A289C3B915B | 7000FlatCircle-Ta | BAA56DCE-E069-551F-B29CEFCB3A7B1722 | BAA67793-B3A3-7117-D68093422CE1B57A | BAA8A494-CB50-0D90-958C9E9CFC1CA0AF | WPQR #3 - ST Test #1_Tacks
966 | AOBRIEN | 2022-08-12 11:22 | SCDMS1 | WPQR #3 - ST Test #1 | Weld | Butt | Complete |  |  |  |  | Cu |  | OFC | Machined Plate | 6.35 | Millimeter |  | Cu |  | OFC | Machined Plate | 6.35 | Millimeter |  |  | 0 |  | 1000 | 250 | 250 | 6 | 318 | -21 | 10 | 100 | 115 | 606 | 50 |  |  |  | 2 | 21 | 31 |  | Inadequate penetration at 90 degrees. Good penetration at 270 degrees |  |  |  |  | FlatCircle-WP |  | 7000FlatCircle-We |  |  |  | WPQR #3 - ST Test #1_Weld
972 | AOBRIEN | 2022-08-16 16:50 | SCDMS1 | WPQR #3 - CP Test #2 | Tacks | Butt | Partial |  |  |  |  | Cu |  | OFC | Machined Plate | 6.35 | Millimeter |  | Cu |  | OFC | Machined Plate | 6.35 | Millimeter |  |  | 0 |  | 1000 | 80 | 80 | 6 | 320 | -19 | 20 | 200 | 65 | 598 | 50 | [7 empty] | Good. |  |  |  |  | FlatCircle-WP | B75DAD5B-D873-7E1B-4EE9C809A3130529 | 5300FlatCircle-Ta | B75F1D55-0A29-C242-4DF5F6E589918CE7 | B7739186-AF06-7C3F-527E4DD847C9334C | B77745AE-0D4B-78BB-4F960081C8E0520B | WPQR #3 - CP Test #2_Tacks
973 | AOBRIEN | 2022-08-16 16:53 | sCDMS1 | WPQR #3 - CP Test #2 | Weld 1 | Butt | Partial |  |  |  |  | Cu |  | OFC | Machined Plate | 6.35 | Millimeter |  | Cu |  | OFC | Machined Plate | 6.35 | Millimeter |  |  | 0 |  |  |  |  | 6 | 318 | -21 | 10 | 100 | 135 | 598 | 55 | [7 empty] | Blew through. |  |  |  |  | FlatCircle-WP | B780322F-0CF3-9AAE-A092EE0B8A526A15 | 5300FlatCircle-We | B7921E4C-930D-99D3-8A4E69BD80558D64 | B79426CA-E463-5DB6-206C948D81CF42D7 | B795B20B-B5A9-EDD4-2757F072E06D8625 | WPQR #3 - CP Test #2_Weld 1
974 | AOBRIEN | 2022-08-16 16:54 | SCDMS1 | WPQR #3 - CP Test #2 | Weld 2 | Butt | Partial |  |  |  |  | Cu |  | OFC | Machined Plate | 6.35 | Millimeter |  | Cu |  | OFC | Machined Plate | 6.35 | Millimeter |  |  | 0 |  | 1000 | 125 | 125 | 6 | 318 | -21 | 10 | 100 | 150 | 598 | 55 | [7 empty] | Blew Through |  |  |  |  | FlatCircle-WP | B79E9833-017D-0956-C2E6756811C75958 | 5300FlatCircle-We | B79F8FC3-D1F5-C14D-19C8E1F247E3358E | B7A83A51-BB74-4232-49DC5FF47EC5CF85 | B7A958DA-001C-09A5-26030BD7D31F398E | WPQR #3 - CP Test #2_Weld 2
975 | AOBRIEN | 2022-08-16 16:56 | SCDMS1 | WPQR #3 - CP Test #2 | Weld 3 | Butt | Partial |  |  |  |  | Cu |  | OFC | Machined Plate | 6.35 | Millimeter |  | Cu |  | OFC | Machined Plate | 6.35 | Millimeter |  |  | 0 |  | 1000 | 125 | 125 | 6 | 315 | -24 | 10 | 100 | 150 | 598 | 55 | [7 empty] | Still blowing through. Can stabilize it by lowering the focus but this doesn't appear to be the correct track. |  |  |  |  | FlatCircle-WP |  | 5300FlatCircle-We |  |  |  | WPQR #3 - CP Test #2_Weld 3
976 | AOBRIEN | 2022-08-16 16:58 | sCDMS1 | WPQR #3 - CP Test #2 | Weld 4 | Butt | Partial | >0.188 required |  |  |  | Cu |  | OFC | Machined Plate | 6.35 | Millimeter |  | Cu |  | OFC | Machined Plate | 6.35 | Millimeter |  |  | 0 |  | 1000 | 125 | 125 | 6 | 315 | -24 | 10 | 100 | 135 | 598 | 55 | [6 empty] | Started with BC135, lowered to 99, stopped melting through around low 100's, started again around 108mA | Started with BC135, lowered to 99, stopped melting through around low 100's, started again around 108mA |  |  |  |  | FlatCircle-WP |  | 5300FlatCircle-We |  |  |  | WPQR #3 - CP Test #2_Weld 4
977 | AOBRIEN | 2022-08-16 17:00 | SCDMS1 | WPQR #3 - ST Test #2 | Tacks | Butt | Partial | >0.188" required |  |  |  | Cu |  | OFC | Machined Plate | 6.35 | Millimeter |  | Cu |  | OFC | Machined Plate | 6.35 | Millimeter |  |  | 0 |  | 1000 | 80 | 80 | 6 | 320 | -19 | 20 | 200 | 65 | 598 | 50 | [7 empty] | Good |  |  |  |  | FlatCircle-WP | B78307E3-9505-FE7C-A53DB54BA13567A9 | 7000FlatCircle-Ta | B7D45CC9-D7A7-4A0C-4843C8523ABA304C | B7D55886-9A0F-5A21-9AA3DCD813281133 | B7D666DD-B53C-9B1A-6576B889F86B932F | WPQR #3 - ST Test #2_Tacks
978 | AOBRIEN | 2022-08-16 17:01 | SCDMS1 | WPQR #3 - ST Test #2 | Weld 1 | Butt | Partial | >0.188" penetration required |  |  |  | Cu |  | OFC | Machined Plate | 6.35 | Millimeter |  | Cu |  | OFC | Machined Plate | 6.35 | Millimeter |  |  | 0 |  | 1000 | 125 | 125 | 6 | 315 | -24 | 10 | 100 | 100 | 598 | 50 |  |  |  | 2 | 45 | 15 | Amperage increased until blow-through witnessed, around 128mA. Reduced to 115mA. Meant for AV to be 55kV. | Good penetration at 270 degrees, ~50% at 90 degrees. |  |  |  |  | FlatCircle-WP |  | 7000FlatCircle-We | B7DB22D7-E3FC-E8F5-0C7DD16A8EDA11C4 | B7DC2E7E-DF59-AD24-5102B231723C301F | B7DD47FD-0241-5F6F-43F465312FC1EFA6 | WPQR #3 - ST Test #2_Weld 1
979 | AOBRIEN | 2022-08-17 15:35 | SCDMS1 | WPQR #3 - CP Test #3 | Tacks | Butt | Partial |  |  |  |  | Cu |  | OFC | Machined Plate | 6.35 | Millimeter |  | Cu |  | OFC | Machined Plate | 6.35 | Millimeter |  |  | 0 |  | 1000 | 80 | 80 | 6 | 320 | -19 | 20 | 200 | 65 | 595 | 50 | [7 empty] | Good |  |  |  |  | FlatCircle-WP | C5A2A7CF-B88F-6AF2-2E7724DAD1E4E6A9 | 5300FlatCircle-Ta | C5A3CB96-F833-6AB8-273BCE1B2A35FC2B | C5A4EEE8-0FAD-202D-406A847B19DEA0DA | C5A5D56A-B540-C320-73CCB10658E4CBCC | WPQR #3 - CP Test #3_Tacks
980 | AOBRIEN | 2022-08-17 15:40 | SCDMS1 | WPQR #3 - CP Test #3 | Weld | Butt | Partial | >0.188" penetration required |  |  |  | Cu |  | OFC | Machined Plate | 6.35 | Millimeter |  | Cu |  | OFC | Machined Plate | 6.35 | Millimeter |  |  | 0 |  | 1000 | 125 | 125 | 6 | 315 | -24 | 10 | 100 | 120 | 595 | 55 |  |  |  | 2 | 52 | 4 | Adjusted amperage down throughout weld due to blowing through. Started after about 30 degrees of travel, reduced 10% (108) and reduced further as it continued to fully penetrate, minimum 98mA | [5 empty] | FlatCircle-WP |  | 5300FlatCircle-We |  |  |  | WPQR #3 - CP Test #3_Weld
981 | AOBRIEN | 2022-08-18 10:45 | SCDMS1 | WPQR #4 - Test #1 | Tacks | Step-Butt | Complete | 4mm penetration into step |  |  |  | Cu |  | OFC | Machined Plate | 6.35 | Millimeter | Actual required penetration 4mm to step | Cu |  | OFC | Machined Plate | 6.35 | Millimeter | Actual required penetration 4mm to step |  | 0 |  | 1000 | 80 | 80 | 6 | 315 | -24 | 20 | 200 | 65 | 589 | 55 |  |  |  | 2 | 55 | 20 |  | Good. |  |  |  |  | Linear4pt-APT | EEC131A6-AE9D-4386-F800260B835FFD36 | Linear4pt-Weld | EF0981F9-96F0-DC17-54AD46C89E7A70A2 | EF237639-BE17-39E5-4CEF7BBFF637C075 | EF2528BA-9CBF-2F33-60BF661C348E49DF | WPQR #4 - Test #1_Tacks
982 | AOBRIEN | 2022-08-18 11:13 | SCDMS1 | WPQR #4 - Test #1 | Weld | Step-Butt | Complete | 4mm penetration required |  |  |  | Cu |  | OFC | Machined Plate | 6.35 | Millimeter | 4mm penetration required | Cu |  | OFC | Machined Plate | 6.35 | Millimeter |  |  | 0 |  | 1000 | 80 | 80 | 6 | 315 | -24 | 10 | 100 | 85 | 589 | 55 |  |  |  | 2 | 55 | 51 | One blow out at the end | Looks good otherwise |  |  |  |  | Linear4pt-APT | EF8DD178-9264-8605-E7A0CA6A05583AB8 | Linear4pt-Weld | EF8F9AD3-A197-F0D1-8F7FCAC56D4DC2FC | EF913BFC-BABC-FD25-C45C631B9D0455C2 | EF924BD6-EF6C-5555-83B4315ED3C6A833 | WPQR #4 - Test #1_Weld
1000 | AOBRIEN | 2022-08-24 15:51 | sCDMS1 | WPQR #4 - Test #2 | Tacks | Step-Butt | Partial |  |  |  |  | Cu |  | OFC | Machined Plate | 6.35 | Millimeter |  | Cu |  | OFC | Machined Plate | 6.35 | Millimeter |  |  | 0 |  | 1000 | 80 | 80 | 6 | 315 | -24 | 20 | 200 | 85 | 580 | 50 |  |  |  | 3 | 45 | 13 |  | Look good. |  |  |  |  | Linear4pt-APT | 2F1778E8-9F43-AADD-B2AA7C8BB2EBD22B | Linear4pt-Ta | 2F191458-D334-C33D-310D2A355E9EB6B2 | 2F1A3365-94FC-F60C-DFF45BA219F99D3E | 2F1B67F7-9BED-F1F3-7A264F45EBC73C94 | WPQR #4 - Test #2_Tacks
1001 | AOBRIEN | 2022-08-24 16:47 | SCDMS1 | WPQR #4 - Test #2 | Weld | Step-Butt | Complete | Penetration to step |  |  |  | Cu |  | OFC | Machined Plate | 6.35 | Millimeter |  | Cu |  | OFC | Machined Plate | 6.35 | Millimeter |  |  | 0 |  | 1000 | 50 | 50 | 6 | 315 | -24 | 10 | 100 | 110 | 580 | 55 |  |  |  | 3 | 46 | 40 | [6 empty] | Linear4pt-APT | 302FA205-FF8F-514E-BFF087D43E43A83D | Linear4pt-Weld | 30310380-9725-9F85-58264B6C2922A236 | 30324DA9-B14C-9D11-57584F75E4EC96EF | 30337489-9047-A14B-1291E0519BAC2CD0 | WPQR #4 - Test #2_Weld
1002 | AOBRIEN | 2022-08-25 12:50 | SCDMS1 | WPQR #3 - ST Test #3 | Tacks | Step-Butt | Partial |  |  |  |  | Cu |  | OFC | Machined Plate | 6.35 | Millimeter |  | Cu |  | OFC | Machined Plate | 6.35 | Millimeter |  |  | 0 |  | 1000 | 80 | 80 | 6 | 315 | -24 | 20 | 200 | 65 | 596 | 55 | [7 empty] | Good |  |  |  |  | FlatCircle-WP | 5BEEBD81-FC7F-8992-91120D2673F802DD | 7000FlatCircle-Ta | 5BEFDC4E-0366-F147-64AECBE8AB1E1B10 | 5BF10FE8-F79D-B5B8-8BF1AB87BAACE52A | 5BF228E1-EF25-906D-BEB598A657A55E21 | WPQR #3 - ST Test #3_Tacks
1003 | AOBRIEN | 2022-08-25 13:01 | SCDMS1 | WPQR #3 - ST Test #3 | Weld | Step-Butt | Partial |  |  |  |  | Cu |  | OFC | Machined Plate | 6.35 | Millimeter |  | Cu |  | OFC | Machined Plate | 6.35 | Millimeter |  |  | 0 |  | 1000 | 125 | 125 | 6 | 315 | -24 | 10 | 100 | 105 | 596 | 55 |  |  |  | 3 | 52 | 6 | Hit 100% penetration at around 330 degrees into travel. | Penetration was ~0.165" at 90 degrees, 220 at 270. |  |  |  |  | FlatCircle-WP |  | 7000FlatCircle-We |  |  |  | WPQR #3 - ST Test #3_Weld
1004 | AOBRIEN | 2022-08-25 15:43 | SCDMS1 | WPQR #3 - MC Test #2 | Tacks | Butt | Complete |  |  |  |  | Cu |  | OFC | Machined Plate | 6.35 | Millimeter |  | Cu |  | OFC | Machined Plate | 6.35 | Millimeter |  |  | 0 |  | 1000 | 80 | 80 | 6 | 315 | -24 | 20 | 200 | 65 | 596 | 50 |  |  |  | 3 | 54 | 48 |  | Look good |  |  |  |  | FlatCircle-WP | 89E3A786-0A14-1E94-BA87802D15829013 | 4000FlatCitcle-Ta | 89E5E233-AA9A-7BBB-05DB60E8D777CBB8 | 89E7EC63-E114-37B9-4BD7F8926CED090C | 89E937CD-C81A-74AF-08B8A8E74E353ED0 | WPQR #3 - MC Test #2_Tacks
1005 | AOBRIEN | 2022-08-25 16:03 | SCDMS1 | WPQR #3 - MC Test #2 | Weld | Butt | Partial | >0.188" required |  |  |  | Cu |  | OFC | Machined Plate | 6.35 | Millimeter |  | Cu |  | OFC | Machined Plate | 6.35 | Millimeter |  |  | 0 |  | 1000 | 125 | 125 | 6 | 315 | -24 | 10 | 100 | 110 | 596 | 55 |  |  |  | 3 | 54 | 48 |  | Full penetration at 270 degrees (more like 240-320), acceptable penetration at 90 degrees |  |  |  |  | FlatCircle-WP | 89EC53CB-9793-5D91-0F63378FCD92A6C4 | 4000FlatCircle-We | 89EDFB35-AA37-9004-A73979767A872BFB | 89EF3046-9473-EE74-8E66BC57055B8ED0 | 89F03B71-C3C8-0C5C-2B1AA79FBE2443FA | WPQR #3 - MC Test #2_Weld
1006 | AOBRIEN | 2022-08-27 17:29 | SCDMS1 | MC Can #1 | C-Stem Tacks | Butt | Partial |  |  |  |  | Cu |  |  | Machined Plate | 6.35 | Millimeter |  | Cu |  |  | Rolled Plate | 6.35 | Millimeter |  | 90 | 0 |  | 1000 | 80 | 80 | 6 | 320 | -19 | 20 | 200 | 65 | 591 | 50 |  |  |  | 3 | 57 | 26 |  | 2 tacks, both look good |  |  |  |  | Linear4pt-APT | CC87AF8D-AB10-FFBD-29D1B06849643A1D | Linear4pt-Ta | CC88D5A4-DCA5-57D5-57C8226368230862 | CC8AD50D-FB70-328E-C4D7755F29A5DA48 | CC8BF461-C30F-72D3-9FF35FC2262D4FA1 | MC Can #1_C-Stem Tacks
1007 | AOBRIEN | 2022-09-08 09:57 | SCDMS1 | MC Can #1 | C-Stem Weld | Butt | Partial |  |  |  |  | Cu |  | OFC | Machined Plate | 6.35 | Millimeter |  | Cu |  | OFC | Rolled Plate | 6.35 | Millimeter |  | 90 | 0 |  | 1000 | 125 | 125 | 6 | 315 | -24 | 10 | 210 | 110 | 578 | 55 |  |  |  | 4 | 0 | 42 | Two expulsions during the weld, some underbead |  | 2C557744-CD87-EEDB-7E624ECA0D2D2776 | 2C56F66D-9DAE-7F28-703289E0197DC4D9 |  |  | CDMS-4CStem-WP | 264D1649-C959-3B77-23E6CD976253C1ED | CDMS-4CStem-We | 264E35B3-D143-C9DC-96F05808A0FC8610 |  | 264F8514-90F7-C6D5-42D04E912816C637 | MC Can #1_C-Stem Weld
1008 | AOBRIEN | 2022-09-09 11:20 | SCDMS1 | MC Can #1 | Bottom Tacks | Step-Butt | Partial |  |  |  |  | Cu |  | OFC | Machined Plate | 6.35 | Millimeter | 4mm penetration | Cu |  | OFC | Rolled Plate | 6.35 | Millimeter |  | 90 | 5 |  | 1000 | 37 | 37 | 13 | 295 | -12 | 20 | 111 | 85 | 578 | 55 | [6 empty] | Ran program twice, initial tacks were barely on seam | Look good. | 9C1137D2-0C6A-91DE-5CBF7C75B2FDB79E |  |  |  | sCDMS-Bottom-WP |  | sCDMS-Bottom-Ta |  |  |  | MC Can #1_Bottom Tacks
1009 | AOBRIEN | 2022-09-09 15:10 | SCDMS1 | MC Can #1 | Bottom Weld 1 | Step-Butt | Partial | Penetration to step |  |  |  | Cu |  | OFC | Machined Plate | 6.35 | Millimeter | 4mm penetration | Cu |  | OFC | Rolled Plate | 6.35 | Millimeter |  | 90 | 0 |  | 1000 | 50 | 50 | 6 | 315 | -24 | 10 | 19 | 110 | 578 | 55 |  |  |  | 4 | 19 | 1 | Amperage adjusted during weld (puddle instability). | Weld appears OK but had some expulsions. | 9C13DE8D-D3B3-00FE-81F2A2DC8B9F5FE5 | 9C14F148-A056-888F-D0984E5627DCC280 |  |  | sCDMS-Bottom-WP | 64D5B02E-ED99-49BE-08297C004B792D5F | sCDMS-Bottom-We | 64D6D892-992B-4656-62590DB51A875BC1 | 64D832EE-E5E1-FA93-236E06CDF6B93EC0 | 64D9B7EB-9B43-418F-A157D5E1EC56D78B | MC Can #1_Bottom Weld 1
1010 | AOBRIEN | 2022-09-09 16:15 | SCDMS1 | MC Can #1 | Bottom Weld 2 | Step-Butt | Partial |  |  |  |  | Cu |  | OFC | Machined Plate | 6.35 | Millimeter | 4mm penetration | Cu |  | OFC | Rolled Plate | 6.35 | Millimeter |  | 90 | 0 |  | 1000 | 50 | 50 | 6 | 315 | -24 | 10 | 19 | 110 | 578 | 55 |  |  |  | 4 | 20 | 44 | Adjusted amperage and focus through weld to keep puddle stable. Final values were around 100mA and 305BC. Welded from 170-280 degrees (100 degrees at full power plus 5 degrees each end for ramping). | Weld looks good. | F1D16124-F513-E635-FC29EC16369406CD |  |  |  | sCDMS-Bottom-WP | 670733C5-D274-258D-D008BF2CA6B8501B | sCDMS-Bottom-We2 | 67086E2D-D99B-E716-829255AD172FA313 | 6709E465-ED7D-C78E-5F983A668D2A3656 | 670B4770-E4BA-679E-7FBC035438BC280F | MC Can #1_Bottom Weld 2
1011 | AOBRIEN | 2022-09-10 13:05 | scdms1 | MC Can #1 | Bottom Weld 3 | Step-Butt | Partial |  |  |  |  | Cu |  | OFC | Machined Plate | 6.35 | Millimeter | 4mm penetration | Cu |  | OFC | Rolled Plate | 6.35 | Millimeter |  | 90 | 0 |  | 1000 | 50 | 50 | 6 | 315 | -24 | 10 | 19 | 110 | 578 | 55 | [6 empty] | Welded 80-190 degrees (100 degree weld + 5 degree ramps) | Good | F1D7E459-D9F6-07FF-8BA9C28827E8437B |  |  |  | sCDMS-Bottom-WP | 986469AC-912F-321E-9084D74AFD223E13 | sCDMS-Bottom-We3 | 9865BC66-FB31-71AF-220CB3C0E0A851E6 | 98708409-0CC3-ED2E-7905BFFF30D83004 | 987229D7-A8C0-EC28-5D680E00D91FA447 | MC Can #1_Bottom Weld 3
1012 | AOBRIEN | 2022-09-10 14:02 | SCDMS1 | MC Cap #1 | Bottom Weld 4 | Step-Butt | Partial |  |  |  |  | Cu |  | OFC | Machined Plate | 6.35 | Millimeter | 4mm penetration | Cu |  | OFC | Rolled Plate | 6.35 | Millimeter |  | 90 | 0 |  | 1000 | 50 | 50 | 6 | 315 | -24 | 10 | 19 | 110 | 578 | 55 | [6 empty] | Welded from 260 to 370 degrees (100 degree weld + 5 degree ramps). Slight adjustments to amperage and focus during the weld to keep puddle stable | Looks good |  |  |  |  | sCDMS-Bottom-WP | 98755606-B733-2354-13C90191378D48A0 | sCDMS-Bottom-We4 | 98767E06-E9BA-8BF0-B28CD57E40618C30 | 9878562F-B692-ABB6-70C71D7095A70A96 | 98796523-E7AE-A1BB-9FBBB86ABE75D59E | MC Cap #1_Bottom Weld 4
1013 | AOBRIEN | 2022-09-10 15:00 | SCDMS1 | MC Can #1 | Bottom Weld 1 Repair | Other | Partial | Surface pass to clean up expulsion points from initial weld |  |  |  | Cu |  | OFC | Machined Plate | 6.35 | Millimeter |  | Cu |  | OFC | Rolled Plate | 6.35 | Millimeter |  | 90 | 0 |  | 1000 | 50 | 50 | 6 | 315 | -24 | 10 | 19 | 90 | 578 | 55 |  |  |  | 4 | 26 | 48 | Surface pass to clean up expulsion points from initial weld | One expulsion cleaned up, the other partially filled but the edge nearest the can didn't fuse in. |  |  |  |  | sCDMS-Bottom-WP | 987C3C22-F3DD-482C-AAA18C850F80BD50 | sCDMS-Bottom-We-Re | 987D6C45-E9FF-B9FA-7D38EFCCAE29CAF4 | 987E775D-CD6C-A190-501946F1B15FBBA4 | 987F6A8B-C9B4-0799-463B938A843BDBEC | MC Can #1_Bottom Weld 1 Repair
1014 | AOBRIEN | 2022-09-10 16:00 | SCDMS1 | MC Can #1 | Bottom Weld 1 Repair 2 | Other | Partial |  |  |  |  | Cu |  | OFC | Machined Plate | 6.35 | Millimeter |  | Cu |  | OFC | Rolled Plate | 6.35 | Millimeter |  | 90 | 0 |  | 1000 | 50 | 50 | 6 | 315 | -24 | 10 | 19 | 90 | 578 | 55 | [6 empty] | To repair expulsion near the can edge, offset weld path Y+0.090" to catch the edge | Previous expulsions repaired, one new one formed. |  |  |  |  | sCDMS-Bottom-WP | 9A81A4A2-E44B-DB7A-17D1941F18C3E6E1 | sCDMS-Bottom-We-Re | 9A82DBFF-0E49-42CC-B9F6BF3B71616FD2 | 9A84054C-900F-B584-1FE53580657B31A9 | 9A8568C2-03DC-E0CC-9B92CDDD1AAB7D31 | MC Can #1_Bottom Weld 1 Repair 2
1015 | AOBRIEN | 2022-09-10 16:10 | SCDMS1 | MC Can #1 | C-Stem Weld Repair | Other | Partial |  |  |  |  | Cu |  | OFC | Machined Plate | 6.35 | Millimeter |  | Cu |  | OFC | Rolled Plate | 6.35 | Millimeter |  | 90 | 0 |  | 1000 | 125 | 125 | 6 | 315 | -24 | 10 | 210 | 90 | 578 | 55 |  |  |  | 4 | 30 | 28 | Repairing expulsion on the C-Stem port | Accidently ran amperage at 110 instead of 90, turned down about halfway through the weld. No view of the inside was available during the weld as the bottom was already attached. | F1C9AA91-E2DB-D14F-93E30CBC5088D2FC |  |  |  | CDMS-4CStem-WP | 9A880008-A18B-7E7D-E543DA149303E626 | CDMS-4CStem-We | 9A895E85-B9D2-690E-F42DEF53491F837F | 9A8A61C3-ED49-FF70-FF4E2CF59E03E50D | 9A8B956C-95FF-F0DE-5FC1705777AE92B8 | MC Can #1_C-Stem Weld Repair
1016 | AOBRIEN | 2022-09-10 17:25 | SCDMS1 | MC Can #1 | Bottom Weld 1 Repair 3 | Other | Partial |  |  |  |  | Cu |  | OFC | Machined Plate | 6.35 | Millimeter |  | Cu |  | OFC | Rolled Plate | 6.35 | Millimeter |  | 90 | 0 |  | 1000 | 50 | 50 | 6 | 315 | -24 | 10 | 19 | 90 | 578 | 55 |  |  |  | 4 | 31 | 48 | Welded over previous (Repair 2) to fill in expulsion. After the area in concern was passed the amperage was manually turned down until 0 and then the weld was terminated | Good | F1C28CEC-BF74-E439-9433CABE63B5DF50 |  |  |  | sCDMS-Bottom-WP | 9D7F267A-F231-7069-3C67C68AF4FB1550 | sCDMS-Bottom-We-Re | 9D806950-CA3D-14F2-E0229ABA3FE4AA8B | 9D81E943-B44F-518F-723184407D46235C | 9D82FA49-B340-F181-38548BECFC1A3437 | MC Can #1_Bottom Weld 1 Repair 3
1017 | AOBRIEN | 2022-09-11 12:50 | SCDMS1 | CP Can #2 | C-Stem Tacks | Butt | Partial |  |  | F1DFD89C-CBEA-4D9C-270E16E0A9C9CC87 |  | Cu |  | OFC | Machined Plate | 6.25 | Millimeter | >0.188" (4.78mm) penetration required | Cu |  | OFC | Rolled Plate | 6.25 | Millimeter |  | 90 | 0 |  | 1000 | 80 | 80 | 6 | 320 | -19 | 20 | 200 | 65 | 575 | 55 |  |  |  | 4 | 33 | 27 | Program ran twice | Good | F1E1F7A9-CC00-3DAC-FAD333AAB367FB77 |  |  |  | Linear4pt-APT | C6C2B708-03C6-C766-A5D4CE71D0F7832B | Linear4pt-Ta | C6C3FCB8-BED8-617C-AF1212E75A6EF13D | C6C5E973-94A2-8111-5BB0680F7CE0D738 | C6C719BF-957F-C411-E21326FC70D2B0D7 | CP Can #2_C-Stem Tacks
1018 | AOBRIEN | 2022-09-11 13:31 | SCDMS1 | CP Can #2 | C-Stem Weld | Butt | Partial | >0.188" penetration (4.78mm) required |  |  |  | Cu |  | OFC | Machined Plate | 6.35 | Millimeter | 0.188" (4.78mm) penetration required | Cu |  | OFC | Rolled Plate | 6.35 | Millimeter |  | 90 | 0 |  | 1000 | 125 | 125 | 6 | 315 | -24 | 10 | 279 | 110 | 575 | 55 |  |  |  | 4 | 36 | 9 | Single expulsion appx 250 degrees into weld. Amperage adjusted down slightly through weld to avoid excessive spatter | Good except expulsion point. | F1E7444F-F221-2D77-64D27327D5DB3AB0 | F1E8EAA8-E1EF-A603-F134E41A30C948BC | F1E9EE01-9F61-BC08-86FBAC0024804F6C |  | sCDMS-CPCStem-WP | C829C7AB-94E3-B8C5-AB138A78E4451510 | sCDMS-CPCStem-We | C82B1B75-A494-0AF7-0191DE70D8E693A7 | C82C5925-EF00-1131-BC5695DBD44BB7DF | C82D7DFE-DAFA-A06E-BD2A90A53222C114 | CP Can #2_C-Stem Weld
1019 | AOBRIEN | 2022-09-11 14:30 | SCDMS1 | CP Can #2 | C-Stem Weld Repair | Butt | Partial |  |  |  |  | Cu |  | OFC | Machined Plate | 6.35 | Millimeter | 0.188" (4.78mm) penetration required | Cu |  | OFC | Rolled Plate | 6.35 | Millimeter |  | 90 | 0 |  | 1000 | 125 | 125 | 6 | 315 | -24 | 10 | 278 | 90 | 575 | 55 |  |  |  | 4 | 37 | 14 | No issues with repair | Did not fill in expulsion crater. Will attempt repair again using a wider beam |  |  |  |  | sCDMS-CPCStem-WP | CCB17FA7-C36B-DEE0-8A5BEC9A6E31A531 | sCDMS-CPCStem-WeRe | CCB2B7B7-DF96-8481-531CCA82BEF7A9A7 | CCB45192-D1D8-ACFA-A9186707B4AE6013 | CCB57EB3-E87B-BC89-E81BEE7BE7230314 | CP Can #2_C-Stem Weld Repair
1020 | AOBRIEN | 2022-09-11 16:15 | SCDMS1 | Cp Can #2 | C-Stem Weld Repair 2 | Other | Partial | Repairing surface defects |  |  |  | Cu |  | OFC | Machined Plate | 6.35 | Millimeter |  | Cu |  | OFC | Rolled Plate | 6.35 | Millimeter |  | 90 | 0 |  | 1000 | 175 | 175 | 6 | 315 | -24 | 10 | 278 | 100 | 575 | 55 | [7 empty] | Did not fill in previous expulsion, formed second one appx 30 degrees later |  |  |  |  | sCDMS-CPCStem-WP | CE8235F1-9546-3012-DE27A8498591CB49 | sCDMS-CPCStem-WeRe |  |  |  | Cp Can #2_C-Stem Weld Repair 2
1021 | AOBRIEN | 2022-09-11 16:23 | SCDMS1 | CP Can #2 | C-Stem Weld Repair 3 | Butt | Partial |  |  |  |  | Cu |  | OFC | Machined Plate | 6.35 | Millimeter |  | Cu |  | OFC | Rolled Plate | 6.35 | Millimeter |  | 90 | 0 |  | 1000 | 175 | 175 | 6 | 315 | -24 | 10 | 278 | 110 | 575 | 55 |  |  |  | 4 | 39 | 33 |  | Good! | F1F3A380-9EB0-3F6F-64C6053D188768C5 |  |  |  | sCDMS-CPCStem-WP | CE7A3CC1-C3D0-419B-AC44F0469FA2C9EE | sCDMS-CPCStem-WeRe | CE7B9CB9-A4DE-CDBD-76E75227C4BD93C6 | CE7CAA10-9076-1CDC-94251EA38D7EB662 | CE7E3C7B-9A53-AF75-02F5E65A8F2967B9 | CP Can #2_C-Stem Weld Repair 3
1022 | AOBRIEN | 2022-09-11 17:45 | SCDMS1 | CP Can #2 | Bottom Closing Tacks | Butt | Partial | Small area (3") near C-stem port on bottom seam has deformed, using tacks to attempt to pull it back together |  |  |  | Cu |  | OFC | Machined Plate | 6.35 | Millimeter | 4mm penetration | Cu |  | OFC | Rolled Plate | 6.35 | Millimeter |  | 90 | 5 |  | 1000 | 50 | 50 | 6 | 315 | -24 |  |  | 85 | 575 | 55 | [6 empty] | Small area (3") near C-stem port on bottom seam has deformed, using tacks to attempt to pull it back together. Used the Spot6 program on 1 degree intervals and running for ~1 second to form a puddle and let it cool to pull the seam back together | Helped some but the gaps are still present | F1F64690-F8DC-6F59-14E1A8EA6A235885 | [5 empty] | Spot6 | D2054988-F362-8D08-1E9AF04A44432D36 | D2064B28-AE51-4FD5-7C01C91BF433D73E | D20745C0-05C5-9EE8-A3E93BA79CA8C25F | CP Can #2_Bottom Closing Tacks
1023 | AOBRIEN | 2022-09-11 18:01 | SCDMS1 | CP Can #2 | Bottom Tacks | Step-Butt | Partial |  |  |  |  | Cu |  | OFC | Machined Plate | 6.35 | Millimeter | 4mm penetration | Cu |  | OFC | Rolled Plate | 6.35 | Millimeter |  | 90 | 5 |  | 1000 | 80 | 80 | 6 | 315 | -24 | 20 | 27 | 85 | 575 | 55 |  |  |  | 4 | 46 | 20 |  | Good | F1F9D208-C658-EC2B-2741C97D63369971 |  |  |  | SCDMS-Bottom-WP | D1FFA884-9453-AAF6-C95FACDBF2FDEB05 | SCDMS-CPBottom-Ta | D200DB54-A653-D316-9ED1D96AC0649EB7 | D201F90B-CE5C-0D7B-3018679111ED1E4A | D2032B19-C4F8-91A2-8D22F3C074FDF916 | CP Can #2_Bottom Tacks
1024 | AOBRIEN | 2022-09-12 10:13 | SCDMS1 | CP Can #2 | Bottom Weld 1 | Step-Butt | Complete | Penetration to step (4mm) |  |  |  | Cu |  | OFC | Machined Plate | 6.35 | Millimeter | Penetration to step required (~4mm) | Cu |  | OFC | Rolled Plate | 6.35 | Millimeter |  | 90 | 0 |  | 1000 | 50 | 50 | 6 | 315 | -24 | 10 | 14 | 110 | 573 | 55 |  |  |  | 4 | 50 | 19 | Amperage and focus slightly adjusted | Looks great! | FC1D1339-0C4A-3048-C69665DAE02AE470 |  |  |  | sCDMS-Bottom-WP | F4D55D11-E7D6-82A8-CD3B0992E06EACA0 | sCDMS-CPBottom-We | F4D67E97-A91A-936E-5CD664747B0AA2EC | F4D7E7AF-ABE4-171D-D5EB2ACF6BA8EA31 | F4D93F9E-BC2D-92E7-651904EA8BCCA53D | CP Can #2_Bottom Weld 1
1025 | AOBRIEN | 2022-09-12 12:55 | SCDMS1 | CP Can #2 | Bottom Weld 2 | Step-Butt | Complete | Penetration to step (4mm) |  |  |  | Cu |  | OFC | Machined Plate | 6.35 | Millimeter | Penetration to step (4mm) | Cu |  | OFC | Rolled Plate | 6.35 | Millimeter |  | 90 | 0 |  | 1000 | 50 | 50 | 6 | 315 | -24 | 10 | 14 | 110 | 573 | 55 |  |  |  | 4 | 52 | 41 | Small adjustments made to amperage and focus | Looks good! | FC1AF6EA-961F-C619-30A66AB34092EC44 |  |  |  | sCDMS-Bottom-WP | FC09E2C9-CE67-D181-1E1368B921779437 | sCDMS-CPBottom-We2 | FC0B1369-D181-EE70-D45657DE3700AF3F | FC0C2212-B12C-9106-3669F41AAAC74435 | FC0D6B79-A3A9-8D0C-4EAA92B17EBE5D20 | CP Can #2_Bottom Weld 2
1026 | AOBRIEN | 2022-09-12 14:30 | SCDMS1 | CP Can #2 | Bottom Weld 3 | Step-Butt | Complete | Penetration to step (4mm) |  |  |  | Cu |  | OFC | Machined Plate | 6.35 | Millimeter | Penetration to step (4mm) | Cu |  | OFC | Rolled Plate | 6.35 | Millimeter |  | 90 | 0 |  | 1000 | 50 | 50 | 6 | 315 | -24 | 10 | 14 | 110 | 573 | 55 |  |  |  | 4 | 55 | 5 | Minor adjustments to amperage and focus | Good |  |  |  |  | sCDMS-Bottom-WP | FE083062-E56F-5052-4371AA3BA1396DC7 | sCDMS-CPBottom-We3 | FE0BAD88-A104-5E42-4732E5BEA85FF66E | FE0CCE1A-03CC-D076-067B8C50F3DE8615 | FE0DEE8F-D68C-459A-16F45A5C13556FB6 | CP Can #2_Bottom Weld 3
1027 | AOBRIEN | 2022-09-12 15:41 | sCDMS1 | CP Can #2 | Bottom Weld 4 | Step-Butt | Complete | Penetration to step (4mm) |  |  |  | Cu |  | OFC | Machined Plate | 6.35 | Millimeter | Penetration to step (4mm) | Cu |  | OFC | Rolled Plate | 6.35 | Millimeter |  | 90 | 0 |  | 1000 | 50 | 50 | 6 | 315 | -24 | 10 | 14 | 110 | 573 | 55 |  |  |  | 4 | 57 | 23 | Minor adjustments to amperage and focus | [5 empty] | sCDMS-Bottom-WP | 004B71E7-E0A1-A4E7-53FA6971D4B012B8 | sCDMS-CPBottom-We4 | 004CA5F2-9A48-F909-A9D68DF8A53C5494 | 004DE98B-9AF8-4BD2-6DDF75F83E065A6D | 004EF031-CEFF-B8ED-3880597872781DCA | CP Can #2_Bottom Weld 4
1028 | AOBRIEN | 2022-09-13 13:35 | SCDMS1 | St Can | C-Stem Tacks | Butt | Partial |  |  |  |  | Cu |  | OFC | Machined Plate | 6.35 | Millimeter |  | Cu |  | OFC | Rolled Plate | 6.35 | Millimeter |  | 90 | 0 |  | 1000 | 80 | 80 | 6 | 315 | -24 | 20 | 200 | 65 | 583 | 55 | [6 empty] | Additional tacks ran after removing the kant-twists to keep mismatch to a minimum | Good |  |  |  |  | Linear4pt-APT | 68C615B9-CF01-58BE-64576AA40B5D6650 | Linear4pt-Ta | 68C79FE4-C875-6695-C08D52E6964FE58E | 68D08705-0825-4071-623EA9897B08BC80 | 68D29352-EFD1-E7F9-B931B8B58E22433C | St Can _C-Stem Tacks
1029 | AOBRIEN | 2022-09-13 16:36 | SCDMS1 | ST Can | C-Stem Weld | Butt | Partial | >0.188" (4.8mm) penetration required |  |  |  | Cu |  | OFC | Machined Plate | 6.35 | Millimeter | >0.188" (4.8mm) penetration required | Cu |  | OFC | Rolled Plate | 6.35 | Millimeter |  | 90 | 0 |  | 1000 | 125 | 125 | 6 | 315 | -24 | 10 | 278 | 110 | 582 | 55 | [6 empty] | Minor adjustments to focus and current | Looks good! | CE9B7740-F7E4-0403-D4FB9943D43FFF9F | CE9D4E48-AD01-53EB-D59B11112EBF6CD7 |  |  | sCDMS-STCStem-WP | 68D86395-CBAF-E1DD-E012FC7FAC4F34C6 | sCDMS-STCStem-We | 68D9B26D-FC25-1480-C319018F33CC6F33 | 68DB27A0-E721-43C9-FACE45AD2AB0E46E | 68DC96A5-9A43-844B-D17F7844CC93F4B6 | ST Can_C-Stem Weld
1030 | AOBRIEN | 2022-09-14 14:24 | SCDMS1 | ST Can | Bottom Tacks | Step-Butt | Partial |  |  |  |  | Cu |  | OFC | Machined Plate | 6.35 | Millimeter | Penetration to step (4mm) | Cu |  | OFC | Rolled Plate | 6.35 | Millimeter |  | 90 | 5 |  | 1000 | 80 | 80 | 6 | 315 | -24 | 10 | 27 | 85 | 587 | 55 |  |  |  | 5 | 7 | 19 | Used both 5D__Arc_Tack and 10D_Arc_Tack, depending on spacing | Good | [6 empty] | 10D_Arc_Tack | 68DF819D-BE88-D52D-AE85D8A5F1CE619E | 68E0E38A-F0E0-EDE5-78F90CE86663550B | 68E34FE3-93E5-C568-2AAA4681679EC0BB | ST Can_Bottom Tacks
1031 | AOBRIEN | 2022-09-14 17:05 | sCDMS1 | ST Can | Bottom Weld 1 | Step-Butt | Complete | Penetration to step (4mm) |  |  |  | Cu |  | OFC | Machined Plate | 6.35 | Millimeter | Penetration to step (4mm) | Cu |  | OFC | Rolled Plate | 6.35 | Millimeter |  | 90 | 0 |  | 1000 | 50 | 50 | 6 | 315 | -24 | 10 | 11 | 110 | 574 | 55 | [6 empty] | Minor adjustments to amperage and focus | Good | CEA27934-C6BD-9176-AB60A45D0D8DC8E9 |  |  |  | sCDMS-Bottom-WP | 97E4D546-B267-7EC7-0DDBE36393CA786C | sCDMS-STBottom-We | 97E5FC88-92E5-7727-7F23A2BE4808B472 | 97E7282C-C750-A7C0-6D2AF872AE9ECA8D | 97E8AC0E-0BE3-3606-6056D3CBE0F1709D | ST Can _Bottom Weld 1
1032 | AOBRIEN | 2022-09-15 10:16 | sCDMS1 | ST Can | Bottom Weld 2 | Step-Butt | Complete | Penetration to step (4mm) |  |  |  | Cu |  | OFC | Machined Plate | 6.35 | Millimeter | Penetration to step (4mm) | Cu |  | OFC | Rolled Plate | 6.35 | Millimeter |  | 90 | 0 |  | 1000 | 50 | 50 | 6 | 315 | -24 | 10 | 11 | 110 | 574 | 55 | [6 empty] | Minor adjustments to amperage and focus | Good | CEA49C9E-D286-2B4F-0F157ABDF73BABFF |  |  |  | sCDMS-Bottom-WP | 97EB225F-06E2-5B44-F5634CB831867E0E | sCDMS-STBottom-We2 | 97EC571C-C97B-DF04-82B9D57EDCC0C62C | 97EE12DF-BBB9-8167-EF74ADB6A839744E | 97EF641D-9901-0D37-B435995795E15E78 | ST Can _Bottom Weld 2
1033 | AOBRIEN | 2022-09-15 12:15 | sCDMS1 | ST Can | Bottom Weld 3 | Step-Butt | Complete | Penetration to step (4mm) |  |  |  | Cu |  | OFC | Machined Plate | 6.35 | Millimeter | Penetration to step (4mmm) | Cu |  | OFC | Rolled Plate | 6.35 | Millimeter |  | 90 | 0 |  | 1000 | 50 | 50 | 6 | 315 | -24 | 10 | 11 | 110 | 574 | 55 | [6 empty] | Minor adjustments to amperage and focus | Good | CEA6F11A-EAF0-37B1-9B54BEC89AA50E37 |  |  |  | sCDMS-Bottom-WP | 97F1AB3E-D5F8-F011-13AF5907034B375C | sCDMS-STBottom-We3 | 97F2D8DB-CC3A-9EE4-7E7D8B87CA6E6D32 | 97F437AC-F3AD-B182-F53FB4346F0F79CD | 97F56289-9070-0642-7DF3CC1FD24361A3 | ST Can _Bottom Weld 3
1034 | AOBRIEN | 2022-09-15 14:18 | sCDMS1 | ST Can | Bottom Weld 4 | Step-Butt | Complete | Penetration to step (4mm) |  |  |  | Cu |  | OFC | Machined Plate | 6.35 | Millimeter | Penetration to step (4mm) | Cu |  | OFC | Rolled Plate | 6.35 | Millimeter |  | 90 | 0 |  | 1000 | 50 | 50 | 6 | 315 | -24 | 10 | 11 | 110 | 574 | 55 |  |  |  | 5 | 20 | 56 | Minor adjustments to amperage and focus | Good | CEA9EA2E-CE14-DBA8-49692FB55FD6C8EC |  |  |  | sCDMS-Bottom-WP | 97F74E99-96FB-1CBA-9F6E81893F1776E9 | sCDMS-STBottom-We4 | 97F8725E-D7A1-A42D-0CFF666ED152E7F6 | 97FA7559-DB40-BC6A-FAAB31C5603B22C3 | 97FBC399-F778-4ABB-FCAAEFA06BE4A04E | ST Can _Bottom Weld 4
1035 | AOBRIEN | 2022-09-19 12:18 | MEPCV2 | JLEIC-CrabCav | End Dish to Body Test 1 Weld 1 | Butt | Complete | Single side full penetration w/ good underbead. |  |  |  | Nb |  |  | Machined Plate | 2.5 | Millimeter |  | Nb |  |  | Machined Plate | 2.5 | Millimeter |  | 0 | 0 | 0 | 1000 | 500 | 500 | 6 | 335 | -4 | 6 | 60 | 45 | 553 | 50 |  |  |  | 5 | 22 | 34 | Weld started at X=1.000, ramped up to 45mA while travelling to X=1.5, welded to 4.5, ramp down to 5 | Weld appearance is great. Root penetration starts at 1.543" from edge (0.043" from full power) and goes until 4.701" (+0.201" from start of downramp). Middle section of weld appears to have reached steady-state operation. Did not take shrinkage measurements. | 6317EBC3-A459-C2B1-29962516EA472D5A | 631F9521-F83E-07E2-28574ACAB547F680 |  |  | Linear4pt-APT | 61EDF12F-E4EE-CA41-C3E07A0640230849 | Linear4pt-Weld | 61EF10FF-99EB-C176-B50F0B2F67207F95 | 61F03403-D07C-1677-8878F31CF2AE1287 | 61F15AC1-CA1B-6A6B-39A5F5B0616BE36B | JLEIC-CrabCav_End Dish to Body Test 1 Weld 1
1036 | AOBRIEN | 2022-09-19 13:49 | MEPCV2 | JLEIC-CrabCav | End Dish to Body Test 2 Weld 1 | Butt | Complete | 3 pass sample to check ability to get good penetration over up/downramp of previous weld |  |  |  | Nb |  |  | Machined Plate | 2.5 | Millimeter |  | Nb |  |  | Machined Plate | 2.5 | Millimeter |  | 0 | 0 | 0 | 1000 | 500 | 500 | 6 | 335 | -4 | 6 | 60 | 45 | 553 | 50 |  |  |  | 5 | 23 | 9 | Upramp from X=2 to 2.5, Welded 2.5 to 3.5, downramp 3.5 to 4 | Face stabilized around 2.550, shrinks starting at 3.5. Underbead starts at 2.550, ends 3.685. | 68BFEFB3-9105-72CB-09CD3DCA51E679EA | 68C14BB0-F419-CC2B-F6AF8C29CF26682A |  |  | Linear4pt-APT | 68C4E2F0-0A2F-DD6E-44B08B33650B71DE | Linear4pt-Weld | 68C61F6B-A4AE-6BD2-8FE21DD2E2D6494B | 68D77E6D-ABDF-E2BA-A948B210E3607B85 | 68D8B165-CFE3-0168-5CD9DE94AAD2B9D8 | JLEIC-CrabCav_End Dish to Body Test 2 Weld 1
1037 | AOBRIEN | 2022-09-19 14:56 | MEPCV2 | JLEIC-CrabCav | End Dish to Body Test 2 Weld 2 | Butt | Complete | Testing welding onto previous pass for continuous underbead |  |  |  | Nb |  |  | Machined Plate | 2.5 | Millimeter |  | Nb |  |  | Machined Plate | 2.5 | Millimeter |  | 0 | 0 | 0 | 1000 | 500 | 500 | 6 | 335 | -4 | 6 | 60 | 45 | 553 | 50 |  |  |  | 5 | 25 | 2 | Upramp 1 to 1.5, weld 1.5 to 3, downramp 3 to 3.5 | Underbead starts at 1.61", continues into previous weld (appx end of new pass 3.242"). Success! | 68BAFF40-AAB6-26B1-6625DF54FD5594E8 | 68BD0F01-D726-B668-951C43F0AE975B59 |  |  | Linear4pt-APT | 68AE1A3C-DB36-8D6C-4A75A6AEDC00A98B | Linear4pt-Weld | 68B01A17-BF1C-182C-C69EBCECCD32064E | 68B14BD5-ED8D-3C04-BEEE2032C3B1D97D | 68B274EF-F661-5B12-4626B9CAAC07FAC4 | JLEIC-CrabCav_End Dish to Body Test 2 Weld 2
1038 | AOBRIEN | 2022-09-19 16:01 | MEPCV2 | JLEIC-CrabCav | End Dish to Body Test 2 Weld 3 | Butt | Complete | Testing underbead continuation on new startup over old tailout |  |  |  | Nb |  |  | Machined Plate | 2.5 | Millimeter |  | Nb |  |  | Machined Plate | 2.5 | Millimeter |  | 0 | 0 | 0 | 1000 | 500 | 500 | 6 | 335 | -4 | 6 | 60 | 45 | 553 | 50 |  |  |  | 5 | 25 | 28 | Upramp from 2.5 to 3, weld from 3 to 3.5, downramp 4.5 to 5 | Face stabilized around 3.075, goes to ~4.500. Root had continuous underbead between the three passes. Underbead from this pass starts at 3.100 and ends at 4.675. Shrinkage was 0.26mm (0.010") at the start and 0.20mm (0.008") at the end. Test is good. | 6AA5E5D9-A65E-4481-0247354FFB14039E | 6AA7A5A7-9775-3458-F22DB5891F99EDC2 |  |  | Linear4pt-APT | 69810C9F-A2F7-2625-88AE94709AD960FA | Linear4pt-Weld | 6982038A-C536-5152-6349983184D39CAA | 698317D6-CC28-2DC3-8C39446256904F79 | 69842034-A6AD-9951-436C7C884F18C4AA | JLEIC-CrabCav_End Dish to Body Test 2 Weld 3
1039 | AOBRIEN | 2022-09-20 13:27 | MEPCV2 | JLEIC-CrabCav | End Dish A to Body Tacks | Butt | Partial |  |  | 9A62F0ED-F1ED-DC56-46A686875E6E6368 |  | Nb |  |  | Stamped Sheet | 2.5 | Millimeter |  | Nb |  |  | Stamped Sheet | 2.5 | Millimeter |  | 90 | 0 |  | 1000 | 150 | 150 | 6 | 335 | -4 | 10 | 45 | 30 | 554 | 50 | [6 empty] | Tacks located every 45 degrees. Order was 0, 180, 270, 90, 225, 135, 315, 45 | Good | 9A646AD5-E5E9-0DEC-7C7A5841556DE626 | [5 empty] | 10D_Arc_Tack | 9A3DDF8C-D86B-380F-E77A4D38C8854EA7 | 9A409CD2-047F-1ADA-B9FEB12B5A110A74 | 9A41F0E7-A2B2-2342-26462AC3035364F4 | JLEIC-CrabCav_End Dish A to Body Tacks
1040 | AOBRIEN | 2022-09-20 14:00 | MEPCV2 | JLEIC-CrabCav | End Dish A to Body Weld 1 | Butt | Complete | Weld from 0 to 180 degrees + 10 degrees ramp before/after |  | 9A5F41EE-01D0-217E-FDB9AA21DED5AEA9 |  | Nb |  |  | Stamped Sheet | 2.5 | Millimeter |  | Nb |  |  | Stamped Sheet | 2.5 | Millimeter |  | 90 | 0 |  | 1000 | 500 | 500 | 6 | 335 | -4 | 6 | 27 | 45 | 554 | 50 |  |  |  | 5 | 30 | 13 | Upramp 0 to 10, weld 10 to 190, downramp 190 to 200 | Good! See next entry for details. | 9A5D935E-C2F1-CA71-7750B184AFAF6C81 |  |  |  | JLEIC-CC-BodyEnd-WP | 9A4445B8-E8E5-5EEB-A2CAF30F9A2BACC3 | JLEIC-CC-BodyEnd-We | 9A456A5D-D36B-DCC7-6043389E766985D0 | 9A46BD8F-C8A3-030C-B6738330A4BD5B6C | 9A48ACFC-E993-2C58-51C77A633FFEC068 | JLEIC-CrabCav_End Dish A to Body Weld 1
1041 | AOBRIEN | 2022-09-20 15:08 | MEPCV2 | JLEIC-CrabCav | End Dish A to Body Weld 2 | Butt | Complete |  |  | C9A93F5E-B08D-39C1-1DA043BDE03EAA92 |  | Nb |  |  | Stamped Sheet | 2.5 | Millimeter |  | Nb |  |  | Stamped Sheet | 2.5 | Millimeter |  | 90 | 0 |  | 1000 | 500 | 500 | 6 | 335 | -4 | 6 | 27 | 45 | 554 | 50 |  |  |  | 5 | 32 | 32 | Ramp up from 175 to 185, weld from 185 to 375, ramp down 375 to 385 | 3 Minor expulsions, face and root look great! Shrinkage measurements are 0.13, 0.19, 0.20mm | C9A62CC4-FA31-7B3E-C5786DB698615ECB | C9A796AE-9CE3-0B19-6A5F6E4B1B6589C9 |  |  | JLEIC-CC-BodyEnd-WP | 9B258C07-011A-B38A-125C656A7778FB60 | JLEIC-CC-BodyEnd-We | 9B26E0B7-EFE4-EDD1-071AD485923C2DF2 | 9B280A4C-9E74-6E8F-D7181968F646DABF | 9B291F35-95DF-C118-F9744C38B89893FC | JLEIC-CrabCav_End Dish A to Body Weld 2
1042 | AOBRIEN | 2022-09-21 12:25 | MEPCV2 | JLEIC-CrabCav | End Dish B to Body Tacks | Butt | Partial |  |  | C9BDD690-C7C8-580F-EAEBEAA02EBDCE53 |  | Nb |  |  | Stamped Sheet | 2.5 | Millimeter |  | Nb |  |  | Stamped Sheet | 2.5 | Millimeter |  | 90 | 0 |  | 1000 | 150 | 150 | 6 | 335 | -4 | 10 | 45 | 30 | 549 | 50 | [6 empty] | Tacks on 45 degrees spacing. Order 0, 180, 270, 90, 135, 225, 315, 45 | Good | C9C02F1A-E83D-CE53-1AE5F8816E46C573 | [5 empty] | 10D_Arc_Tack | C97D0034-91A7-2760-C8A0058D24A0C1A2 | C97E7CC6-CA42-0D30-048A941D58358A1E | C9801197-B0CC-7B49-D20908F4F75979B7 | JLEIC-CrabCav_End Dish B to Body Tacks
1043 | AOBRIEN | 2022-09-21 12:28 | MEPCV2 | JLEIC-CrabCav | End Dish B to Body Weld 1 | Butt | Complete |  |  | C9C305AF-EE4A-0361-5D573BEDCAFC1686 |  | Nb |  |  | Stamped Sheet | 2.5 | Millimeter |  | Nb |  |  | Stamped Sheet | 2.5 | Millimeter |  | 90 | 0 |  | 1000 | 500 | 500 | 6 | 335 | -4 | 6 | 27 | 45 | 549 | 50 | [6 empty] | Upramp 0-10, weld 10-190, downramp 190-200 | Weld face and root look good. | C9C45685-A96F-485D-314637B93C1698D4 |  |  |  | JLEIC-CC-BodyEnd-WP | C98465C9-E896-847A-714DEA5E8AD68208 | JLEIC-CC-BodyEnd-We | C985CE46-A383-B625-C9A5386A04792F89 | C9875A36-B714-D416-4AD76305801E5199 | C988DDBF-E8A7-55E2-5DAE2E3C68CFCFBE | JLEIC-CrabCav_End Dish B to Body Weld 1
1044 | AOBRIEN | 2022-09-21 12:29 | MEPCV2 | JLEIC-CrabCav | End Dish B to Body Weld 2 | Butt | Complete |  |  |  |  | Nb |  |  | Stamped Sheet | 2.5 | Millimeter |  | Nb |  |  | Stamped Sheet | 2.5 | Millimeter |  | 90 | 0 |  | 1000 | 500 | 500 | 6 | 335 | -4 | 6 | 27 | 45 | 549 | 50 |  |  |  | 5 | 39 | 8 | Upramp 175 to 185, weld 185 to 375(15), downramp 375(15)-385(25). | Face and root have good visual appearance and are continuous. Shrinkage measurements are as follows: 0.29mm (0.011"), 0.15 (0.006"), 0.12 (0.005"), 0.13 (0.005") | CAC2765C-092C-CC84-EC87777A10DFF335 | CAC4732F-E616-112C-843F3F0B894EBEC6 |  |  | JLEIC-CC-BodyEnd-WP | C98CB4CD-C110-56C6-3DAE65E9956C52D1 | JLEIC-CC-BodyEnd-We | C99680C2-CAC7-EA43-E6589AE952A36676 | C997B2F6-A773-8FE0-FC1B24C1E1B47E21 | C99990BE-E81B-5298-B52F21E895B11058 | JLEIC-CrabCav_End Dish B to Body Weld 2
1058 | AOBRIEN | 2022-09-26 16:21 | ARDNB3 | 5C75-NB3SN-002 | Adapter to End Group Tacks | Step-Butt | Complete | Full penetration required |  | 2C445F1A-BFE3-CB1F-7956758FC2AD93DF |  | Nb |  |  | Stamped Sheet | 2.25 | Millimeter |  | Nb |  |  | Machined Plate | 3 | Millimeter |  | 0 | 0 | 0 | 1000 | 250 | 250 | 6 | 335 | -4 | 12 | 120 | 25 | 545 | 50 |  |  |  | 5 | 53 | 45 | 4 tacks, spaces 90 degrees | Appear good | 2C469079-9C76-BE46-7D0A0947F0EF7519 |  |  |  | Linear4pt-APT | F8DF4238-D483-B8EA-70F002E27C80D08F | Linear4pt-Weld | F8E05D76-CBE0-95A1-BE40CFC9C12D727A | F8E1D7D7-FB96-DB92-C4E60F33E297D0E8 | F8E408E1-BB2B-7E6A-5904E07585989EDF | 5C75-NB3SN-002_Adapter to End Group Tacks
1059 | AOBRIEN | 2022-09-27 10:58 | ARDNB3 | 5C75-NB3SN-002 | Adapter to End Group Tacks 2 | Step-Butt | Partial |  |  |  |  | Nb |  |  | Stamped Sheet | 2.25 | Millimeter |  | Nb |  |  | Machined Plate | 3 | Millimeter |  | 0 | 0 | 0 | 1000 | 250 | 250 | 6 | 335 | -4 | 12 | 120 | 25 | 556 | 50 |  |  |  | 5 | 54 | 58 | Tacks at 0/90/180/270 | Look good |  |  |  |  | Linear4pt-APT | FAB5410C-F32C-FDE9-8979942B5D6FF653 | Linear4pt-Weld | FAB85AF1-D781-1B4B-227FE59C4582AE2B | FABBB167-D92D-CEB7-5644C977AF1855D6 | FABCDFF4-FEEE-E006-3524F67879FDBFB8 | 5C75-NB3SN-002_Adapter to End Group Tacks 2
1060 | AOBRIEN | 2022-09-27 11:37 | ARDNB3 | 5C75-NB3SN-002 | Adapter to End Group Weld 1 | Step-Butt | Complete | Penetration to root |  | 2C49B78E-C1FB-46D0-40E9A6505328C1A7 |  | Nb |  |  | Stamped Sheet | 2.25 | Millimeter |  | Nb |  |  | Machined Plate | 3 | Millimeter |  | 0 | 0 | 0 | 1000 | 500 | 500 | 6 | 335 | -4 | 6 | 60 | 38 | 556 | 50 |  |  |  | 5 | 56 | 30 | Upramp -10 to 0, weld 0 to 60, downramp 60 to 70, upramp 170 t0 180, weld 180 to 240, downramp 240 to 250 | Good | 2C4DF07F-CD3E-63E2-417A949B0B264A99 | 2C4F42FB-A76A-5BF6-DD0D7EF8B5A682AE |  |  | AUP-Probe-WP | FC1C9B6C-F10C-50F3-62053E61FAE549DA | Nb3Sn-Repair-We | FC1E43D9-AA2C-76D6-B6DA666867AE2B9E | FC1F9B9C-DA2A-5157-30A1AC4AB42568E3 | FC210306-03EA-9888-D6CF8ABEAE7B88FC | 5C75-NB3SN-002_Adapter to End Group Weld 1
1061 | AOBRIEN | 2022-09-27 13:37 | ARDNB3 | 5C75-NB3SN-002 | Adapter to End Group Weld 2 | Step-Butt | Complete | Penetration to root |  |  |  | Nb |  |  | Stamped Sheet | 3 | Millimeter |  | Nb |  |  | Machined Plate | 2.25 | Millimeter |  | 0 | 0 | 0 | 1000 | 500 | 500 | 6 | 335 | -4 | 6 | 60 | 38 | 556 | 50 |  |  |  | 5 | 57 | 44 | Upramp 45 to 55, weld 55 to 125, downramp 125-135. Second weld upramp 225-235, weld 235-305, downramp 305-315. | Good | 2C5A96DE-A3DF-BF27-C4CAB1A4EF185FC5 | 2C5BD39F-9FE4-6F42-58B197089C5A970A |  |  | AUP-Probe-WP | 01C31247-DCF7-1778-D5E42933EDE7F9E3 | Nb3Sn-Repair-We2 | 01C41083-B249-91F5-072A7AF182CCF9A3 | 01C54386-FFD9-F98D-0AECFDAEE574C97A | 01C63F45-D5FB-9EBD-50F8C298171F10D6 | 5C75-NB3SN-002_Adapter to End Group Weld 2
1062 | AOBRIEN | 2022-09-27 14:40 | ARDNB3 | 5C75-NB3SN-002 | Adapter to End Group Weld 3 | Step-Butt | Complete | Penetration to root |  | 2C61BA67-923E-0A0F-79933F88FE584AF1 |  | Nb |  |  | Stamped Sheet | 2.25 | Millimeter |  | Nb |  |  | Machined Plate | 3 | Millimeter |  | 0 | 0 |  | 1000 | 500 | 500 | 6 | 335 | -4 | 6 | 60 | 38 | 556 | 50 | [6 empty] | Upramp 110 to 120, weld 120 to 185, downramp 185 to 195. Second weld upramp 290-300, weld 300-365, downramp 365-375 | Good | 2C5ECE9B-0992-0ED6-6448D20133F93676 |  |  |  | AUP-Probe-WP | 034B17C0-A710-DA81-99BD6629D885C912 | Nb3Sn-Repair-We3 | 034C394F-C653-6F07-520C8DD55AE9E4DD | 034D7EE8-EB4E-3CB5-76279612EBC4DC93 | 034E8D7F-CA71-D29A-5CB46B0B080811D2 | 5C75-NB3SN-002_Adapter to End Group Weld 3
1063 | AOBRIEN | 2022-09-27 16:23 | ARDNB3 | 5C75-NB3SN-002 | Adapter to End Group 2 Tacks | Step-Butt | Partial |  |  | 2C645902-9760-2480-72BB3C5BE5B2D979 |  | Nb |  |  | Stamped Sheet | 2.25 | Millimeter |  | Nb |  |  | Machined Plate | 3 | Millimeter |  | 0 | 0 | 0 | 1000 | 250 | 250 | 6 | 335 | -4 | 12 | 120 | 30 | 556 | 50 |  |  |  | 5 | 59 | 32 | Programs ran multiple times in different locations | Tacks look good. | 2C65C66D-90E3-9B38-F14F45725664B6D5 |  |  |  | Linear4pt-APT | 0651A1A4-EBBA-7EF5-412123A3CFFDA872 | Linear4pt-Weld | 0652C4F1-B6B1-6B1C-6D623CF4496FC3A4 | 06578222-D5F5-14BF-1EFE0C28EF99724E | 0658B67D-FCA7-C120-31CB62181F18C725 | 5C75-NB3SN-002_Adapter to End Group 2 Tacks
1064 | AOBRIEN | 2022-09-28 10:00 | ARDNB3 | 5C75-NB3SN-002 | Adapter to End Group 2 Weld 1 | Step-Butt | Complete | Penetration to root |  | 2C686765-9EC0-B5DA-9BB2E35E656424BA |  | Nb |  |  | Stamped Sheet | 2.25 | Millimeter |  | Nb |  |  | Machined Plate | 3 | Millimeter |  | 0 | 0 | 0 | 1000 | 500 | 500 | 6 | 335 | -4 | 6 | 60 | 38 | 547 | 50 |  |  |  | 6 | 1 | 57 | Upramp -10 to 0, weld 0 to 70, downramp 70 to 80. Upramp 170-180, weld 180-250, downramp 250-260 | Good | 2CB1AB20-A1F5-D65B-99C02FF5CD0231D1 | 2CB36139-0C73-A953-52F0128008FC3D1D |  |  | Nb3Sn-Repair-WP | 2C6C56E2-CF96-6A9B-5FCA84B6BA3F1C57 | Nb3Sn-Repair-We | 2C6E4492-97E5-0AFD-A422C03D594EE144 | 2C6FA22E-FBCE-AD33-0928C497E7733E06 | 2C70CDCA-CD64-5355-7F601481430CFF5E | 5C75-NB3SN-002_Adapter to End Group 2 Weld 1
1065 | AOBRIEN | 2022-09-28 10:55 | ARDNB3 | 5C75-NB3SN-002 | Adapter t End Group 2 Weld 2 | Step-Butt | Complete | Penetration to root |  |  |  | Nb |  |  | Stamped Sheet | 2.25 | Millimeter |  | Nb |  |  | Machined Plate | 3 | Millimeter |  | 0 | 0 | 0 | 1000 | 500 | 500 | 69 | 335 | 87 | 6 | 60 | 38 | 547 | 50 |  |  |  | 6 | 3 | 24 | Upramp 50-60, weld 60-130, downramp 130-140. Upramp 230-240, weld 240-310, downramp 310-320 | Good | 2F508B8C-06CB-35BC-9EE7B5338E3083B2 | 2F52724F-CC80-5743-E2C646B7FCDB1302 |  |  | Nb3Sn-Repair-WP | 2F3AB91E-A761-72DB-86C72C9349614389 | Nb3Sn-Repair-We2 | 2F3C0257-F3A6-09DE-E023D73C9B0BA416 | 2F3D3FEB-D1E6-F411-95147271ABF3977E | 2F3FC3B4-934A-5DB8-8FABE14989E1B3CA | 5C75-NB3SN-002_Adapter t End Group 2 Weld 2
1066 | AOBRIEN | 2022-09-28 12:10 | ARDNB3 | 5C75-NB3SN-002 | Adapter t End Group 2 Weld 3 | Step-Butt | Complete | Penetration to root |  |  |  | Nb |  |  | Stamped Sheet | 2.25 | Millimeter |  | Nb |  |  | Machined Plate | 3 | Millimeter |  | 0 | 0 | 0 | 1000 | 500 | 500 | 6 | 335 | -4 | 6 | 60 | 38 | 547 | 50 |  |  |  | 6 | 4 | 47 | Upramp 110-120, weld 120-190, downramp 190-200. Upramp 290-300, weld 300-370, downramp 370-380. Programmed circle radius reduced to 1740 from 1760. | Good. Adapter warped ~0.15", will need to be remachined prior to final welds. | 9D7AE150-EB7A-1E9E-5F8E9C96C16EB324 | 9D7CB18C-D0A9-7F6E-C8D5380B57BE3A32 | 9D7E41DB-D8E2-9BBC-5F8BC1C4A8491ED4 |  | Nb3Sn-Repair-WP | 335D3B1D-F505-9550-9475D5E0C010BEE0 | Nb3Sn-Repair-We3 | 335E5B83-E90F-4D74-AB9CD712B74D4E5D | 335FC340-DD52-6C56-E28CEEB05AF23FE0 | 3360C363-F87E-D081-0E89A178505744E3 | 5C75-NB3SN-002_Adapter t End Group 2 Weld 3
1145 | AOBRIEN | 2022-11-04 14:51 | STWVEN | Cooling Ring Test 4 | Tacks | Fillet | Complete | Attempting full penetration on fillet from single side (if possible) |  |  |  | Nb |  |  | Hydroformed Multicell | 1.8 | Millimeter |  | Nb |  |  | Machined Plate | 3.18 | Millimeter |  | 90 | -55 |  | 1000 | 30 | 30 | 10 | 314 | -4 | 12 | 46 | 20 | 568 | 50 | [6 empty] | 3 tacks spaced ~120 degrees. All tacks ran over twice | Good | [6 empty] | 20D_Arc_Tack | 4698D6A8-09CF-3D80-6BA4D5FDC4DAC1A0 | 46A0E846-051F-C5B6-6DCC53A4E1514C06 | 46A3211A-F722-9306-DC3F18A6ED0BE0A2 | Cooling Ring Test 4_Tacks
1146 | AOBRIEN | 2022-11-04 14:55 | STWVEN | Cooling Ring Test 4 | Weld 1 | Fillet | Complete |  |  |  |  | Nb |  |  | Hydroformed Multicell | 1.8 | Millimeter |  | Nb |  |  | Machined Plate | 3.18 | Millimeter |  | 90 | -55 |  |  |  |  | 10 | 311 | -7 | 10 | 39 | 30 | 568 | 50 |  |  |  | 2 | 10 | 47 | Welded over previous pass at 20mA |  | B5E97C26-A2CD-006F-F8BC6A29A28CF923 | B5EAEA97-FCF4-3051-C3552C05F51FDB2E |  |  |  |  | CoolRing-We | 46A7CB98-D33F-3BBC-76B6CF6F0C6628E1 | 46A98D7D-B8D0-C4CE-1962E0B1B7593064 | 46AB6D3B-EFAC-E8DC-F9F84F399CFDC612 | Cooling Ring Test 4_Weld 1
1147 | AOBRIEN | 2022-11-07 11:08 | STWVEN | Cooling Ring Test 4 | Weld 2 | Fillet | Complete | Single side CJP goal |  |  |  | Nb |  |  | Hydroformed Multicell | 1.8 | Millimeter |  | Nb |  |  | Machined Plate | 3.18 | Millimeter |  | 90 | -55 |  |  |  |  | 10 | 311 | -7 | 12 | 47 | 40 |  | 50 | [7 empty] | No backbead or inside bead | B5EDFE90-B414-63B3-48F57261A366A04A | B5EF4166-B74F-A5CA-4E0F915B449CC376 |  |  |  |  | CoolRing-We | 46C60C89-C48F-4B2A-CA01BE3005CA718B | 46C7B719-F46D-944C-9791DFE4C5C45F66 | 46C92F6B-F6CC-E160-4E9138C087E109B2 | Cooling Ring Test 4_Weld 2
1148 | AOBRIEN | 2022-11-07 11:12 | STWVEN | Cooling Ring Test 4 | Weld 3 | Fillet | Complete |  |  |  |  | Nb |  |  | Hydroformed Multicell | 1.8 | Millimeter |  | Nb |  |  | Machined Plate | 3.18 | Millimeter |  | 90 | -55 |  |  |  |  | 10 | 313 | -5 | 12 | 47 | 50 | 588 | 50 |  |  |  | 2 | 13 | 11 |  | No underbead on inside of cavity, slight showing of penetration on back side of ring near tail out. | B5F3DCF0-0FD7-DF30-11DC6552DE2FC72B | B5F552E1-DC0C-D6AA-B8DBB8C0BAEA1DA8 |  |  |  |  | CoolRing-We | 46CEB675-B6B8-B740-7EF0DC88543880A7 | 46D0D581-ACA3-FD37-3869F7D1FFE3606A | 46D27465-AD1F-A99D-B9304931D55F0A5D | Cooling Ring Test 4_Weld 3
1149 | AOBRIEN | 2022-11-07 15:13 | STWVEN | Cooling Ring Test 4 | Weld 4 | Fillet | Complete | CJP single-side fillet |  |  |  | Nb |  |  | Hydroformed Multicell | 1.8 | Millimeter |  | Nb |  |  | Machined Plate | 3.18 | Millimeter |  | 90 | -55 |  |  |  |  | 10 | 313 | -5 | 12 | 46 | 50 | 586 | 50 |  |  |  | 2 | 14 | 16 |  | No underbead on inside of cavity, slight showing of penetration on back side of ring near tail out. | B5F8D3FF-F98C-BE2B-D2CAFF4524892F2E | B5FAA489-FC16-A715-90C44B941FFC2441 |  |  |  |  | CoolRing-We | 46D5F4B5-BB9C-AD36-A7DFA89F45FDF839 | 46D85B1D-E806-8D2C-7FFF0D8ED924B528 | 46DA53FA-CD22-7B09-F22BCF1286F8CF89 | Cooling Ring Test 4_Weld 4
1150 | AOBRIEN | 2022-11-07 15:30 | STWVEN | Cooling Ring Test 4 | Weld 5 | Fillet | Complete | CJP single side fillet |  |  |  | Nb |  |  | Hydroformed Multicell | 1.8 | Millimeter |  | Nb |  |  | Machined Plate | 3.18 | Millimeter |  | 90 | -55 |  |  |  |  | 10 | 313 | -5 | 12 | 47 | 60 | 586 | 50 |  |  |  | 2 | 14 | 16 |  | Underbead on inside of cavity, back-bead on ring. Overall too hot. | B5FD4F13-D524-96AF-E705A0FF5A6D376F | B5FF345F-0B4E-59B3-20D0054BBFBB7E61 |  |  |  |  | CoolRing-We | 46F66D30-B558-2C93-04B223C342BDF597 | 46F7EF9A-9532-BFA6-A4E9339CD50A5F3C | 46F977AE-BD4B-B23F-38A9D785881F2723 | Cooling Ring Test 4_Weld 5
1151 | AOBRIEN | 2022-11-07 16:08 | STWVEN | Cooling Ring Test 4 | Weld 6 | Fillet | Complete |  |  |  |  | Nb |  |  | Hydroformed Multicell | 1.8 | Millimeter |  | Nb |  |  | Machined Plate | 3.18 | Millimeter |  | 90 | -55 |  |  |  |  | 10 | 313 | -5 | 12 | 46 | 70 | 582 | 50 | [7 empty] | Bead appears on inside of cavity. Back-bead on cooling ring. Overall too high heat. | B6020B7D-F8FB-7F1A-A48F7C93FA9D5D2D | B6034639-D52F-5C63-30E38B6A3FFC86A6 |  |  |  |  | CoolRing-We | 6F3BABFA-F353-E6DA-2AA0571810B4AFC9 | 6F3CC8CF-0BE1-477B-01C1567B6E422ECC | 6F3E062D-C9FC-54D9-41DA4510FBB85D96 | Cooling Ring Test 4_Weld 6
1152 | AOBRIEN | 2022-11-08 11:29 | STWVEN | Cooling Ring Test 4 | Weld 7 | Fillet | Complete |  |  |  |  | Nb |  |  | Hydroformed Multicell | 1.8 | Millimeter |  | Nb |  |  | Machined Plate | 3.18 | Millimeter |  | 90 | -55 |  |  |  |  | 10 | 313 | -5 | 12 | 46 | 45 | 582 | 50 | [6 empty] | Upramp over 0.5 seconds dwell 1.25 seconds. | Minimal backbead, no inside bead. | B6061072-FCCC-3044-26AD60B5D880ABD6 | B6092D29-DE3A-031D-4265B546721DB553 |  |  |  |  | CoolRing-We | A44AE278-9205-8401-27D90F6EC235F51C | A44BE16D-ED3D-5C66-978E8E53E1291EF3 | A44DF8AF-CCCA-32B5-413AECA4370B77A5 | Cooling Ring Test 4_Weld 7
1153 | AOBRIEN | 2022-11-08 11:31 | STWVEN | Cooling Ring Test 4 | Weld 8 | Fillet | Complete |  |  |  |  | Nb |  |  | Hydroformed Multicell | 1.8 | Millimeter |  | Nb |  |  | Machined Plate | 3.18 | Millimeter |  | 90 | -55 |  |  |  |  | 10 | 313 | -5 | 12 | 46 | 50 | 582 | 50 |  |  |  | 2 | 15 | 54 | Upramp over 0.5 seconds dwell 1.25 seconds. | Consistent backbead, no inside bead. | B60CFF19-D0D9-DC10-A2F07FABD591449C | B60F2B8D-A665-310F-AD7B81592556A11A |  |  |  |  | CoolRing-We | ADBF259E-ADF5-5C12-3FF2587C2C5614A5 | ADC07E01-E267-B184-9EDD64E15AE297FE | ADC2B65D-EAD8-EDA1-B2040D46220C1FE4 | Cooling Ring Test 4_Weld 8
1154 | AOBRIEN | 2022-11-09 13:56 | STWVEN | Cooling Ring Test 4 | Weld 9 (Weld 7 Backside) | Fillet | Complete |  |  |  |  | Nb |  |  | Hydroformed Multicell | 1.8 | Millimeter |  | Nb |  |  | Machined Plate | 3.18 | Millimeter |  | 90 | 55 |  |  |  |  | 10 | 313 | -5 | 12 | 46 | 45 | 571 | 50 | [7 empty] | Looks good, no indications | B615E811-F29B-C1B8-179E9C274526FC24 | [5 empty] | CoolRing-We | ADEA2661-FA8A-CB4E-07D42A29D2F308DC | A4F1DC41-B225-B599-4A245084BD38F6B2 | ADECD773-C474-C35B-9B8104B469C0249B | Cooling Ring Test 4_Weld 9 (Weld 7 Backside)
1155 | AOBRIEN | 2022-11-09 13:58 | STWVEN | Cooling Ring Test 4 | Weld 10 (8 Backside) | Fillet | Complete |  |  |  |  | Nb |  |  | Hydroformed Multicell | 1.8 | Millimeter |  | Nb |  |  | Machined Plate | 3.18 | Millimeter |  | 90 | 55 |  |  |  |  | 10 | 313 | -5 | 12 | 46 | 35 | 571 | 50 |  |  |  | 2 | 17 | 56 |  | Looks good, no internal bead. | B619B1CF-0F74-76D0-1EFA111DED1E7F87 | [5 empty] | CoolRing-We | D579392A-DB6B-594F-0154C91A15F50C84 | D57AA82C-04CA-6082-9CACA5F43D88B0CB | D5824DAC-0B3E-ED87-C034C4D7FD932750 | Cooling Ring Test 4_Weld 10 (8 Backside)
1156 | AOBRIEN | 2022-11-10 14:19 | ARDPRJ | OCD-Cavity | Stub-to-HalfCell #2 Tacks | Butt | Partial |  |  | B6401897-03B0-4089-E91C4D88BE8FF3E2 |  | Nb |  |  | Stamped Sheet | 3 | Millimeter |  | Nb |  |  | Stamped Sheet | 3 | Millimeter |  | 90 | 0 |  | 1000 | 250 | 250 | 6 | 335 | -4 | 6 | 43 | 20 | 569 | 50 | [6 empty] | Program ran 4 times for 4 tacks | Good | [6 empty] | 20D_Arc_Tack | D693F02C-0D6C-15E6-C6B0E89BA2930C23 | D6A1B85B-9654-3790-CA7A1941CF2EDEB2 | D6980C73-09D5-76E1-AA3966F05214B32D | OCD-Cavity_Stub-to-HalfCell #2 Tacks
1157 | AOBRIEN | 2022-11-10 14:33 | ARDPRJ | OCD-Cavity | Stub-to-HalfCell #2 OutWeld |  | Partial | Outside penetration pass, ~50% penetration |  | B6431C5D-0AC2-2974-639100DF6037E2BE |  | Nb |  |  | Stamped Sheet | 3 | Millimeter |  | Nb |  |  | Stamped Sheet | 3 | Millimeter |  | 90 | 0 |  | 1000 | 500 | 500 | 6 | 335 | -4 | 6 | 44 | 50 | 569 | 50 | [7 empty] | Looks good | B6449D8E-A909-BB54-90A2A59EA36133DF |  |  |  | OCD-BeamTube-WP | D6DC6BA8-B16A-A15A-3FFFED75916ADFD8 | OCD-BeamTube-OutWe | D6DEC491-ED03-EF73-8684A33C5B267DA4 | D6E21753-DBC9-A874-29687635FE251EA9 | D6E4150D-9EC0-FFB0-CA8173FEDAF27FBE | OCD-Cavity_Stub-to-HalfCell #2 OutWeld
1158 | AOBRIEN | 2022-11-10 14:43 | ARDPRJ | OCD-Cavity | Stub-to-HalfCell #2 InWeld | Butt | Partial | Inside penetration pass (final) |  | B6494121-CEBC-0307-652480B974F1F1FB |  | Nb |  |  | Stamped Sheet | 3 | Millimeter |  | Nb |  |  | Stamped Sheet | 3 | Millimeter |  | 90 | -35 |  | 1000 | 300 | 300 | 10 | 315 | -3 | 6 | 43 | 35 | 569 | 50 |  |  |  | 2 | 27 | 54 |  | Good | B64AE088-F5A7-4B34-E8B2721D561FE09B |  |  |  | OCD-BeamTube-WP | D6EC24CD-D3BC-E0CC-130D784998892F3C | OCD-BeamTube-InWe | D6ED3ADF-F380-A974-D1A32B03F85E0BE2 | D6EF9266-D40E-AE31-EEA344903820C4BF | D6F13FAF-029D-AD6E-22160506F5944C40 | OCD-Cavity_Stub-to-HalfCell #2 InWeld
1159 | AOBRIEN | 2022-11-11 14:14 | ARDPRJ | OCD-Cavity | Equator Tacks | Butt | Partial |  |  |  |  | Nb |  |  | Stamped Sheet | 3 | Millimeter |  | Nb |  |  | Stamped Sheet | 3 | Millimeter |  | 90 | 0 |  | 1000 | 250 | 250 | 6 | 335 | -4 | 6 | 17 | 20 | 566 | 50 |  |  |  | 2 | 30 | 53 | Program ran 4 times for 4 tacks | Looks good | BEDB04AB-E695-1E0A-CE7158E8F174B00E | [5 empty] | 20D_Arc_Tack | D6FE6707-CB88-539C-2D13E89E41C75DAB | D6FF89B0-9DD8-233B-C6CF4A36F76D5715 | D701EFD7-A93D-151F-73744A00E3A88190 | OCD-Cavity_Equator Tacks
1160 | AOBRIEN | 2022-11-14 10:44 | ARDPRJ | OCD-Cavity | Equator Outside Weld | Butt | Partial |  |  | BEE08674-A482-D07E-0A3FBAC7A5A2CCE5 |  | Nb |  |  | Stamped Sheet | 3 | Millimeter |  | Nb |  |  | Stamped Sheet | 3 | Millimeter |  | 90 | 0 |  | 1000 | 500 | 500 | 6 | 335 | -4 | 6 | 17 | 35 | 562 | 50 |  |  |  | 2 | 38 | 35 |  | No issues during weld, looks good. | BEDED35C-B61D-9127-FB4DBCA0A71A667B |  |  |  | OCD-Equator-WP | D7206C55-A1B7-5BD1-748FF8E57623BE66 | OCD-Equator-OutWe | D7217B14-9C54-CE4A-441C399CDB3C2302 | D722CE62-DD0F-31CC-686BAF79CABF0F6E | D723D1E4-FBBF-A349-567DF8AC8A385F2B | OCD-Cavity_Equator Outside Weld
1161 | AOBRIEN | 2022-11-14 14:51 | ARDPRJ | OCD-Cavity | Equator Inside Weld | Butt | Partial |  |  | BEE79779-F176-DE19-97C6307AE46B9CA6 |  | Nb |  |  | Stamped Sheet | 3 | Millimeter |  | Nb |  |  | Stamped Sheet | 3 | Millimeter |  | 90 | -30 |  | 1000 | 300 | 300 | 10 | 315 | -3 | 6 | 17 | 35 | 562 | 50 |  |  |  | 2 | 52 | 17 |  | No issues during weld, looks good. | BEE90C1F-ED92-AE6A-E4C18D0643EFECAA | BEEA6129-FB46-15CC-36838ED89E402B77 | BEEC26D2-E24D-F816-7938C9005BD6B384 |  | OCD-Equator-WP | D7277C80-A0EF-402B-C7613AE987899735 | OCD-Equator-InWe | D728B6C3-F7E5-8232-3B71F884A3DD9B14 | D7301780-CB8E-34FE-17A1C8FBA701DEFD | D73122FD-B722-3326-91DCD04244B014A3 | OCD-Cavity_Equator Inside Weld
1162 | AOBRIEN | 2022-11-15 15:45 | ARDPRJ | OCD-Cavity | Beamtube/HalfCell Tacks | Butt | Partial |  |  |  |  | Nb |  |  | Stamped Sheet | 3 | Millimeter |  | Nb |  |  | Stamped Sheet | 3 | Millimeter |  | 90 | 0 |  | 1000 | 250 | 250 | 6 | 335 | -4 | 6 | 41 | 20 | 572 | 50 | [6 empty] | Program ran 4 times, 1 tack each, 60-80, 150-170, 240-260, 330-350 | Good | [6 empty] | 20D_Arc_Tack | 08578481-CC51-1AFF-40CE02FD1F59D3AF | 086B6269-C698-E7DE-0616435BAC96BECC | 086DE664-B1F3-7BBF-14945211A776704C | OCD-Cavity_Beamtube/HalfCell Tacks
1163 | AOBRIEN | 2022-11-15 15:47 | ARDPRJ | OCD-Cavity | Beamtube/HalfCell Weld | Butt | Complete |  |  |  |  | Nb |  |  | Stamped Sheet | 3 | Millimeter |  | Nb |  |  | Stamped Sheet | 3 | Millimeter |  | 90 | 0 |  | 1000 | 500 | 500 | 6 | 335 | -4 | 6 | 41 | 45 | 572 | 50 |  |  |  | 2 | 56 | 49 | Manualy adjusted amperage slightly during beginning phases. | Weld face looks good. No underbead present. |  |  |  |  | OCD-BeamTube-WP | 0870DA0F-AA83-E41B-F5CC2D87533EB49F | OCD-SingleBT-We | 08722E8E-C9CD-1AC3-E499E3CC9A53576B | 087A70CB-B81F-707F-3EC9BFF52A7056CE | 087BDD7C-DDCF-79E8-3EB4633790D84218 | OCD-Cavity_Beamtube/HalfCell Weld
1164 | AOBRIEN | 2022-11-16 09:23 | ARDPRJ | OCD-Cavity | Beamtube/HalfCell Weld 1 Repair | Butt | Complete | Welding over previous pass in attempt to increase penetration |  |  |  | Nb |  |  | Stamped Sheet | 3 | Millimeter |  | Nb |  |  | Stamped Sheet | 3 | Millimeter |  | 90 | 0 |  | 1000 | 500 | 500 | 6 | 335 | -4 | 6 | 41 | 51 | 572 | 50 |  |  |  | 2 | 59 | 59 |  | Spotty and inconsistent underbead. |  |  |  |  | OCD-BeamTube-WP | 08C17703-AC03-B273-ECA4C64F0138DA40 | OCD-SingleBT-We | 08C2A6E7-A5AE-AC88-618F210FC67D162A | 08C3CD6C-0C46-341E-E3FF0C58EF247108 | 08C51DB0-F905-3859-995335076B25DFCA | OCD-Cavity_Beamtube/HalfCell Weld 1 Repair
1165 | AOBRIEN | 2022-11-16 14:18 | ARDPRJ | OCD-Cavity | Beamtube/HalfCell Weld 1 Repair 2 | Butt | Complete | Welding over previous seam to attempt to increase penetration |  |  |  | Nb |  |  | Stamped Sheet | 3 | Millimeter |  | Nb |  |  | Stamped Sheet | 3 | Millimeter |  | 90 | 0 |  | 1000 | 500 | 500 | 6 | 335 | -4 | 6 | 41 | 54 | 576 | 50 |  |  |  | 3 | 3 | 20 | Downramps to 52mA between 180-270. | Slightly better penetration but still not full underbead |  |  |  |  | OCD-BeamTube-WP | 137B1652-B744-A2E0-C3FA58C3F5887137 | OCD-SingleBT-We | 137C14C4-AB74-4AA6-803C33D8A94EDBC0 | 137D3F23-F65A-3037-6627D3C42E81C34B | 137E7775-08EF-9F16-8B0862D241EF51AD | OCD-Cavity_Beamtube/HalfCell Weld 1 Repair 2
1166 | AOBRIEN | 2022-11-16 14:20 | ARDPRJ | OCD-CAvity | Beamtube/HalfCell Weld 1 Repair 3 | Butt | Complete | Welding over previous seam to increase penetration |  |  |  | Nb |  |  | Stamped Sheet | 3 | Millimeter |  | Nb |  |  | Stamped Sheet | 3 | Millimeter |  | 90 | 0 |  | 1000 | 500 | 500 | 6 | 335 | -4 | 6 | 41 | 56 | 576 | 50 | [6 empty] | Maintained amperage for full path | [5 empty] | OCD-BeamTube-WP | 137045DC-9759-E602-43F240B01415849C | OCD-SingleBT-We | 1371F9F1-E4FB-76A1-AB68F82B8251DF27 | 13738025-C7BE-B567-A8DA3BEB0D1E065E | 13749FF3-D712-3FFB-63C1C5B821420CB8 | OCD-CAvity_Beamtube/HalfCell Weld 1 Repair 3
1167 | AOBRIEN | 2022-11-17 10:40 | ARDPRJ | OCD-Cavity | Beamtube/HalfCell Weld 1 Repair 4 | Butt | Complete | Welding over previous seam to increase penetration |  |  |  | Nb |  |  | Stamped Sheet | 3 | Millimeter |  | Nb |  |  | Stamped Sheet | 3 | Millimeter |  | 90 | 0 |  | 1000 | 500 | 500 | 6 | 335 | -4 | 6 | 41 | 59 | 579 | 50 |  |  |  | 3 | 10 | 14 |  | STILL INADEQUATE UNDERBEAD |  |  |  |  | OCD-BeamTube-WP | 4B493778-D870-2057-8D2D681A62141A32 | OCD-SingleBT-We | 4B4D96F8-01B6-886A-07F91449B4DAC5FB | 4B4ECE2A-A6A9-57F4-D88CE76584B9604A | 4B4FE539-0D33-674C-CB10B7EBF12F42EF | OCD-Cavity_Beamtube/HalfCell Weld 1 Repair 4
1168 | AOBRIEN | 2022-11-17 11:32 | ARDPRJ | OCD-CAvity | Beamtube/HalfCell Weld 1 Repair 5 | Butt | Complete | Welding over previous seam to increase penetration |  |  |  | Nb |  |  | Stamped Sheet | 3 | Millimeter |  | Nb |  |  | Stamped Sheet | 3 | Millimeter |  | 90 | 0 |  | 1000 | 500 | 500 | 6 | 335 | -4 | 6 | 41 | 63 | 573 | 50 |  |  |  | 3 | 14 | 41 | [6 empty] | OCD-BeamTube-WP | 4B521F4D-C977-48A2-2252517B1C8D3EA4 | OCD-SingleBT-We | 4B55EEF4-0F01-3FF7-2FAF0B4AE6292D06 | 4B59E24A-96D3-2BC3-F76A772896594111 | 4B5B1374-BA15-31E3-A59E78B79855B83F | OCD-CAvity_Beamtube/HalfCell Weld 1 Repair 5
1169 | AOBRIEN | 2022-11-17 15:01 | ARDPRJ | OCD-Cavity | Beamtube/HalfCell Weld 1 Repair 6 | Butt | Complete | Welding over previous pass to increase penetration |  |  |  | Nb |  |  | Stamped Sheet | 3 | Millimeter |  | Nb |  |  | Stamped Sheet | 3 | Millimeter |  | 90 | 0 |  | 1000 | 500 | 500 | 6 | 335 | -4 | 6 | 41 | 69 | 572 | 50 | [6 empty] | Amperage adjusted up to 73 during weld. | No change. |  |  |  |  | OCD-BeamTube-WP | 4B5DBA91-B315-8DEB-13DA311B9D442F36 | OCD-SingleBT-We | 4B612AE4-C8B8-AAAE-C148D0F75180AF9D | 4B6848B7-C30A-74F8-0B544EE268DDA964 | 4B6992D0-9CAF-703D-DA613E760AA35103 | OCD-Cavity_Beamtube/HalfCell Weld 1 Repair 6
1170 | AOBRIEN | 2022-11-17 15:02 | ARDPRJ | OCD-Cavity | Beamtube/HalfCell Weld 1 Repair 7 | Butt | Complete | Welding over previous to increase penetration |  |  |  | Nb |  |  | Stamped Sheet | 3 | Millimeter |  | Nb |  |  | Stamped Sheet | 3 | Millimeter |  | 90 | 0 |  | 1000 | 400 | 400 | 6 | 336 | -3 | 6 | 41 | 65 | 572 | 50 |  |  |  | 3 | 22 | 5 | Amperage adjusted up to 67 during the weld, then back down to 65 when the puddle lost stability | [5 empty] | OCD-BeamTube-WP | 4B6E230D-B6D8-1835-DD0A9A3DD64C76DF | OCD-SingleBT-We | 4B73935E-B080-F4C2-76425676192E4715 | 4B74BE7B-077E-18ED-861E676F74B1786C | 4B75E825-0A1B-F113-D832E492B293B9B4 | OCD-Cavity_Beamtube/HalfCell Weld 1 Repair 7
1171 | AOBRIEN | 2022-11-18 10:13 | ARDPRJ | OCD-Cavity | Beamtube/HalfCell Inside Weld | Butt | Partial | Inside pass to clean up joint remnants |  |  |  | Nb |  |  | Stamped Sheet | 3 | Millimeter |  | Nb |  |  | Stamped Sheet | 3 | Millimeter |  | -30 | -30 |  | 1000 | 300 | 300 | 10 | 315 | -3 | 6 | 41 | 35 | 564 | 50 |  |  |  | 2 | 36 | 30 |  | Mostly cleaned up, some small sections that are questionable. Going to run again with higher power and lower focus to clean up the appearance. |  |  |  |  | OCD-BeamTube-WP | 72667224-91FD-EF29-B595B976C3F701E3 | OCD-SingleBT-We | 728A7F10-A44A-2609-9ED5DFF585F3D139 | 728BB391-FF4E-6EE0-9E19E7FF96485BB8 | 728CE551-0E64-A02F-B196C5610219B9D2 | OCD-Cavity_Beamtube/HalfCell Inside Weld
1172 | AOBRIEN | 2022-11-18 10:48 | ARDPRJ | OCD-Cavity | Beamtube/HalfCell Inside Weld Smooth | Butt | Partial | Smoothing pass |  |  |  | Nb |  |  | Stamped Sheet | 3 | Millimeter |  | Nb |  |  | Stamped Sheet | 3 | Millimeter |  | -30 | -30 |  | 1000 | 300 | 300 | 10 | 321 | 3 | 6 | 41 | 40 | 572 | 50 |  |  |  | 3 | 30 | 6 | [6 empty] | OCD-BeamTube-WP | 72722EA0-FF12-814D-DEB7506583DE1F15 | OCD-SingleBT-We | 72747F3D-B4EE-B362-13D26B06D462EB6B | 72760215-98EC-0583-B38A1B139A9318E5 | 72773BE7-BF79-251A-1861749C8D9D39EB | OCD-Cavity_Beamtube/HalfCell Inside Weld Smooth
1208 | AOBRIEN | 2022-12-19 15:04 | ARDNB3 | 5C75-NB3SN-002 | Lg. Beampipe to Adapter Tacks | Butt | Partial |  |  |  |  | Nb |  |  | Machined Plate | 2 | Millimeter |  | Nb |  |  | Machined Plate | 2 | Millimeter |  | 90 | 15 |  | 1000 | 75 | 75 | 8 | 323 | -4 | 11 | 118 | 15 | 558 | 50 | [6 empty] | Multiple tacks in single program | Look good |  |  |  |  | Nb3Sn-BeamPipe-WP | DF6B6ABF-D31D-2B83-37D2A6204A4C2F60 | Nb3Sn-BeamPipe-Ta | DF6CC869-D353-0615-531E96AC9ADF1075 | DFA23FFB-957E-DAC1-DCB074EED2EFF3E2 | DFA37ADB-FC13-376B-D7EDBB990F3EAADB | 5C75-NB3SN-002_Lg. Beampipe to Adapter Tacks
1209 | AOBRIEN | 2022-12-19 15:32 | ARDNB3 | 5C75-NB3SN-002 | Sm. Beampipe to Adapter Tacks | Butt | Partial |  |  |  |  | Nb |  |  | Machined Plate | 2 | Millimeter |  | Nb |  |  | Machined Plate | 2 | Millimeter |  | 90 | -15 |  | 1000 | 75 | 75 | 8 | 323 | -4 | 11 | 118 | 15 | 558 | 50 |  |  |  | 0 | 48 | 30 | Program ran 4 times for 4 tacks in best orientation possible (flanges interfering with beam angle) | Good | [6 empty] | 10D_Arc_Tack | DFBB44A4-FE80-FB89-29A2D97729170B90 | DFA5A3CC-AC12-4FE4-5936B42832DFEFAE | DFA6FCE6-A8D5-E426-9C82BFA51C73BB22 | 5C75-NB3SN-002_Sm. Beampipe to Adapter Tacks
1210 | AOBRIEN | 2022-12-19 15:49 | ARDNB3 | 5C75-NB3SN-002 | Lg. Beampipe to Adapter Weld 1 | Butt | Complete |  |  |  |  | Nb |  |  | Machined Plate | 2 | Millimeter |  | Nb |  |  | Machined Plate | 2 | Millimeter |  | 90 | 15 |  | 1000 | 375 | 375 | 8 | 323 | -4 | 6 | 65 | 31 | 560 | 50 | [6 empty] | Weld begins at -15 degrees, upramps over 10 degrees, welds from -5 to 185 degrees, downramps 185-205 | Face looks good, no underbead |  |  |  |  | Nb3Sn-BeamPipe-WP | DFA8E36A-A6B6-0188-7931E8AE2D48008D | Nb3Sn-BeamPipe-We1 | DFAA1215-B267-2F45-F2CEE5E0F1FD1FF8 | DFABB9A1-E3D0-7B18-15623663AA1B9558 | DFAD321C-FC32-B3FC-03B0E332CA5766A5 | 5C75-NB3SN-002_Lg. Beampipe to Adapter Weld 1
1211 | AOBRIEN | 2022-12-20 09:17 | ARDNB3 | 5C75-NB3SN-002 | Lg. Beampipe to Adapter Weld 2 | Butt | Complete |  |  |  |  | Nb |  |  | Machined Plate | 2 | Millimeter |  | Nb |  |  | Machined Plate | 2 | Millimeter |  | 90 | 15 |  | 1000 | 375 | 375 | 8 | 323 | -4 | 6 | 65 | 37 | 560 | 50 |  |  |  | 0 | 50 | 7 | Weld begins at 165 degrees, upramps to 175 degrees, welds to 365 degrees, downramps to 385 degrees |  | FB4CCD77-FD5B-5A9D-FDD2C0B4EEEED266 |  |  |  | Nb3Sn-BeamPipe-WP | DFAF36D2-0F4C-9EB5-72C762BC0D81E855 | Nb3Sn-BeamPipe-We2 | DFB056D8-F3D1-B073-3BA2A233A1E50F4C | DFB1DEAE-DE00-FCCF-328A9D97F822D205 | DFB2D274-F0A7-ECC3-C50A1B831A92B35A | 5C75-NB3SN-002_Lg. Beampipe to Adapter Weld 2
1214 | AOBRIEN | 2022-12-20 10:39 | ARDNB3 | 5C75-NB3SN-002 | Lg Beampipe to Adapter W1 R1 | Butt | Complete | Previous pass had inadequate penetration |  |  |  | Nb |  |  | Machined Plate | 2 | Millimeter |  | Nb |  |  | Machined Plate | 2 | Millimeter |  | 90 | 15 |  | 1000 | 375 | 375 | 8 | 323 | -4 | 6 | 65 | 41 | 560 | 50 |  |  |  | 0 | 51 | 25 | Weld starts at -15 degrees, upramps to -5 degrees, welds -5 to 185 degrees, downramp 185 to 205. | Face and root are good! |  |  |  |  | Nb3Sn-BeamPipe-WP | E1FF2D52-9E55-F34B-2C43FD3978E9861F | Nb3Sn-BeamPipe-We1 | E2005805-0FD4-3884-95A93A0A5380F6F0 | E2018F7B-DAE9-210B-969987EBDAE930FB | E202B393-DE19-7D30-5FC4CB16D5DD3602 | 5C75-NB3SN-002_Lg Beampipe to Adapter W1 R1
1215 | AOBRIEN | 2022-12-20 13:16 | ARDNB3 | 5C75-NB3SN-002 | Lg Beampipe to Adapter W2 R1 | Butt | Complete | Prvious pass did not had adequate penetration |  |  |  | Nb |  |  | Machined Plate | 2 | Millimeter |  | Nb |  |  | Machined Plate | 2 | Millimeter |  | 90 | 15 |  | 1000 | 375 | 375 | 8 | 323 | -4 | 6 | 65 | 41 | 560 | 50 |  |  |  | 0 | 52 | 25 | Weld starts at 165 degrees, upramps to 175 degrees, welds 175 to 365, downramp 365-385 | Face and root good. |  |  |  |  | Nb3Sn-BeamPipe-WP | EA17CCBD-AE8E-1B08-A5A4FC6D50AE9B91 | Nb3Sn-BeamPipe-We2 | EA18F9EE-A299-8DD1-834D781797972B66 | EA1A067F-9D1C-52B2-6B327F53378AC579 | EA1B05DD-E153-0CA6-2359E16B4FE6B96E | 5C75-NB3SN-002_Lg Beampipe to Adapter W2 R1
1216 | AOBRIEN | 2022-12-20 16:06 | ARDNB3 | 5C75-NB3SN-002 | Sm. Beampipe to Adapter Weld 1 | Butt | Complete |  |  |  |  | Nb |  |  | Machined Plate | 2 | Millimeter |  | Nb |  |  | Machined Plate | 2 | Millimeter |  | 90 | 40 |  | 1000 | 375 | 375 | 8 | 323 | -4 | 6 | 65 | 41 | 560 | 50 | [6 empty] | Weld starts at -15 degrees, upramps to -5 degrees, welds -5 to 185 degrees, downramp 185 to 205. | [5 empty] | Nb3Sn-BeamPipe-WP | EDBCA8B3-B4CA-0D94-ACBC98F06D4B8B49 | Nb3Sn-BeamPipe-We1 | EDBDE0A3-E833-7584-3609E0BB2DFE2C46 | EDBF0C97-0C7B-C60C-8E2E5231035F8FC8 | EDC02B4E-BE1C-09EC-9D5F6B06A22B6AF2 | 5C75-NB3SN-002_Sm. Beampipe to Adapter Weld 1
1217 | AOBRIEN | 2022-12-20 16:08 | ARDNB3 | 5C75-NB3SN-002 | Sm. Beampipe to Adapter Weld 2 | Butt | Complete |  |  |  |  | Nb |  |  | Machined Plate | 2 | Millimeter |  | Nb |  |  | Machined Plate | 2 | Millimeter |  | 90 | 40 |  | 1000 | 375 | 375 | 8 | 323 | -4 | 6 | 65 | 41 | 560 | 50 |  |  |  | 0 | 57 | 13 | Weld starts at 165 degrees, upramps to 175 degrees, welds 175-365, downramp 365 to 385 | Good |  |  |  |  | Nb3Sn-BeamPipe-WP | EDC1BAAB-D713-4AE0-DC3EE9F6A7BCE7A9 | Nb3Sn-BeamPipe-We2 | EDC2D63D-054E-B434-63508346EAB8D69F | EDC417E4-0242-31DB-3BA62E7227675CFF | EDC54F19-A05C-72AD-94319067E1248DD6 | 5C75-NB3SN-002_Sm. Beampipe to Adapter Weld 2
1218 | AOBRIEN | 2022-12-21 14:39 | ARDPRM | QPR - HZB AES #1 | Tacks | Fillet | Complete | Penetration to step with no internal bead showing, weld from outside only |  |  |  | Nb |  |  | Machined Plate | 2 | Millimeter | Wall is 2mm, penetration to step required | Nb |  |  | Machined Plate | 4 | Millimeter | Flange | 0 | -45 |  | 1000 | 150 | 150 | 6 | 335 | -4 | 12 | 129 | 15 | 570 | 50 | [6 empty] | 8 tacks in single program. Heat too low but still tacked OK. | Good. |  |  |  |  | QPR-FlangeTube-WP | 1E8A4503-B5BF-603C-323FB633614779CA | QPR-FlangeTube-Ta | 1E8B657B-B520-8165-AE1C814E64111708 | 1E8CA0A4-902D-E77C-72FC48F5366C3051 | 1E8DA5F4-CC99-70A3-C49C90B30C71D08C | QPR - HZB #1_Tacks
1219 | AOBRIEN | 2022-12-21 14:44 | ARDPRM | QPR - HZB AES #1 | Weld 1 | Fillet | Complete | Penetration to step (1mm) required |  |  |  | Nb |  |  | Machined Plate | 2 | Millimeter | Penetration to step (1mm) required. | Nb |  |  | Machined Plate | 4 | Millimeter |  | 0 | -45 |  | 1000 | 500 | 500 | 6 | 335 | -4 | 6 | 65 | 30 | 570 | 50 |  |  |  | 1 | 1 | 45 | Weld starts at -15 degrees, upramps to -5 degrees, welds -5 to 125, downramps 125 to 145 | Surface melted slightly but no fusion. Going to reduce puddler size to focus heat |  |  |  |  | QPR-FlangeTube-WP | 1E8F7CAA-9A18-4B9F-C6E14A84FDB5DB12 | QPR-FlangeTube-We1 | 1E907239-9AD8-CA60-5FA2F9B75F09AA04 | 1E91A94E-CBF8-60A6-16ECF2E140432C4D | 1E934144-043A-EB0D-9DC3512AE40D3931 | QPR - HZB #1_Weld 1
1220 | AOBRIEN | 2022-12-21 16:09 | ARDPRM | QPR - HZB AES #1 | Weld 2 | Fillet | Complete | Penetration to step (1mm) required |  |  |  | Nb |  |  | Machined Plate | 2 | Millimeter | Penetration to step (1mm) required | Nb |  |  | Machined Plate | 4 | Millimeter |  | 0 | -45 |  | 1000 | 350 | 350 | 6 | 335 | -4 | 6 | 65 | 30 | 570 | 50 | [6 empty] | Upramp from 105-115, weld 115-245, downramp 245-265 | Corner appears to have sealed |  |  |  |  | QPR-FlangeTube-WP | 21655289-B1E6-9E55-946D234789D0DEFF | QPR-FlangeTube-We2 | 21665DDE-CD16-A3DF-DDDB03C3F3378BC7 | 216772E9-94E9-55DB-F789CB186A1A44EB | 21685B8A-E4DE-EC65-970214E9C7B2C90B | QPR - HZB #1_Weld 2
1221 | AOBRIEN | 2022-12-21 16:11 | ARDPRM | QPR - HZB AES #1 | Weld 3 | Fillet | Complete | Penetration to step (1mm) required |  |  |  | Nb |  |  | Machined Plate | 2 | Millimeter | Penetration to step (1mm) required | Nb |  |  | Machined Plate | 4 | Millimeter |  | 0 | -45 |  | 1000 | 350 | 350 | 6 | 335 | -4 | 6 | 65 | 33 | 570 | 50 |  |  |  | 1 | 3 | 44 | Weld upramps from 225-235, welds from 235-365, downramp 365-385 | Good. |  |  |  |  | QPR-FlangeTube-WP |  | QPR-FlangeTube-We3 |  |  |  | QPR - HZB #1_Weld 3
1222 | AOBRIEN | 2022-12-22 09:55 | ARDPRM | QPR - HZB AES #1 | Weld 1 Repair 1 | Fillet | Complete | Previous pass did not fuse |  |  |  | Nb |  |  | Machined Plate | 2 | Millimeter | Penetration to step (1mm) reqired | Nb |  |  | Machined Plate | 4 | Millimeter |  | 0 | -45 |  | 1000 | 350 | 350 | 6 | 335 | -4 | 6 | 65 | 33 | 568 | 50 |  |  |  | 1 | 4 | 56 | Weld begins at -15 degrees, upramps to -5 degrees, welds from -5 to 125 degrees, downramps 125 to 145 | Appears to have fused. |  |  |  |  | QPR-FlangeTube-WP | 47698A01-F859-4A92-6FEB8E0BDFE292D1 | QPR-FlangeTube-We1 | 476B7C35-BC7C-36BD-195D9F1F66B5245E | 476CE0F2-0E60-CAE6-F5F652EED29302CB | 476E32E5-F8E5-7D4E-39BA9C0508939837 | QPR - HZB #1_Weld 1 Repair 1
1223 | AOBRIEN | 2022-12-22 10:57 | ARDPRM | QPR - HZB AES #2 | Weld 1 | Fillet | Partial | Penetration to step (1mm) required |  |  |  | Nb |  |  | Machined Plate | 2 | Millimeter | Penetration to step (1mm) required | Nb |  |  | Machined Plate | 4 | Millimeter |  | 0 | -45 |  | 1000 | 350 | 350 | 6 | 335 | -4 | 6 | 65 | 33 | 568 | 50 |  |  |  | 1 | 7 | 46 | Weld starts at -15, upramps to -5, welds -5 to 125, downramp 125 to 145 | Good. |  |  |  |  | QPR-FlangeTube-WP | BE023BFF-C3EA-DFCD-D6E6D26C0C208887 | QPR-FlangeTube-We1 | BE037D2F-A5F5-52CE-2A74E14080110508 | BE05E456-022D-B6CB-78C6729B9930CC15 | BE071CC6-EFE6-978B-9A45DEA790F7F27A | QPR - HZB #2_Weld 1
1224 | AOBRIEN | 2022-12-22 13:26 | ARDPRM | QPR - HZB AES #2 | Weld 2 | Fillet | Complete | Penetration to step (1mm) |  |  |  | Nb |  |  | Machined Plate | 2 | Millimeter | PEnetration to step (1mm) required | Nb |  |  | Machined Plate | 4 | Millimeter |  | 0 | -45 |  | 1000 | 350 | 350 | 6 | 335 | -4 | 6 | 65 | 33 | 568 | 50 |  |  |  | 1 | 7 | 46 | Upramp from 105 to 115, weld from 115 to 245, downramp to 265 | Good. |  |  |  |  | QPR-FlangeTube-WP | BE0E2C61-BFBC-71AD-F4DEEA6B30549E1C | QPR-FlangeTube-We2 | BE0F6CCE-E38F-E5D8-4F320D118899DBB6 | BE116862-B1D3-8164-D2AF702DBCB99903 | BE15EC6A-B509-574F-97C3B32B24DEA5E1 | QPR - HZB #2_Weld 2
1225 | AOBRIEN | 2023-01-03 10:40 | ARDPRM | QPR - HZB AES #2 | Weld 3 | Fillet | Partial | Penetration to step (1mm) required |  |  |  | Nb |  |  | Machined Plate | 2 | Millimeter | Penetration to step (1mm) required | Nb |  |  | Machined Plate | 4 | Millimeter |  | 0 | -45 |  | 1000 | 350 | 350 | 6 | 335 | -4 | 6 | 65 | 33 | 564 | 50 |  |  |  | 1 | 10 | 2 | Weld starts at 225 degrees, upramps to 235 degrees, welds from 235 to 365, downrams 365 to 385 | Good. |  |  |  |  | QPR-FlangeTube-WP | BE18375F-E54E-1B01-C27147D16F812A43 | QPR-FlangeTube-We3 | BE195448-C4B5-F2B6-6C50BB6714CF3592 | BE2D0A26-E17A-71D7-55621639546D8143 | BE300ACF-0720-6CF1-707F729F5F89E786 | QPR - HZB #2_Weld 3
1226 | AOBRIEN | 2023-01-03 14:24 | ARDPRM | QPR - HZB #1 | Weld 1 | Fillet | Complete | Penetration to step (1mm) required |  |  |  | Nb |  |  | Machined Plate | 2 | Millimeter |  | Nb |  |  | Machined Plate | 4 | Millimeter |  | 0 | -45 |  | 1000 | 350 | 350 | 6 | 335 | -4 | 6 | 65 | 33 | 564 | 50 |  |  |  | 1 | 11 | 7 | Upramps from -15 to -5, welds -5 to 95, downramp 95 to 115 | [5 empty] | QPR-FlangeTube-WP | BE32FDE4-059F-7B2F-06EA76B30E00A407 | QPR-FlangeTube-We1 | BE3460C5-A27D-0653-40C27E3A54FB42CF | BE36020E-02CF-5BE2-6C3E704656209DF2 | BE3953F6-CB05-771E-F03C20414B50B4AD | QPR - HZB #1_Weld 1
1227 | AOBRIEN | 2023-01-03 15:45 | ARDPRM | QPR - HZB #1 | Weld 2 | Fillet | Complete | Penetration to step (1mm) required |  |  |  | Nb |  |  | Machined Plate | 2 | Millimeter |  | Nb |  |  | Machined Plate | 4 | Millimeter |  | 0 | -45 |  | 1000 | 350 | 350 | 6 | 335 | -4 | 6 | 65 | 33 | 564 | 50 |  |  |  | 1 | 12 | 18 | Weld begins at 105 degrees, upramps to 115 degrees, welds to 245 degrees, downramps to 265 degrees | [5 empty] | QPR-FlangeTube-WP |  | QPR-FlangeTube-We2 |  |  |  | QPR - HZB #1_Weld 2
1228 | AOBRIEN | 2023-01-03 15:59 | ARDPRM | QPR - HZB #1 | Weld 3 | Fillet | Complete | Penetration to step (1mm) required) |  |  |  | Nb |  |  | Machined Plate | 2 | Millimeter | Penetration to step (1mm) required | Nb |  |  | Machined Plate | 4 | Millimeter |  | 0 | -45 |  | 1000 | 350 | 350 | 6 | 335 | -4 | 6 | 65 | 33 | 564 | 50 |  |  |  | 1 | 12 | 18 | Upramp from 225 to 235, weld from 235 to 365, downramp 365-385 | [5 empty] | QPR-FlangeTube-WP | BFDB5073-F8BB-56F2-8076EE955757A050 | QPR-FlangeTube-We3 | BFDC5F51-A71F-E82C-891B4D6D64C4B9BF | BFDDA45F-B425-A856-98BF7C302F25E8DC | BFDE9B6D-F9E5-D1BA-7FD5AA31B769B7E4 | QPR - HZB #1_Weld 3
1280 | AOBRIEN | 2023-02-17 13:57 | ARDPRJ | OCD-Cavity | U3 WG Stiffener/BT | Fillet | Partial | U3 Waveguide/BT Stiffener - BT Side, Weld 1 Tack |  |  |  | Nb |  |  | Stamped Sheet | 3.18 | Millimeter |  | Nb |  |  | Machined Plate | 3.18 | Millimeter |  | 90 | 0 | 45 | 1000 | 150 | 150 | 8 | 322 | -5 | 12 | 120 | 30 | 561 | 50 | [6 empty] | U3 Waveguide/BT Stiffener - BT Side, Weld 1 Tack | [7 empty] | Linear4pt-Weld | F26E28AF-C856-0995-D5C212C75283BC2F | 65F55611-F30C-2D0B-E534CFC36FABF41F | 65F7039C-E41A-5ADB-779E7FFC356038F7 | OCD-Cavity_U3 WG Stiffener/BT
1281 | AOBRIEN | 2023-02-17 14:05 | ARDPRJ | OCD-Cavity | U3 WG Stiffener/BT | Fillet | Partial | U3 Waveguide/BT Stiffener - BT Side, Weld 2 Tack |  |  |  | Nb |  |  | Rolled Plate | 3.18 | Millimeter |  | Nb |  |  | Machined Plate | 3.18 | Millimeter |  | 90 | 0 | -45 | 1000 | 150 | 150 | 8 | 322 | -5 | 12 | 120 | 35 | 561 | 50 | [6 empty] | U3 Waveguide/BT Stiffener - BT Side, Weld 2 Tack | [7 empty] | Linear4pt-Weld | F2770A2B-A647-997C-61CC76C9D728766C | 65FAD8D6-DDE6-D526-ABD87CC48BF97D52 | 65FCC20F-9B49-7EF6-E26C20FE1087FB9F | OCD-Cavity_U3 WG Stiffener/BT
1282 | AOBRIEN | 2023-02-17 14:11 | ARDPRJ | OCD-Cavity | L3 WG Stiffener/BT | Fillet | Partial | L3 Waveguide/BT Stiffener - BT Side, Weld 1 Tack |  |  |  | Nb |  |  | Rolled Plate | 3.17 | Millimeter |  | Nb |  |  | Machined Plate | 3.18 | Millimeter |  | 90 | 0 | 45 | 1000 | 150 | 150 | 8 | 322 | -5 | 8 | 80 | 35 | 561 | 50 | [6 empty] | L3 Waveguide/BT Stiffener - BT Side, Weld 1 Tack | [7 empty] | Linear4pt-Weld | F2ACB5AA-BD18-879A-1BF7B833827C8F0E | 66013B44-9400-D24D-F825769FAFCDA754 | 6602D367-CC88-14D0-257F6C4D9D70083D | OCD-Cavity_L3 WG Stiffener/BT
1283 | AOBRIEN | 2023-02-20 14:15 | ARDPRJ | OCD-Cavity | L3 WG Stiffener/BT | Fillet | Partial | L3 Waveguide/BT Stiffener - BT Side, Weld 2 Tack |  |  |  | Nb |  |  | Rolled Plate | 3.18 | Millimeter |  | Nb |  |  | Machined Plate | 3.18 | Millimeter |  | 90 | 0 | -45 | 1000 | 150 | 150 | 8 | 320 | -7 | 8 | 80 | 35 | 561 | 50 | [6 empty] | L3 Waveguide/BT Stiffener - BT Side, Weld 2 Tack | [7 empty] | Linear4pt-Weld | F2C3A993-DB5D-E30C-90FC2238641CB09F | 660794EA-E4CC-3F65-A982D918E0159704 | 6609015E-9B1C-C6B2-9C019A72935ED923 | OCD-Cavity_L3 WG Stiffener/BT
1284 | AOBRIEN | 2023-02-20 14:17 | ARDPRJ | OCD-Cavity | U1 WG Stiffener/BT | Fillet | Partial | U1 Waveguide/BT Stiffener - BT Side, Weld 1 Tack |  |  |  | Nb |  |  | Rolled Plate | 3.18 | Millimeter |  | Nb |  |  | Machined Plate | 3.18 | Millimeter |  | 90 | 0 | -45 | 1000 | 150 | 150 | 8 | 320 | -7 | 8 | 80 | 35 | 561 | 50 | [6 empty] | U1 Waveguide/BT Stiffener - BT Side, Weld 1 Tack | [7 empty] | Linear4pt-Weld | F2DC7219-D683-250F-586AF7418DE31AFD | 66100964-B869-F863-F9C7A217A71936CA | 66115C1F-DE3F-B8AE-D12F321B010F8B0F | OCD-Cavity_U1 WG Stiffener/BT
1285 | AOBRIEN | 2023-02-17 14:18 | ARDPRJ | OCD-Cavity | U1 WG Stiffener/BT | Fillet | Partial | U1 Waveguide/BT Stiffener - BT Side, Weld 2 Tack |  |  |  | Nb |  |  | Rolled Plate | 3.18 | Millimeter |  | Nb |  |  | Machined Plate | 3.18 | Millimeter |  | 90 | 0 | 45 | 1000 | 150 | 150 | 8 | 320 | -7 | 8 | 80 | 35 | 561 | 50 | [6 empty] | U1 Waveguide/BT Stiffener - BT Side, Weld 2 Tack | [7 empty] | Linear4pt-Weld | F34C4397-AFCC-635B-C0975FB415DF17B1 | 638DFB71-D365-B1CA-2F467CE61BA7E1E6 | 661679BC-B3C9-36B8-3D63ED243615B67D | OCD-Cavity_U1 WG Stiffener/BT
1286 | AOBRIEN | 2023-02-17 15:58 | ARDPRJ | OCD-Cavity | U1 WG Stiffener/BT | Fillet | Partial | U1 Waveguide/BT Stiffener - WG Side, Weld 1 Tack |  |  |  | Nb |  |  | Rolled Plate | 3.18 | Millimeter |  | Nb |  |  | Machined Plate | 3.18 | Millimeter |  | 90 | 0 | 60 | 1000 | 75 | 75 | 16 | 295 | -4 | 8 | 80 | 35 | 261 | 50 | [6 empty] | U1 Waveguide/BT Stiffener - WG Side, Weld 1 Tack | [7 empty] | Linear4pt-16Weld | F396C387-EDDC-DA8A-143D29C6198F17A9 | 6507D2A5-F41C-7C2E-01EEF26C1C98737E | 661B75B4-F5A8-8FC4-81534B71EB26BEA3 | OCD-Cavity_U1 WG Stiffener/BT
1287 | AOBRIEN | 2023-02-20 16:10 | ARDPRJ | OCD-Cavity | U1 WG Stiffener/BT | Fillet | Partial | U1 Waveguide/BT Stiffener - WG Side, weld 2 tack |  |  |  | Nb |  |  | Rolled Plate | 3.18 | Millimeter |  | Nb |  |  | Machined Plate | 3.18 | Millimeter |  | 90 | 0 | -60 | 1000 | 75 | 75 | 16 | 295 | -4 | 8 | 80 | 35 | 561 | 50 | [6 empty] | U1 Waveguide/BT Stiffener - WG Side, weld 2 tack | [7 empty] | Linear4pt-16Weld | F3AB17F1-F647-F4D8-C25FC055278FAD7D | 65E09070-D6EB-6801-2E8C447F7174C131 | 662001B7-D764-86DE-BAA23A02B7FDD1B2 | OCD-Cavity_U1 WG Stiffener/BT
1288 | AOBRIEN | 2023-02-20 13:20 | ARDPRJ | OCD-Cavity | L3 WG Stiffener/BT | Fillet | Partial | L3 Waveguide/BT Stiffener - WG Side, Weld 1 tack |  |  |  | Nb |  |  | Stamped Sheet | 3.18 | Millimeter |  | Nb |  |  | Machined Plate | 3.18 | Millimeter |  | 90 | 0 | -60 | 1000 | 75 | 75 | 16 | 295 | -4 | 8 | 80 | 35 | 559 | 50 | [6 empty] | L3 Waveguide/BT Stiffener - WG Side, Weld 1 tack | [7 empty] | Linear4pt-16Weld | F3BD14FE-B105-3064-C90353AF3CEC3A67 | C8F3BCFC-A5E9-B046-0C2E13494C5CD249 | F3BBD646-F882-2E5A-714DC4E108C9BA56 | OCD-Cavity_L3 WG Stiffener/BT
1289 | AOBRIEN | 2023-02-20 13:37 | ARDPRJ | OCD-Cavity | L3 WG Stiffener/BT | Fillet | Partial | L3 Waveguide/BT Stiffener - WG Side, Weld 2 tack |  |  |  | Nb |  |  | Stamped Sheet | 3.18 | Millimeter |  | Nb |  |  | Machined Plate | 3.18 | Millimeter |  | 90 | 0 | 60 | 1000 | 75 | 75 | 16 | 295 | -4 | 8 | 80 | 35 | 559 | 50 | [6 empty] | L3 Waveguide/BT Stiffener - WG Side, Weld 2 tack | [7 empty] | Linear4pt-16Weld | F3FE15A4-0F89-F8A0-601FC21A10A01C29 | C8EAB8F8-BD70-457D-855029CE76F7CD61 | F3CB8FC6-F071-D92D-D38025179088EB40 | OCD-Cavity_L3 WG Stiffener/BT
1290 | AOBRIEN | 2023-02-20 13:37 | ARDPRJ | OCD-Cavity | U3 WG Stiffener/BT | Fillet | Partial | U3 Waveguide/BT Stiffener - WG Side, weld 1 tack |  |  |  | Nb |  |  | Stamped Sheet | 3.18 | Millimeter |  | Nb |  |  | Machined Plate | 3.18 | Millimeter |  | 90 | 0 | -60 | 1000 | 75 | 75 | 16 | 295 | -4 | 8 | 80 | 35 | 295 | 50 | [6 empty] | U3 Waveguide/BT Stiffener - WG Side, weld 1 tack | [7 empty] | Linear4pt-16Weld | F406ECDF-E1BA-B91E-783BE07E929E87EF | C8E8B8C7-AF6E-3336-46C138D78F33AF41 | F409A97E-E18A-E8E8-66AFFACEE6001269 | OCD-Cavity_U3 WG Stiffener/BT
1291 | AOBRIEN | 2023-02-22 13:57 | ARDPRJ | OCD-Cavity | U3 WG Stiffener/BT | Fillet | Partial | U3 Waveguide/BT Stiffener - WG Side, weld 2 tack |  |  |  | Nb |  |  | Stamped Sheet | 3.18 | Millimeter |  | Nb |  |  | Machined Plate | 3.18 | Millimeter |  | 90 | 0 | 60 | 1000 | 75 | 75 | 16 | 295 | -4 | 8 | 80 | 35 | 559 | 50 | [6 empty] | U3 Waveguide/BT Stiffener - WG Side, weld 2 tack | [7 empty] | Linear4pt-16Weld | F4162126-0854-314A-047462167B064523 | C90AADB0-A67F-DC6F-E7F0FA9B73AE3743 | F414FE36-B31B-FE93-AAB13B972F3CCC5A | OCD-Cavity_U3 WG Stiffener/BT
1292 | AOBRIEN | 2023-02-20 15:07 | ARDPRJ | OCD-Cavity | U1 WG Stiffener/BT | Fillet | Complete | U1 Waveguide/BT Stiffener - WG Side, weld 1 |  |  |  | Nb |  |  | Stamped Sheet | 3.18 | Millimeter |  | Nb |  |  | Machined Plate | 3.18 | Millimeter |  | 90 | 0 | 60 | 1000 | 100 | 100 | 16 | 295 | -4 | 8 | 80 | 35 | 559 | 50 | [6 empty] | U1 Waveguide/BT Stiffener - WG Side, weld 1 | Good | F44DAC29-C667-92F5-EB49F0D1A1A572B4 |  |  |  | Linear4pt-16WP | F4299F7C-FB29-EBDA-8ED1BC8D05654058 | Linear4pt-16Weld | F42AA710-DC09-39CA-78A9BB8181BA7F69 | CA19EF36-D573-CDB7-FD647A4B533C3D47 | F4421F33-946A-7D1D-0BEE0DEDE58D2AE3 | OCD-Cavity_U1 WG Stiffener/BT
1293 | AOBRIEN | 2023-02-20 15:51 | ARDPRJ | OCD-Cavity | U1 WG Stiffener/BT | Fillet | Complete | U1 Waveguide/BT Stiffener - WG Side, weld 2 tack |  |  |  | Nb |  |  | Stamped Sheet | 3.18 | Millimeter |  | Nb |  |  | Machined Plate | 3.18 | Millimeter |  | 90 | 0 | -60 | 1000 | 100 | 100 | 16 | 294 | -5 | 8 | 80 | 35 | 559 | 50 | [6 empty] | U1 Waveguide/BT Stiffener - WG Side, weld 2 tack | Good | F46263BB-90F8-E235-0472D40E56BF432F |  |  |  | Linear4pt-16WP | F45FCE24-9F00-3F80-56AA8390D6455842 | Linear4pt-16Weld | F45CB887-EBD0-CA24-C0DB96B419F15C65 | CA540F3D-91A2-A1A7-27702034CCE811A8 | F45A22D9-EDF6-81C1-652AB25CB1382963 | OCD-Cavity_U1 WG Stiffener/BT
1294 | AOBRIEN | 2023-02-20 16:02 | ARDPRJ | OCD-Cavity | L3 WG Stiffener/BT | Fillet | Complete | L3 Waveguide/BT Stiffener - WG Side, Weld 1 |  |  |  | Nb |  |  | Stamped Sheet | 3.18 | Millimeter |  | Nb |  |  | Machined Plate | 3.18 | Millimeter |  | 90 | 0 | -60 | 1000 | 100 | 100 | 16 | 294 | -5 | 8 | 80 | 35 | 559 | 50 | [6 empty] | L3 Waveguide/BT Stiffener - WG Side, Weld 1 | Good | F47F14B5-9AC4-33E2-958A45B0AE87DE1C |  |  |  | Linear4pt-16WP | F47934E4-B55C-F770-76FF690396720E77 | Linear4pt-16Weld | F47A631C-B678-297C-1B3E355D836D86B9 | CA86226B-F8E4-53D7-10CE532F7AA05D30 | F475B898-A566-D1F3-40BA38056C5F0032 | OCD-Cavity_L3 WG Stiffener/BT
1295 | AOBRIEN | 2023-02-20 16:02 | ARDPRJ | OCD-Cavity | L3 WG Stiffener/BT | Fillet | Complete | L3 Waveguide/BT Stiffener - WG Side, Weld 2 |  |  |  | Nb |  |  | Stamped Sheet | 3.18 | Millimeter |  | Nb |  |  | Machined Plate | 3.18 | Millimeter |  | 90 | 0 | -60 | 1000 | 100 | 100 | 16 | 294 | -5 | 8 | 80 | 35 | 559 | 50 | [6 empty] | L3 Waveguide/BT Stiffener - WG Side, Weld 2 | Good | F4932329-F3FF-00C7-E0CBDF193E92697B |  |  |  | Linear4pt-16WP | F4897A29-C857-C801-1D3A89F12ABE30DD | Linear4pt-16Weld | F48C21EA-9C53-1ED8-E3DF5A5539516601 | CAAB70DA-0231-CBEE-7EC03A16B094B58B |  | OCD-Cavity_L3 WG Stiffener/BT
1296 | AOBRIEN | 2023-02-20 16:22 | ARDPRJ | OCD-Cavity | U3 WG Stiffener/BT | Fillet | Complete | U3 Waveguide/BT Stiffener - WG Side, Weld 1 |  |  |  | Nb |  |  | Stamped Sheet | 3.18 | Millimeter |  | Nb |  |  | Machined Plate | 3.18 | Millimeter |  | 90 | 0 | -60 | 1000 | 100 | 100 | 16 | 294 | -5 | 8 | 80 | 35 | 559 | 50 | [6 empty] | U3 Waveguide/BT Stiffener - WG Side, Weld 1 |  | F4AB9231-0880-E814-128E019D5966EF33 |  |  |  | Linear4pt-16WP | F49E9BCD-A24A-5182-8E132BD7C585F2C3 | Linear4pt-16Weld | F49FC4AB-B924-AA5C-17FE0953147ED7A6 | CB8B2B85-9E3F-FC9F-7E99EF8D1A5E35E1 |  | OCD-Cavity_U3 WG Stiffener/BT
1297 | AOBRIEN | 2023-02-20 16:30 | ARDPRJ | OCD-Cavity | U3 WG Stiffener/BT | Fillet | Complete | U3 Waveguide/BT Stiffener - WG Side, Weld 2 |  |  |  | Nb |  |  | Stamped Sheet | 3.18 | Millimeter |  | Nb |  |  | Machined Plate | 3.18 | Millimeter |  | 90 | 0 | -60 | 1000 | 100 | 100 | 16 | 294 | -5 | 8 | 80 | 35 | 559 | 50 | [6 empty] | U3 Waveguide/BT Stiffener - WG Side, Weld 2 | Good | F5214C10-F450-DBFC-99D3552A9C7AE605 |  |  |  | Linear4pt-16WP | F51BF2EA-DB63-BA46-B94E3880284F43D8 | Linear4pt-16Weld | F51FFADA-D7A7-B0B4-1AF6DB8606CF2848 | CCC1A08B-A729-C3F1-982C7427C79D496E |  | OCD-Cavity_U3 WG Stiffener/BT
1298 | AOBRIEN | 2023-02-21 10:54 | ARDPRJ | OCD-Cavity | L3 WG Stiffener/BT | Fillet | Complete | L3 Waveguide/BT Stiffener - BT Side, Weld 1 |  |  |  | Nb |  |  | Stamped Sheet | 3.18 | Millimeter |  | Nb |  |  | Machined Plate | 3.18 | Millimeter |  | 90 | 0 | 45 | 1000 | 100 | 100 | 16 | 294 | -5 | 8 | 80 | 35 | 550 | 50 | [6 empty] | L3 Waveguide/BT Stiffener - BT Side, Weld 1 | Good | F537CE5A-D96E-C8FB-EC2C229DEA9E9FCE | [5 empty] | Linear4pt-16Weld | F52FFBE4-E0E8-8363-3056545289D67D3A | CE067199-AD7F-66A7-58433E1401E4B3D2 | F536056C-A781-C917-2FBD55330BAC62C8 | OCD-Cavity_L3 WG Stiffener/BT
1299 | AOBRIEN | 2023-02-22 11:12 | ARDPRJ | OCD-Cavity | L3 WG Stiffener/BT | Fillet | Complete | L3 Waveguide/BT Stiffener - BT Side, Weld 2 |  |  |  | Nb |  |  | Stamped Sheet | 3.18 | Millimeter |  | Nb |  |  | Machined Plate | 3.18 | Millimeter |  | 90 | 0 | -45 | 1000 | 100 | 100 | 16 | 293 | -6 | 8 | 80 | 35 | 550 | 50 | [6 empty] | L3 Waveguide/BT Stiffener - BT Side, Weld 2 | Good | F546634C-EDAB-1D83-6BF43B6086E33206 | [5 empty] | Linear4pt-16Weld | F5488426-99A2-C2BA-86FD96F935A1CF28 | CE1A8940-0D5A-B1E5-0BE2FF735AF0DF65 | F54A17DF-B168-8E5B-4EDE7669B71284A5 | OCD-Cavity_L3 WG Stiffener/BT
1300 | AOBRIEN | 2023-02-21 14:13 | ARDPRJ | OCD-Cavity | U3 WG Stiffener/BT | Fillet | Complete | U3 Waveguide/BT Stiffener - BT Side, Weld 1 |  |  |  | Nb |  |  | Stamped Sheet | 3.18 | Millimeter |  | Nb |  |  | Machined Plate | 3.18 | Millimeter |  | 90 | 0 | -45 | 1000 | 100 | 100 | 16 | 294 | -5 | 8 | 80 | 35 | 550 | 50 | [6 empty] | U3 Waveguide/BT Stiffener - BT Side, Weld 1 | Good | F558C106-BFEA-8FF3-3F1EF86E620F3FAC | [5 empty] | Linear4pt-16Weld | F5550AB0-0E9D-D6E3-E0AB25F81FFA10CC | CE6B2BDE-ECE7-FB03-CD55E04E12395F7B | F5572448-EE5C-B382-74AE0856307C6C05 | OCD-Cavity_U3 WG Stiffener/BT
1301 | AOBRIEN | 2023-02-21 14:17 | ARDPRJ | OCD-Cavity | U3 WG Stiffener/BT | Fillet | Complete | U3 Waveguide/BT Stiffener - BT Side, Weld 2 |  |  |  | Nb |  |  | Stamped Sheet | 3.18 | Millimeter |  | Nb |  |  | Machined Plate | 3.18 | Millimeter |  | 90 | 0 | 45 | 1000 | 100 | 100 | 16 | 293 | -6 | 8 | 80 | 35 | 550 | 50 | [6 empty] | U3 Waveguide/BT Stiffener - BT Side, Weld 2 | Good | F56245F7-C65C-9E22-B9A35D3ED9B4806A | [5 empty] | Linear4pt-16Weld | F55EE64F-EF53-EF50-1738EF3737F755A1 | CF19BA9E-EE2E-3FEC-FB933F07B8EAC365 | F560E81B-D7CD-7083-BF72298FD3D8616D | OCD-Cavity_U3 WG Stiffener/BT
1302 | AOBRIEN | 2023-02-22 09:29 | ARDPRJ | OCD-Cavity | U1 WG Stiffener/BT | Fillet | Complete | U1 Waveguide/BT Stiffener - BT Side, Weld 1 |  |  |  | Nb |  |  | Stamped Sheet | 3.18 | Millimeter |  | Nb |  |  | Machined Plate | 3.18 | Millimeter |  | 90 | 0 | 45 | 1000 | 100 | 100 | 16 | 293 | -6 | 8 | 80 | 35 | 550 | 50 | [6 empty] | U1 Waveguide/BT Stiffener - BT Side, Weld 1 | Good | F56CE110-C2D1-0950-5A1659EF79CC6A5F | [5 empty] | Linear4pt-16Weld | F56A2803-D7E3-F647-101A7BBC984287D7 | CF28A8D5-FE1D-34DC-ECB07C71F2EA9747 | F56B93DC-E6CD-DD20-97AD7FC2D87F233E | OCD-Cavity_U1 WG Stiffener/BT
1303 | AOBRIEN | 2023-02-22 09:38 | ARDPRJ | OCD-Cavity | U1 WG Stiffener/BT | Fillet | Complete | U1 Waveguide/BT Stiffener - BT Side, Weld 2 |  |  |  | Nb |  |  | Stamped Sheet | 3.18 | Millimeter |  | Nb |  |  | Machined Plate | 3.18 | Millimeter |  | 90 | 0 | -45 | 1000 | 100 | 100 | 16 | 295 | -4 | 8 | 80 | 35 | 553 | 50 |  |  |  | 0 | 55 | 25 | U1 Waveguide/BT Stiffener - BT Side, Weld 2 | Good | F57B6289-C3C7-B72B-076E0D418B4060CC | [5 empty] | Linear4pt-16Weld | CF3ECDD1-DC86-E2CE-35F0009323A134C7 | CF40010C-B1F5-D8C1-3ABE35C56BC69E4D | F57979D1-E25A-577D-B0437DCBFF00CBF0 | OCD-Cavity_U1 WG Stiffener/BT
1304 | AOBRIEN | 2023-02-27 10:49 | ARDPRJ | OCD-Cavity | U3 Waveguide Flange Repair | Other | Partial | Repair of the NbTi Flange to Niobium Waveguide (failed leak check) |  |  |  | Nb |  |  | Stamped Sheet | 3.18 | Millimeter |  | Nb-55Ti |  |  | Machined Plate | 16 | Millimeter |  | 28 | 30 | 0 | 1000 | 90 | 90 | 18 | 288 | -6 | 10 | 100 | 35 | 548 | 50 | [6 empty] | Beam approximately aligned to flange corner. Upramp 2mA over 0.5 seconds, dwell for 1 second, increase to 35mA and move | Material on flange melted upward, not into niobium. | [6 empty] | Linear4pt-18Weld | FEAF1DA0-F08A-E884-0E1AD3E649CCCA6C | FEB0A767-F9A2-2748-EE5FC1C67323C48C | FEB334C9-CE98-4688-87EA70B714F672B2 | OCD-Cavity_U3 Waveguide Flange Repair
1305 | AOBRIEN | 2023-02-27 16:23 | ARDPRJ | OCD-Cavity | U3 Waveguide Flange Repair | Other | Partial | Continuing the repair on U3 waveguide flange. |  |  |  | Nb |  |  | Stamped Sheet | 3.18 | Millimeter |  | Nb-55Ti |  |  | Machined Plate | 16 | Millimeter |  | 26 | -30 | 0 | 1000 | 90 | 90 | 18 | 288 | -6 | 10 | 100 | 35 | 548 | 50 | [6 empty] | Offset Y+0.060. Upramp 20mA over 0.5 seconds, dwell for 1 second, increase to 35mA and move | Still not great | [6 empty] | Linear4pt-16Weld | FEC8C36B-A413-5370-16F85C01791ECD80 | FECB1408-0F69-6465-07798D4195E63396 | FECC725C-F023-2063-7885149AE03532F2 | OCD-Cavity_U3 Waveguide Flange Repair
1306 | AOBRIEN | 2023-02-27 13:35 | ARDPRJ | OCD-Cavity | U3 Waveguide Flange Repair | Other | Partial | Continuing U3 waveguide repair |  |  |  | Nb |  |  | Stamped Sheet | 3.18 | Millimeter |  | Nb-55Ti |  |  | Machined Plate | 16 | Millimeter |  | 26 | -30 | 0 | 1000 | 100 | 250 | 18 | 288 | -6 | 10 | 100 | 35 | 548 | 50 | [6 empty] | Offset Y+0.060. Upramp 20mA over 0.5 seconds, dwell for 1 second, increase to 35mA and move | Weld mostly on niobium base material. | [6 empty] | Linear4pt-18Weld | FEF06AD6-BE1D-0FF0-AB11A78033687F64 | FEF1B3B6-0270-728E-8B3838880EEDCB2F | FEF2F9B7-BD20-2FD5-49B5B527F2F36E77 | OCD-Cavity_U3 Waveguide Flange Repair
1307 | AOBRIEN | 2023-02-27 16:11 | ARDPRJ | OCD-Cavity | U3 Waveguide Flange Repair | Other | Partial |  |  |  |  | Nb |  |  | Stamped Sheet | 3.18 | Millimeter |  | Nb-55Ti |  |  | Machined Plate | 16 | Millimeter |  | 63 | 30 | 0 | 1000 | 100 | 250 | 18 | 288 | -6 | 10 | 100 | 35 | 548 | 50 | [6 empty] | Upramp 20mA over 0.5 seconds, dwell for 1 second, increase to 35mA and move | Still not good. | [6 empty] | Linear4pt-18Weld | FF3BAA3D-904E-E6A7-BC79C852241CBC6D | FF3CCAC2-085C-B2AB-729F51FD4F8C373D | FF3EDAA1-0D20-0668-B2E3DCA1D6A5C96E | OCD-Cavity_U3 Waveguide Flange Repair
1308 | AOBRIEN | 2023-02-28 10:23 | ARDPRJ | OCD-Cavity | U3 Waveguide Flange Repair | Other | Partial |  |  |  |  | Nb |  |  | Stamped Sheet | 3.18 | Millimeter |  | Nb-55Ti |  |  | Machined Plate | 16 | Millimeter |  | 63 | 30 | 0 | 1000 | 100 | 250 | 18 | 288 | -6 | 8 | 80 | 35 | 548 | 50 | [6 empty] | Upramp 20mA, 0.5 seconds, 1 second dwell. | Poorly. | [6 empty] | Linear4pt-18Weld | 2B34B4FF-C65B-D1E4-BDAABC2A1CC4E679 | 2B360E8D-F651-D3F7-3EABB29ABAF86E3B | 2B376780-A21C-29ED-732B1AFC312BE434 | OCD-Cavity_U3 Waveguide Flange Repair
1309 | AOBRIEN | 2023-02-28 12:36 | ARDPRJ | OCD-Cavity | U3 Waveguide Flange Repair | Other | Partial |  |  |  |  | Nb |  |  | Stamped Sheet | 3.18 | Millimeter |  | Nb-55Ti |  |  | Machined Plate | 16 | Millimeter |  | 63 | 10 | 0 | 1000 | 100 | 250 | 18 | 288 | -6 | 8 | 80 | 35 | 548 | 50 | [6 empty] | Upramp 20mA, 0.5 seconds, dwell 1.0 seconds | Poorly. Beam angle too extreme. | [6 empty] | Linear4pt-18Weld | 2B69E82A-C6B4-7041-6DFEF4B042741402 | 2B6B63A4-DD5B-7E9E-1A25FFD17A54E8D5 | 2B6CA32D-DF2C-B570-62DE2DCB91E030B0 | OCD-Cavity_U3 Waveguide Flange Repair
1310 | AOBRIEN | 2023-02-28 13:07 | ARDPRJ | OCD-Cavity | U3 Waveguide Flange Repair | Other | Partial |  |  |  |  | Nb |  |  | Stamped Sheet | 3.18 | Millimeter |  | Nb-55Ti |  |  | Machined Plate | 16 | Millimeter |  | 63 | 15 | 0 | 1000 | 100 | 250 | 18 | 288 | -6 | 8 | 80 | 35 | 548 | 50 | [6 empty] | Upramp 35mA, 0.5 seconds, 1 second dwell | Middle of weld is still not fusing. | [6 empty] | Linear4pt-18Weld | 2B94054C-CAB5-E38B-F95AED498A50CA17 | 2B953DB6-F546-3894-071459CCDA2BB84A | 2B968290-9BA2-0A59-4994DD46F779ED40 | OCD-Cavity_U3 Waveguide Flange Repair
1311 | AOBRIEN | 2023-02-28 14:18 | ARDPRJ | OCD-Cavity | U3 Waveguide Flange Repair | Other | Partial |  |  |  |  | Nb |  |  | Stamped Sheet | 3.18 | Millimeter |  | Nb-55Ti |  |  | Machined Plate | 16 | Millimeter |  | 68 | 15 | 0 | 1000 | 100 | 250 | 18 | 288 | -6 | 8 | 80 | 35 | 548 | 50 | [6 empty] | Upramp 0.5 seconds, dwell 1.0 seconds | Poorly. | [6 empty] | Linear4pt-18Weld | 3006638F-9BA2-FC7D-1CED6033F16AB868 | 300816F1-E09D-427C-EE39EE3EF24410D7 | 300A485C-EEF2-6727-6D15DA3DCD3DA6D2 | OCD-CAvity_U3 Waveguide Flange Repair
1312 | AOBRIEN | 2023-02-28 15:13 | ARDPRJ | OCD-Cavity | U3 Waveguide Flange Repair | Other | Partial |  |  |  |  | Nb |  |  | Stamped Sheet | 3.18 | Millimeter |  | Nb-55Ti |  |  | Machined Plate | 16 | Millimeter |  | 63 | 15 | 0 | 1000 | 125 | 125 | 18 | 288 | -6 | 4.6 | 46 | 20 | 548 | [7 empty] | Upramp 0.5 seconds, dwell 1.0 seconds | Still not fusing the early section (valley formed) | [6 empty] | Linear4pt-18Weld | 305843B7-0E31-5388-61EBE990FA19CA11 | 30599E5B-A8BC-B43C-11BB4B890B2FA1AA | 305B39F2-0E44-8757-6C6B4B7AC433E8D8 | OCD-Cavity_U3 Waveguide Flange Repair
1313 | AOBRIEN | 2023-03-01 09:54 | ARDPRJ | OCD-Cavity | U3 Waveguide Flange Repair | Other | Partial |  |  |  |  | Nb |  |  | Stamped Sheet | 3.18 | Millimeter |  | Nb-55Ti |  |  | Machined Plate | 16 | Millimeter |  | 68 | 30 | 0 | 1000 | 150 | 150 | 18 | 288 | -6 | 4.6 | 46 | 25 | 554 | 50 | [6 empty] | Upramp 0.5 seconds, dwell 1.0 seconds. Amperage adjusted between 25-30mA to see weld profile changes. | Still not good, better. | [6 empty] | Linear4pt-18Weld | 3089789F-0BF3-8B21-643F6BAD2E5AF4EE | 308AC8C8-0451-6A29-E8B3C1CA3A9E573D | 308EA73C-A6C0-CC6F-DDEEE13754281C7D | OCD-Cavity_U3 Waveguide Flange Repair
1314 | AOBRIEN | 2023-03-01 11:04 | ARDPRJ | OCD-Cavity | U3 Waveguide Flange Repair | Other | Partial |  |  |  |  | Nb |  |  | Stamped Sheet | 3.18 | Millimeter |  | Nb-55Ti |  |  | Machined Plate | 16 | Millimeter |  | 63 | 30 | 0 | 1000 | 150 | 150 | 18 | 285 | -9 | 4.6 | 46 | 30 | 554 | 50 | [6 empty] | Upramp 0.5 seconds, dwell 1.0 seconds | Sections on startup region still not fused. | [6 empty] | Linear4pt-18Weld | 30AB8F3A-CD87-5C0F-4F3C1E74F6F5BCB4 | 30ADEABF-A78E-2C7D-1B0B8498690F91CF | 30AF68BA-92B7-7E04-1712BA7094A00D1C | OCD-Cavity_U3 Waveguide Flange Repair
1315 | AOBRIEN | 2023-03-01 13:06 | ARDPRJ | OCD-Cavity | U3 Waveguide Flange Repair | Other | Partial |  |  |  |  | Nb |  |  | Stamped Sheet | 3.18 | Millimeter |  | Nb |  |  | Machined Plate | 16 | Millimeter |  | 63 | 30 | 0 | 1000 | 150 | 150 | 18 | 285 | -9 | 4.6 | 46 | 40 | 554 | 50 |  |  |  | 1 | 28 | 38 | Upramp 0.5 seconds, dwell 1.0 seconds | [7 empty] | Linear4pt-18Weld | 30C75F43-0F27-CE7B-151CFAD79070D97F | 30C8BE72-E4DD-2719-25E228C945B4FA2B | 30CA003A-FACA-FB30-495C9EAC94CC0B35 | OCD-Cavity_U3 Waveguide Flange Repair
1329 | AOBRIEN | 2023-03-09 15:03 | ARDPRM | QPR - CERN #1 | Tacks | Fillet | Partial |  |  | 04400C90-0F93-5CF5-F7D04566F1EC2EFE |  | Nb |  |  | Machined Tube | 3 | Millimeter |  | Nb |  |  | Machined Plate | 4 | Millimeter |  | 0 | -45 |  | 1000 | 125 | 125 | 6 | 330 | -9 | 6 | 65 | 20 | 550 | 50 | [6 empty] | Joint will not fuse due to gap. Base parameters tried from previous runs (15mA @ 12IPM, 150 puddler) with no fusion, reduced travel speed and puddler, increased amperage, no change | Not fused but not damaged | 0441ACCA-B636-F42E-93DB671E1421B6E4 |  |  |  | QPR-FlangeTube-WP | 0314644B-A927-EA41-69A4C3B46E518BCE | QPR-FlangeTube-Ta | 0315F42F-0CD6-D095-D1BD32DE061AC1B1 | 02814545-FD81-E9FA-7860AD97EAA2B9E1 | 0289BA7A-E1C3-32B7-F5DBF69A93D813AB | QPR - CERN #1_Tacks
1330 | AOBRIEN | 2023-03-09 15:59 | ARDPRM | QPR - CERN #1 | Weld 1 | Fillet | Complete | Penetration to step (1mm) required |  | 04447BCA-EA30-E8DD-2FC13E15A262A796 |  | Nb |  |  | Machined Tube | 3 | Millimeter | Penetration to step (1mm) required | Nb |  |  | Machined Plate | 4 | Millimeter |  | 0 | -45 |  | 1000 | 350 | 350 | 6 | 335 | -4 | 6 | 65 | 33 | 550 | 50 |  |  |  | 1 | 47 | 34 | Edges melted back instead of in. Weld backs up 15 degrees from start, upramps over 10 degrees, welds for 130 degreees (-5 to 125), downramps over 20 degrees | Edges melted back instead of in. Going to remove puddler and reduce focus to 325. | 04462A10-BF25-2BD9-0828E11AE202DAB5 |  |  |  | QPR-FlangeTube-WP | 03207AC0-B997-7C36-8FD52835FE5B7BE4 | QPR-FlangeTube-We1 | 0321E41D-A2B1-92C8-FEC9298E79A15229 | 03230EF6-9D63-F0D1-A0020FA1DF86FD7A | 032449EF-EC30-C490-D9DF497F27841EBE | QPR - CERN #1_Weld 1
1331 | AOBRIEN | 2023-03-10 10:32 | ARDPRM | QPR - CERN #1 | Weld 2 | Fillet | Partial | Penetration to step (1mm) required |  | 044EF4E6-C631-8D20-91311AED6CF67608 |  | Nb |  |  | Machined Tube | 3 | Millimeter |  | Nb |  |  | Machined Plate | 4 | Millimeter |  | 0 | -45 |  |  |  |  | 6 | 325 | -14 | 6 | 65 | 25 | 552 | 50 | [6 empty] | Program backs up 15 degrees from start position (120 degrees), upramps over 10 degrees, welds for 130 degrees, downramps over 20 degrees | Same as previous (edges melted back not in) | 04509DF9-B4F0-CA9F-233C63388489A527 |  |  |  | QPR-FlangeTube-WP | 03304AD2-9A89-08A9-210C10DD29A9A43E | QPR-FlangeTube-We2 | 0331F90E-0561-E4E9-17E09999D16DFFFF | 03336941-F928-43B0-F63B127E935A7C08 | 0334B8C2-9BAC-CF8D-60D23F6DDEFD0F29 | QPR - CERN #1_Weld 2
1332 | AOBRIEN | 2023-03-10 11:17 | ARDPRM | QPR - CERN #1 | Weld 3 | Fillet | Complete |  |  | 045A850A-9551-0B91-926F4A9CA5542D18 |  | Nb |  |  | Machined Tube | 3 | Millimeter |  | Nb |  |  | Machined Plate | 4 | Millimeter |  | 0 | -45 |  |  |  |  | 6 | 325 | -14 | 6 | 65 | 33 | 552 | 50 |  |  |  | 1 | 54 | 27 | Program backs up 15 degrees from start position (240 degrees), upramps over 10 degrees (225-235), welds for 130 degrees (235-365), downramps over 20 degrees (365-385) | Same as previous two passes (edges melted back, not fused) | 045B9641-E9D4-3AA5-092C84FC48F40776 |  |  |  | QPR-FlangeTube-WP | 033AAC36-EF56-CB13-0F628BE76E5CC03B | QPR-FlangeTube-We3 | 033BC3A8-D2A8-B261-2AE488ABD64E640C | 033D41A4-A9CF-6D82-78299E60925766AF | 033E6C82-A7BE-E6EC-BD89CBEBCDB87F75 | QPR - CERN #1_Weld 3
1333 | AOBRIEN | 2023-03-10 13:04 | ARDPRM | QPR - CERN #1 | Weld 1 Repair | Fillet | Complete | Penetration to step (1mm) required |  | 046320AF-D058-CF6C-47E587E1B8165C88 |  | Nb |  |  | Machined Tube | 3 | Millimeter |  | Nb |  |  | Machined Plate | 4 | Millimeter |  | 0 | -45 |  | 1000 | 100 | 100 | 6 | 335 | -4 | 6 | 65 | 33 | 552 | 50 | [6 empty] | Program backs up 15 degrees from start position (0 degrees), upramps over 10 degrees (-15 - -5), welds for 130 degrees (-5 - 125), downramps over 20 degrees (125 - 145). | Weld face is fused. Fillet has a overly concave profile due to failed initial pass. | 04651E6A-9515-7D6E-03F3D338E6422C7A |  |  |  | QPR-FlangeTube-WP | 03683CE8-E72C-2849-5E7411EEED83F6FA | QPR-FlangeTube-We1 | 03698613-B5C6-D8E1-9B56471EF4743720 | 036B8641-FB88-5935-E5F84ED98A073599 | 036CB060-C619-F1DC-0A5965DF04A72CC2 | QPR - CERN #1_Weld 1 Repair
1334 | AOBRIEN | 2023-03-10 14:17 | ARDPRM | QPR - CERN #1 | Weld 2 Repair | Fillet | Complete | Penetration to step (1mm) required |  | 0467ED21-064E-D228-44590DABA3B3ED6F |  | Nb |  |  | Machined Tube | 3 | Millimeter |  | Nb |  |  | Machined Plate | 4 | Millimeter |  | 90 | -45 |  | 1000 | 100 | 100 | 6 | 335 | -4 | 6 | 65 | 33 | 552 | 50 | [6 empty] | Program backs up 15 degrees from start position (120 degrees), upramps over 10 degrees (105 - 115), welds for 130 degrees (115 - 245), downramps over 20 degrees (245 - 265). | Weld face is fused. Fillet has a overly concave profile due to failed initial pass. | 046A6EF5-FAFF-B0E1-C927AB89DE61E204 |  |  |  | QPR-FlangeTube-WP | 03C880D5-A3F1-FC94-B08E435926482570 | QPR-FlangeTube-We2 | 03C9CFFA-F62E-1ED7-B8DF0234C81FA184 | 03CB48E6-FF38-41A2-AE26DC947EB94EA3 | 03CC8396-B151-A26E-B20DA518B7F731D0 | QPR - CERN #1_Weld 2 Repair
1335 | AOBRIEN | 2023-03-10 15:22 | ARDPRM | QPR - CERN #1 | Weld 3 Repair | Fillet | Complete | Penetration to step (1mm) required |  | 0484BB39-F26C-F078-3F92CDD3A3852206 |  | Nb |  |  | Machined Tube | 3 | Millimeter |  | Nb |  |  | Machined Plate | 4 | Millimeter |  | 90 | -45 |  | 1000 | 100 | 100 | 6 | 335 | -4 | 6 | 65 | 33 | 552 | 50 |  |  |  | 1 | 58 | 43 | Program backs up 15 degrees from start position (240 degrees), upramps over 10 degrees (225 - 235), welds for 130 degrees (235 - 365), downramps over 20 degrees (365 - 385). | Weld face is fused. Fillet has a overly concave profile due to failed initial pass. | 97AEA682-A330-C58E-65E722B26C17F528 |  |  |  | QPR-FlangeTube-WP | 03EF9968-9E26-E763-EF6FF9505755A59B | QPR-FlangeTube-We3 | 03F0F27E-F7B3-7FAB-C101E3A9EEFC1AE0 | 043BEBC9-B417-AC36-6FDA217582788339 | 043D2657-B30D-AC49-90B8ED9D8E46A865 | QPR - CERN #1_Weld 3 Repair
1336 | AOBRIEN | 2023-03-13 11:02 | ARDPRM | QPR - CERN #1 | Tacks | Fillet | Partial |  |  | 977BB4D9-D501-5A99-E89DB27A067D2CDE |  | Nb |  |  | Machined Tube | 3 | Millimeter |  | Nb |  |  | Machined Plate | 4 | Millimeter |  | 0 | -45 |  | 1000 | 100 | 100 | 6 | 335 | -4 | 6 | 65 | 33 | 554 | 50 | [6 empty] | 8x 10 degree tacks (2.5 degree upramp, 5 degree weld, 2.5 degree downramp) | Good | 978C401B-BBA0-1F4D-68EFA831112813D7 |  |  |  | QPR-FlangeTube-WP | 976E4670-00FE-3E6D-1CEC3FD32F409F79 | QPR-FlangeTube-Ta | 976F8B73-D5F2-28B0-2C3F239B5D17BDB6 | 97710B26-F127-646D-27F5CA60AA0E42EE | 977269BB-C828-4679-3350A51F75F7248D | QPR - CERN #1_Tacks
1337 | AOBRIEN | 2023-03-13 12:57 | ARDPRM | QPR - CERN #2 | Weld 1 | Fillet | Complete | Penetration to step (1mm) required |  | 97DB409D-9CAA-0887-826FAB924BA37036 |  | Nb |  |  | Machined Tube | 3 | Millimeter | Penetration to step (1mm) required | Nb |  |  | Machined Plate | 4 | Millimeter | Penetration to step (1mm) required | 0 | -45 |  | 1000 | 100 | 100 | 6 | 335 | -4 | 6 | 65 | 33 | 554 | 50 |  |  |  | 2 | 2 | 37 | Program backs up 15 degrees from start position (0 degrees), upramps over 10 degrees (-15 - -5), welds for 130 degrees (-5 - 125), downramps over 20 degrees (125 - 145). | Good | 97D98E39-B387-4BBD-935F8A35A0629F03 |  |  |  | QPR-FlangeTube-WP | 97E0A5DE-CF32-B9DE-C57B15A52ADF62E7 | QPR-FlangeTube-We1 | 97E20F09-DE15-83DE-5C04E36DD6092E61 | 97E36B92-B3E1-B07C-5F09CD6646BD1099 | 97E54453-D2A3-E31F-18822CD7C7F98CAA | QPR - CERN #2_Weld 1
1338 | AOBRIEN | 2023-03-13 16:12 | ARDPRM | QPR - CERN #2 | Weld 2 | Fillet | Complete | Penetration to step (1mm) required |  | CAAC2BB2-E7F4-AFB6-7B72B1D214CC7A39 |  | Nb |  |  | Machined Tube | 3 | Millimeter |  | Nb |  |  | Machined Plate | 4 | Millimeter |  | 0 | -45 |  | 1000 | 100 | 100 | 6 | 335 | -4 | 6 | 65 | 33 | 554 | 50 | [6 empty] | Program backs up 15 degrees from start position (120 degrees), upramps over 10 degrees (105 - 115), welds for 130 degrees (115 - 245), downramps over 20 degrees (245 - 265). | Good | CAC303BD-AB54-DB52-15B28F87AF840D3D |  |  |  | QPR-FlangeTube-WP | C6F5E82A-B82A-4157-38A11A8D72FADB07 | QPR-FlangeTube-We2 | C6F7C48C-B198-60BB-F9311091965B3DE0 |  |  | QPR - CERN #2_Weld 2
1339 | AOBRIEN | 2023-03-13 16:15 | ARDPRM | QPR - CERN #2 | Weld 3 | Fillet | Complete | Penetration to step (1mm) required |  | CB0D8213-EE7A-4028-643BC51AB43042AA |  | Nb |  |  | Machined Tube | 3 | Millimeter |  | Nb |  |  | Machined Plate | 4 | Millimeter |  | 90 | -45 |  | 1000 | 100 | 100 | 6 | 335 | -4 | 6 | 65 | 33 | 554 | 50 |  |  |  | 2 | 4 | 25 | Program backs up 15 degrees from start position (240 degrees), upramps over 10 degrees (225 - 235), welds for 130 degrees (235 - 365), downramps over 20 degrees (365 - 385). | Good | CB1C0B9B-B57E-2D59-86787948C707BA31 |  |  |  | QPR-FlangeTube-WP | CB1FB258-0FDA-02FD-B806C8EEDE7FE279 | QPR-FlangeTube-We3 | CB21C9C1-08B1-DDF9-99A58A3038735941 | CB242501-D95C-5806-FF70497F1A272C2B | CB25BACD-C8F8-416F-54526C46BBAB1D0A | QPR - CERN #2_Weld 3
1340 | AOBRIEN | 2023-03-13 16:46 | ARDPRM | QPR - HZB #2 | Tacks | Fillet | Partial |  |  | CE8A2DA2-0438-1FAD-9E39E027A7344936 |  | Nb |  |  | Machined Tube | 3 | Millimeter |  | Nb |  |  | Machined Plate | 4 | Millimeter |  | 0 | -45 |  | 1000 | 50 | 50 | 6 | 335 | -4 | 6 | 65 | 20 | 584 | 50 |  |  |  | 0 | 2 | 17 | 8 tacks in single program. Tacks are 10 degrees in length (2.5 degree upramp, 5 degree weld, 2.5 degree downramp). | Good. | CE9A34CB-0732-6FAD-B0DCF3A28DBBEA3F |  |  |  | QPR-FlangeTube-WP | CC10A9F7-C226-0840-6BC74944540D5853 | QPR-FlangeTube-Ta | CC11F6B6-D17C-FD77-7C42E7B5E00B08AA | CC13BB9A-BB32-6F12-F12EF2C1FA4EA624 | CC14D500-AB4E-187B-EC898FC6A1A24963 | QPR - HZB #2_Tacks
1341 | AOBRIEN | 2023-03-14 13:36 | ARDPRM | QPR - HZB #2 | Weld 1 | Fillet | Complete | Penetration to step (1mm) required |  | CD080F04-C03A-92DD-02D7DD6434BCD8E2 |  | Nb |  |  | Machined Tube | 3 | Millimeter |  | Nb |  |  | Machined Plate | 4 | Millimeter |  | 0 | -45 |  | 1000 | 100 | 100 | 6 | 335 | -4 | 6 | 65 | 33 | 584 | 50 |  |  |  | 0 | 2 | 17 | Filament changed prior to weld. Program backs up 15 degrees from start position (0 degrees), upramps over 10 degrees (-15 - -5), welds for 130 degrees (-5 - 125), downramps over 20 degrees (125 - 145). | Good | CE87B038-B0D0-AD99-926244155C67722F |  |  |  | QPR-FlangeTube-WP | CC51283A-EBB4-BBBF-17267938A507C3D7 | QPR-FlangeTube-We1 | CC527622-0EC5-89EF-28D599C52D1BDDC3 | CCB8D298-D6E0-19DD-898BBC626763B576 | CCBA06AE-C0BA-6AA7-D87A68E702275057 | APR - HZB #2_Weld 1
1342 | AOBRIEN | 2023-03-14 14:16 | ARDPRM | QPR - HZB #2 | Weld 2 | Fillet | Complete | Penetration to step (1mm) required. |  | D2D07152-BA3E-10F0-A95506CA021242C7 |  | Nb |  |  | Machined Tube | 3 | Millimeter |  | Nb |  |  | Machined Plate | 4 | Millimeter |  | 0 | -45 |  | 1000 | 100 | 100 | 6 | 335 | -4 | 6 | 65 | 33 | 584 | 50 |  |  |  | 0 | 4 |  | Filament changed prior to weld. Program backs up 15 degrees from start position (120 degrees), upramps over 10 degrees (105 - 115), welds for 130 degrees (115 - 245), downramps over 20 degrees (245 - 265). | Good | D2D52307-D944-456E-34F45FA108C2A729 |  |  |  | QPR-FlangeTube-WP | D2CA46B7-C8DC-CBB3-C502AA233669BB37 | QPR-FlangeTube-We2 | D2CB736C-0759-E74A-FAFD10D51F78B631 | D2CCA459-0C50-2364-30C6B98E52DA07CA | D2CDEEA4-E2DF-AD99-01AF1C51196C393A | QPR - HZB #2_Weld 2
1343 | AOBRIEN | 2023-03-14 15:07 | ARDPRM | QPR - HZB #2 | Weld 3 | Fillet | Complete | Penetration to step (1mm) required |  | D2C730EA-E88E-241E-7E420234EB701439 |  | Nb |  |  | Machined Tube | 3 | Millimeter |  | Nb |  |  | Machined Plate | 4 | Millimeter |  | 0 | -45 |  | 1000 | 100 | 100 | 6 | 335 | -4 | 6 | 65 | 33 | 584 | 50 |  |  |  | 0 | 6 | 42 | Filament changed prior to weld. Program backs up 15 degrees from start position (240 degrees), upramps over 10 degrees (225 - 235), welds for 130 degrees (235 - 365), downramps over 20 degrees (365 - 385). | Good | D2E91AE1-9A0E-3111-DCC5E000ED4BE0DB |  |  |  | QPR-FlangeTube-WP | CFE9B3BA-F8DB-EB5D-629C8EEF81F53A6E | QPR-FlangeTube-We3 | CFEB1358-A9A7-BEBB-0846163B37DDC827 | CFECEEEB-9B28-B6CB-C17D10D97D8E919E | CFEE2D29-C46F-8B2D-C13790C6A40E54B5 | QPR - HZB #2_Weld 3
1404 | AOBRIEN | 2023-04-14 12:28 | STWVEN | Cooling Ring Test 5 | Tacks | Fillet | Partial |  |  |  |  | Nb |  |  | Hydroformed Multicell | 1.5 | Millimeter |  | Nb |  |  | Machined Plate |  | Millimeter |  | 90 | -55 |  | 1000 | 30 | 30 | 10 | 313 | -5 | 12 | 120 | 20 | 561 | 50 |  |  |  | 2 | 20 | 52 | Tacks placed in 3 locations, only two fused due to gaps in fitup |  | 1229740B-AC99-D011-1E4CB8653871341B | [5 empty] | 0250_X_Tack |  |  |  | Cooling Ring Test 5_Tacks
1405 | AOBRIEN | 2023-04-17 13:12 | STWVEN | Cooling Ring Test 5 | Weld 1 | Fillet | Complete | Goal is CJP through the cooling ring without penetrating the cell wall. |  |  |  | Nb |  |  | Hydroformed Multicell | 1.5 | Millimeter |  | Nb |  |  | Machined Plate | 2.8 | Millimeter |  | 90 | -55 |  |  |  |  | 10 | 313 | -5 | 12 | 47 | 35 | 562 | 50 | [6 empty] | Weld upramps over 0.5 seconds, dwells 1.25 seconds, then travels 30 degrees and downramps over an additional 5 degrees. | Weld face is good. Beam penetrated inside of cell. | A97EFE25-A8BF-13BB-B96B16E3BC36D1C4 | [5 empty] | CoolRing-We | A640294B-D2BA-353E-963A5BC615FCC6B7 |  | A64B23E7-9C6F-6E72-5B9349A170599BDD | Cooling Ring Test 5_Weld 1
1406 | AOBRIEN | 2023-04-17 13:14 | STWVEN | Cooling Ring Test 5 | Weld 2 | Fillet | Complete | Goal is CJP through cooling ring, no underbead inside of cell |  |  |  | Nb |  |  | Hydroformed Multicell | 1.5 | Millimeter |  | Nb |  |  | Machined Plate | 2.8 | Millimeter |  | 90 | -55 |  |  |  |  | 10 | 313 | -5 | 12 | 46 | 30 | 562 | 50 | [6 empty] | Weld upramps over 0.5 seconds, dwells 1.25 seconds, then travels 30 degrees and downramps over an additional 5 degrees. | Weld face looks good. Beam penetrated to inside of cavity. | A98107EF-F2DE-FFBD-581375BA748D7390 | [5 empty] | CoolRing-We | A64F3E4A-CA0B-AB29-FCE717FF6757B5E3 |  | A6A03487-E372-4E2F-3A58DAC6BA70775A | Cooling Ring Test 5_Weld 2
1407 | AOBRIEN | 2023-04-17 13:16 | STWVEN | Cooling Ring Test 5 | Weld 3 | Fillet | Complete | Goal is CJP on cooling ring with no underbead inside cell wall |  |  |  | Nb |  |  | Hydroformed Multicell | 1.5 | Millimeter |  | Nb |  |  | Machined Plate | 2.8 | Millimeter |  | 90 | -55 |  |  |  |  | 10 | 313 | -5 | 12 | 46 | 27 | 565 | 50 | [6 empty] | Weld upramps over 0.5 seconds, dwells 1.25 seconds, then travels 30 degrees and downramps over an additional 5 degrees. | Weld face is good. Beam slightly penetrated cavity. | A9842B37-9039-DA30-88397E445063D562 | [5 empty] | CoolRing-We | A6A72C20-E845-1269-0BEC0061E1172C51 |  | A6AA767C-EF3E-C793-CCA68D4D805BE0C3 | Cooling Ring Test 5_Weld 3
1408 | AOBRIEN | 2023-04-17 13:19 | STWVEN | Cooling Ring Test 5 | Weld 4 | Fillet | Complete | Goal is CJP on cooling ring with no underbead on cell interior |  |  |  | Nb |  |  | Hydroformed Multicell | 1.5 | Millimeter |  | Nb |  |  | Machined Plate | 2.8 | Millimeter |  | 90 | -55 |  |  |  |  | 10 | 313 | -5 | 12 | 46 | 25 | 562 | [7 empty] | Weld upramps over 0.5 seconds, dwells 1.25 seconds, then travels 30 degrees and downramps over an additional 5 degrees. | Weld face looks good. No underbead. | A986AC7A-93FE-DC08-0D1D3E12C06D6024 | [5 empty] | CoolRing-We | A6B0C316-C7DF-6D55-3F1BEFB6705C8170 |  | A6B2614E-9C78-14E1-975887E1FD3590F4 | Cooling Ring Test 5_Weld 4
1409 | AOBRIEN | 2023-04-17 13:22 | STWVEN | Cooling Ring Test 5 | Weld 5 (Side 2) | Fillet | Complete | Goal is CJP through cooling ring without any underbead on interior of cell |  |  |  | Nb |  |  | Hydroformed Multicell | 1.5 | Millimeter |  | Nb |  |  | Machined Plate | 2.8 | Millimeter |  | 90 | 55 |  |  |  |  | 10 | 313 | -5 | 10 | 46 | 25 | 556 | 50 |  |  |  | 2 | 35 | 13 | 145 degree weld in total. Starts ~10 degrees before the start of weld 1, upramps over 0.5 seconds, dwells 1.25 seconds, then welds 140 degrees, downramps over 5 degrees. | Weld face looks good, no underbead. | A989484A-9EDF-CE4B-7F4AB168A6BB3A48 | [5 empty] | CoolRing-We | A60997EA-D8AC-25A7-B152AC0039AC8883 |  | A614AA3B-DABB-CF68-46769706557F00FE | Cooling Ring Test 5_Weld 5 (Side 2)
1457 | AOBRIEN | 2023-05-05 12:57 | ARDTHF | Cu Beam Tube 01 | Tacks | Butt | Partial |  |  |  |  | Cu |  |  | Stamped Sheet | 3.18 | Millimeter |  | Cu |  |  | Stamped Sheet | 3.18 | Millimeter |  | 0 | 0 | 0 | 1000 | 350 | 150 | 6 | 331 | -8 | 18 | 180 | 63 | 572 | 50 | [14 empty] | CuBeamTube-Ta | 471297AA-EE75-86AB-A86662B60DD27E3F | 4714261A-D81E-CAA6-5C1CB118E8324C1A | 471AE387-F03A-3594-BA7CCA689956CC47 | Cu Beam Tube 01_Tacks
1458 | AOBRIEN | 2023-05-05 15:14 | ARDTHF | Cu Beam Tube 01 | Weld | Butt | Complete |  |  |  |  | Cu |  |  | Stamped Sheet | 3.18 | Millimeter |  | Cu |  |  | Stamped Sheet | 3.18 | Millimeter |  | 0 | 0 | 0 | 1000 | 350 | 150 | 6 | 331 | -8 | 20 | 200 | 74 | 572 | 50 |  |  |  | 3 | 53 | 6 | Prior to weld, program runs a preheat pass at 48mA and 21.5IPM (appx. 47kJ of preheat) | Weld face OK. Beam overpenetrated entire length, lot of ID spatter. |  |  |  |  | CuBeamTube-WP | 471D24A4-CBFB-DE55-36AF121A89C296BE | CuBeamTube-We | 471E80D4-92D1-5B85-84BA11D75D1249A2 | 471FD43A-EEC8-CB8D-C929E6BA9835BE78 | 4721728C-F1E0-4D0A-95B969389C385C0C | Cu Beam Tube 01_Weld
1459 | AOBRIEN | 2023-05-08 11:13 | ARDTHF | Cu Beam Tube 01 | Weld 2 | Other | Complete | Welding on unprepped/raw base material for parameter development |  |  |  | Cu |  |  | Stamped Sheet | 3.18 | Millimeter |  | Cu |  |  | Stamped Sheet | 3.18 | Millimeter |  | 0 | 0 | 0 | 1000 | 350 | 150 | 6 | 331 | -8 | 20 | 200 | 60 | 567 | 50 | [6 empty] | Integrated weld and preheat. Preheat pass at 48mA and 21.5 IPM (~35kJ per KG of preheat). After preheat beam travels back to start at 21.5IPM and then begins second pass. Amperage adjusted to 66, 72mA during weld to check parameters. | No penetration at 60mA, penetration at 66 and 72 but very rough surface |  |  |  |  | CuBeamTube-WP | 158DAA99-DF93-5690-8AB9A969E2E751B6 | CuBeamTube-We | 158EF835-AB40-913C-4A68868DC219FC68 | 1590B40E-96C2-A524-E4EE3DB77A7BD39A | 1591F27D-C930-CDA6-A66B583BB7A4D1D2 | Cu Beam Tube 01_Weld 2
1460 | AOBRIEN | 2023-05-08 14:10 | ARDTHF | Cu Beam Tube 01 | Weld 3 | Other | Complete | Running on unprepped/raw material surface for parameter development |  |  |  | Cu |  |  | Stamped Sheet | 3.18 | Millimeter |  | Cu |  |  | Stamped Sheet | 3.18 | Millimeter |  | 0 | 0 | 0 | 1000 | 250 | 150 | 6 | 325 | -14 | 20 | 200 | 65 | 567 | 50 |  |  |  | 3 | 57 | 52 | Integrated weld and preheat at 48mA and 21.5 IPM (~35kJ per KG of preheat). After preheat beam travels back to start at 21.5IPM and then begins second pass. Amperage slowly increased to 77mA (1% increases) | Face looks good. Root obtained full penetration at roughly the same time the amperage was increased, but still very poor surface finish. |  |  |  |  | CuBeamTube-WP | 15D94086-02B8-64C5-D6A7F286021A8F8A | CuBeamTube-We | 6EA6853F-9E6B-28A9-F454920A77F380C9 | 15DA8E93-D019-F61B-AFBEECEEFFA27800 | 15DBD62C-025C-DF9C-3DD89343C721FA51 | Cu Beam Tube 01_Weld 3
1461 | AOBRIEN | 2023-05-08 15:08 | ARDTHF | Cu Beam Tube 01 | Weld 4 | Other | Complete | Bead on plate testing |  |  |  | Cu |  |  | Stamped Sheet | 3.18 | Millimeter |  | Cu |  |  | Stamped Sheet | 3.18 | Millimeter |  | 0 | 0 | 0 |  |  |  | 6 | 325 | -14 | 20 | 200 | 65 | 567 | 50 | [6 empty] | Integrated weld and preheat. Preheat pass at 48mA and 21.5 IPM (~35kJ per KG of preheat), with 1000/250/150 puddler. After preheat beam travels back to start at 21.5IPM and then begins second pass. | Puddler removed from weld.A few spots of full penetration down the length but inconsistent |  |  |  |  | CuBeamTube-WP | 15DE4648-E5A7-E80A-ABEE03C437805358 | CuBeamTube-We | 6E934D7E-DBE7-F974-905D6FBCAC2B05D9 | 15DF815C-C16A-6587-6F6BEBB477F20242 | 15E0F2BD-F379-C343-0B99331B0CE29BF8 | Cu Beam Tube 01_Weld 4
1462 | AOBRIEN | 2023-05-08 16:17 | ARDTHF | Cu Beam Tube 01 | Weld 5 | Other | Complete | Bead on plate |  |  |  | Cu |  |  | Stamped Sheet | 3.18 | Millimeter |  | Cu |  |  | Stamped Sheet | 3.18 | Millimeter |  | 0 | 0 | 0 |  |  |  | 6 | 345 | 6 | 20 | 200 | 65 | 567 | 50 |  |  |  | 4 | 1 | 38 | Integrated weld and preheat. Preheat pass at 48mA and 21.5 IPM (~35kJ per KG of preheat), with 1000/250/150 puddler. After preheat beam travels back to start at 21.5IPM and then begins second pass. Testing overfocus. Started at 70mA, stepped down to 35mA | Too close to sharp focus. |  |  |  |  | CuBeamTube-WP | 15E40115-CDBF-B6BA-B800FE871A35161A | CuBeamTube-We | 6E81C944-974C-453F-3B84701C93B4E291 | 15E57F67-EAAE-02B9-8CE3D1BF2DE2EB5C | 15E7A56C-A459-5B59-406254B206955D76 | Cu Beam Tube 01_Weld 5
1463 | AOBRIEN | 2023-05-09 11:13 | ARDTHF | Cu Beam Tube 01 | Weld 6 | Other | Complete | Bead-on-plate testing |  |  |  | Cu |  |  | Stamped Sheet | 3.18 | Millimeter |  | Cu |  |  | Stamped Sheet | 3.18 | Millimeter |  | 0 | 0 | 0 |  |  |  | 6 | 350 | 11 | 20 | 200 | 70 | 571 | 50 | [6 empty] | Integrated weld and preheat. Preheat pass at 48mA and 21.5 IPM (~35kJ per KG of preheat), with 1000/250/150 puddler. After preheat beam travels back to start at 21.5IPM and then begins second pass. Amperage stepped down from 70 to 50 over the length of weld | Significant overpenetration from the beginning, cleaned up around 50mA. | [5 empty] | 15EA1745-97C8-7A5F-9223907ED16B214C |  | 6E4C99A9-CED7-6DCF-1881CBCECC3D9020 | 15FAD824-CF49-629B-929B42F7ACB9C369 | 1600A0C1-F15C-0011-0B96E488FCB44DD4 | Cu Beam Tube 01_Weld 6
1464 | AOBRIEN | 2023-05-09 13:11 | ARDTHF | Cu Beam Tube 01 | Weld 7 | Other | Complete | Bead-on-plate testing |  |  |  | Cu |  |  | Stamped Sheet | 3.18 | Millimeter |  | Cu |  |  | Stamped Sheet | 3.18 | Millimeter |  | 0 | 0 | 0 |  |  |  | 6 | 362 | 23 | 20 | 200 | 70 | 572 | 50 | [6 empty] | Integrated weld and preheat. Preheat pass at 48mA and 21.5 IPM (~35kJ per KG of preheat), with 1000/250/150 puddler. After preheat beam travels back to start at 21.5IPM and then begins second pass. Slowly stepped up to 73mA then back to 71 | Weld face is good. Underbead is slightly oversized with a semi-rough surface. |  |  |  |  | CuBeamTube-WP | 1608947C-A448-3587-CF528BA13DC54ED8 | CuBeamTube-We | 6DA4DE3B-D786-EE8E-A78BE7F15DD4985D | 160C4A22-FC79-46A5-D2D8C96E3C9FAFE4 | 1618EC46-BD8B-7546-9D4DC606A9749CA3 | Cu Beam Tube 01_Weld 7
1465 | AOBRIEN | 2023-05-09 14:35 | ARDTHF | Cu Beam Tube 01 | Weld 8 | Other | Complete | Bead-on-plate test |  |  |  | Cu |  |  | Stamped Sheet | 3.18 | Millimeter |  | Cu |  |  | Stamped Sheet | 3.18 | Millimeter |  | 0 | 0 | 0 |  |  |  | 6 | 370 | 31 | 20 | 200 | 70 | 572 | 50 | [6 empty] | Integrated weld and preheat. Preheat pass at 48mA and 21.5 IPM (~35kJ per KG of preheat), with 1000/250/150 puddler. After preheat beam travels back to start at 21.5IPM and then begins second pass. Started at 70mA, stepped up to 79mA | Face is good. Root had no penetration until the amperage began stepping up. Underbead after that point is good in size, still rougher than ideal. |  |  |  |  | CuBeamTube-WP | 49614EC1-B581-552F-138EDB7716F5EA32 | CuBeamTube-We | 6D770BA0-0188-BEF5-FAFF8E3684476D9B | 4962A061-F50E-B283-912CC627AAD65CF4 | 4963CBBD-C570-EC3F-026F1B4A271EC3AB | Cu Beam Tube 01_Weld 8
1466 | AOBRIEN | 2023-05-09 15:31 | ARDTHF | Cu Beam Tube 02 | Tacks | Butt | Partial |  |  |  |  | Cu |  |  | Stamped Sheet | 3.18 | Millimeter |  | Cu |  |  | Stamped Sheet | 3.18 | Millimeter |  | 0 | 0 | 0 | 1000 | 350 | 150 | 6 | 335 | -4 | 18 | 180 | 63 | 572 | 50 | [6 empty] | Program ran twice. Nominal tacks are 0.75-1.650 and 5.350-6.250 | Good. | [6 empty] | CuBeamTube-Ta | 49425CFE-E180-E6B7-FBB2C420EE4E33D8 | 4944698A-BB63-DAC6-F6E0CF78BCD169E7 | 49462AEA-9431-EDAE-567E186260D6A5E4 | Cu Beam Tube 02_Tacks
1467 | AOBRIEN | 2023-05-09 16:04 | ARDTHF | Cu Beam Tube 02 | Weld 1 | Butt | Complete |  |  |  |  | Cu |  |  | Stamped Sheet | 3.18 | Millimeter |  | Cu |  |  | Stamped Sheet | 3.18 | Millimeter | [7 empty] | 6 | 370 | 31 | 20 | 200 | 70 | 572 | 50 |  |  |  | 4 | 9 | 7 | Integrated weld and preheat. Preheat pass at 48mA and 21.5 IPM (~35kJ per KG of preheat), with 1000/250/150 puddler. After preheat beam travels back to start at 21.5IPM and then begins second pass. | Weld face is good. No root penetration except for a very small spot at the tail out. |  |  |  |  | CuBeamTube-WP | 159A6805-959A-5A4D-5155B998705A5704 | CuBeamTube-We | 159B9485-E6DE-573F-C45FAA3D8FD31321 | 159CE5CC-E046-B945-F11BD0D89F65E483 | 159E2A40-BF6F-B474-2558F8C9E4676A69 | Cu Beam Tube 02_Weld 1
1468 | AOBRIEN | 2023-05-10 09:40 | ARDTHF | Cu Beam Tube 02 | Weld 2 | Other | Complete | Bead-on-plate test |  |  |  | Cu |  |  | Stamped Sheet | 3.18 | Millimeter |  | Cu |  |  | Stamped Sheet | 3.18 | Millimeter |  | 0 | 0 | 0 |  |  |  | 6 | 380 | 41 | 20 | 200 | 75 | 580 | 50 | [6 empty] | Integrated preheat and weld. Preheats with a puddler (1000hz, 250X, 100Y), 48mA, and 21.5IPM. Upon completion, beam travels back to start at 21.5IPM the begins the weld. Weld starts at 75mA, slowly stepped up to 78mA. | Weld face is good. Root begins with no penetration, obtains CJP about 1 inch in. Underbead is the right size, possibly too covex, surface roughness still not where we want but getting better. |  |  |  |  | CuBeamTube-WP | 70EBB90B-A973-B208-493D2FCFDC9FE5B7 | CuBeamTube-We | 70ECDCFF-BA91-2C4B-C00D102D30484DE0 | 76E3AB0F-A74A-4FA6-AA36D5A4B35D7FB6 | 76E605E2-AE06-DCCA-41CE2A327373CBEB | Cu Beam Tube 02_Weld 2
1469 | AOBRIEN | 2023-05-10 11:21 | ARDTHF | Cu Beam Tube 02 | Weld 3 | Other | Complete | Bead on plate test |  |  |  | Cu |  |  | Stamped Sheet | 3.18 | Millimeter |  | Cu |  |  | Stamped Sheet | 3.18 | Millimeter |  | 0 | 0 | 0 | 1000 | 500 | 500 | 6 | 380 | 41 | 20 | 200 | 70 | 580 | 50 | [6 empty] | Legacy program from Bill using current focus values. Program has 5 passes in one. 3x 30mA preheat at 18IPM, a weld that starts at 70mA and decreases to 55mA by the end, and a smoothing pass at 44mA and 18IPM with a puddler of 700/500 | No. | [6 empty] | CuBeTu | 7705F911-B2CF-0925-295DEC37C33FDDBA | 77079EA2-C306-6903-9A6B02C1A65F1D1C | 77090113-B43E-2A95-912EA3226F189854 | Cu Beam Tube 02_Weld 3
1470 | AOBRIEN | 2023-05-10 13:47 | ARDTHF | Cu Beam Tube 02 | Weld 4 | Other | Complete | Bead on plate test |  |  |  | Cu |  |  | Stamped Sheet | 3.18 | Millimeter |  | Cu |  |  | Stamped Sheet | 3.18 | Millimeter |  | 0 | 0 | 0 |  |  |  | 6 | 380 | 41 | 20 | 200 | 80 | 580 | 50 | [6 empty] | Integrated weld and preheat. Preheat pass at 48mA and 21.5 IPM (~35kJ per KG of preheat), with 1000/250/150 puddler. After preheat beam travels back to start at 21.5IPM and then begins second pass. Amperage stepped up to 90 over the length of the weld | Weld begins with no penetration, underbead appears around 2 inches into weld. Underbead is smoother but oversized in the end. |  |  |  |  | CuBeamTube-WP | 777BA671-9102-042D-35980225DC0C42CF | CuBeamTube-We | 777D0EED-A89A-45DC-4F7B1CDE81E941F9 | 777E67B1-CF5A-85ED-601869FF32D54460 | 7780468A-A11B-B8AE-F11ECA76736E8151 | Cu Beam Tube 02_Weld 4
1471 | AOBRIEN | 2023-05-10 15:10 | ARDTHF | Cu Beam Tube 02 | Weld 5 | Other | Complete | Bead on plate test |  |  |  | Cu |  |  | Stamped Sheet | 3.18 | Millimeter |  | Cu |  |  | Stamped Sheet | 3.18 | Millimeter |  | 0 | 0 | 0 |  |  |  | 6 | 380 | 41 | 20 | 200 | 80 | 580 | 50 | [6 empty] | Integrated weld and preheat. Preheat pass at 48mA and 21.5 IPM (~35kJ per KG of preheat), with 1000/250/150 puddler. After preheat beam travels back to start at 21.5IPM and then begins second pass. | Face good. Small, consistent underbead the entire length. Slight bit of surface undulation but should clean up during processing. |  |  |  |  | CuBeamTube-WP | 799B494E-EFBC-B998-908C82C0FDE7A24F | CuBeamTube-We | 799C8C87-0C1A-294A-F5AAFAE40D1CC8D4 | 799DA6A9-0F68-F716-03782455CC2F35E5 | 799EB6CF-B4DD-8318-A4E1B13DC53FD3F8 | Cu Beam Tube 02_Weld 5
1472 | AOBRIEN | 2023-05-10 16:20 | ARDTHF | Cu Beam Tube 03 | Tacks | Butt | Partial |  |  |  |  | Cu |  |  | Stamped Sheet | 3.18 | Millimeter |  | Cu |  |  | Stamped Sheet | 3.18 | Millimeter |  | 0 | 0 | 0 | 1000 | 350 | 150 | 6 | 380 | 41 | 18 | 180 | 63 | 580 | 50 | [6 empty] | Program ran twice, starting at 0.800 and 5.200 | Good | [6 empty] | CuBeamTube-Ta | 7119D20A-E049-B548-DC8BDA9F0E18D188 | 7129D6BD-B7BD-04A8-069C896596E4CCD3 | 7130AA1E-97B7-24CD-FA2F640781FA54FF | Cu Beam Tube 03_Tacks
1473 | AOBRIEN | 2023-05-11 09:58 | ARDTHF | Cu Beam Tube 03 | Weld | Butt | Complete |  |  |  |  | Cu |  |  | Stamped Sheet | 3.18 | Millimeter |  | Cu |  |  | Stamped Sheet | 3.18 | Millimeter |  | 0 | 0 | 0 |  |  |  | 6 | 380 | 41 | 20 | 200 | 80 | 570 | 50 |  |  |  | 0 | 2 | 32 | FIL Time reset. Integrated preheat and weld. Preheats with a puddler (1000hz, 250X, 100Y), 48mA, and 21.5IPM. Upon completion, beam travels back to start at 21.5IPM the begins the weld | Good! |  |  |  |  | CuBeamTube-WP | 71084521-FD61-6D87-000359BE8ABF4B05 | CuBeamTube-We | 71098FE2-B61E-AD79-1BFC091ED4DC863F | 710CB6D0-DD0A-DF3B-7DB9F1E45363C228 | 710FA41B-09C7-0CF3-DA0F1D4073E44400 | Cu Beam Tube 03_Weld
1474 | AOBRIEN | 2023-05-11 11:18 | ARDTHF | Cu Beam Tube 04 | Tacks | Butt | Partial |  |  |  |  | Cu |  |  | Stamped Sheet | 3.18 | Millimeter |  | Cu |  |  | Stamped Sheet | 3.18 | Millimeter |  | 0 | 0 | 0 | 1000 | 350 | 150 | 6 | 330 | -9 | 18 | 180 | 63 | 570 | 50 | [6 empty] | Two tacks, 0.750-1.650 and 5.350-6.250 | Good. | [6 empty] | CuBeamTube-Ta | 7682F3B7-92C8-5B85-8324FD825560EC03 | 7684B255-DD73-9710-958A8346505229A2 | 76883EEE-A90B-551A-4221538CC6642E0D | Cu Beam Tube 04_Tacks
1475 | AOBRIEN | 2023-05-11 13:52 | ARDTHF | Cu Beam Tube 04 | Weld | Butt | Complete |  |  |  |  | Cu |  |  | Stamped Sheet | 3.18 | Millimeter |  | Cu |  |  | Stamped Sheet | 3.18 | Millimeter |  | 0 | 0 | 0 |  |  |  | 6 | 380 | 41 | 20 | 200 | 81 | 570 | 50 |  |  |  | 0 | 5 | 55 | Integrated weld and preheat. Preheat pass at 48mA and 21.5 IPM (~35kJ per KG of preheat), with 1000/250/150 puddler. After preheat beam travels back to start at 21.5IPM and then begins second pass. | Weld amperage increased 1mA to 81. Underbead slightly larger, still good. |  |  |  |  | CuBeamTube-WP | 77A4A557-DDC0-3375-D423546125754DA2 | CuBeamTube-We | 77A7FB78-E2BF-2B01-3643AF143ACE7728 | 77A92645-BA7E-A9A6-CDA6A13D78E7D340 | 77AA4BD7-D3CF-1014-6FF4BD068C3AD4B9 | Cu Beam Tube 04_Weld
1476 | AOBRIEN | 2023-05-11 15:21 | ARDTHF | Cu Beam Tube 05 | Tacks | Butt | Partial |  |  |  |  | Cu |  |  | Stamped Sheet | 3.18 | Millimeter |  | Cu |  |  | Stamped Sheet | 3.18 | Millimeter |  | 0 | 0 | 0 | 1000 | 350 | 150 | 6 | 330 | -9 | 18 | 180 | 63 | 570 | 50 |  |  |  | 0 | 9 | 12 | Program ran twice. Starting points 0.850 and 5.350. | Good! | [5 empty] | 7ABCFA86-98EC-1EE5-EA8BC70E6CC6D174 | CuBeamTube-Ta | 7ABFE458-ADFD-65CF-49F32DDD61879DFC | 7AC1A8AE-F9A4-7D4B-08B2CA12D57ECC4D | 7AC3210E-BA64-0D37-6B0423971DF7B591 | Cu Beam Tube 05_Tacks
1477 | AOBRIEN | 2023-05-11 16:14 | ARDTHF | Cu Beam Tube 05 | Weld | Butt | Complete |  |  |  |  | Cu |  |  | Stamped Sheet | 3.18 | Millimeter |  | Cu |  |  | Stamped Sheet | 3.18 | Millimeter |  | 0 | 0 | 0 |  |  |  | 6 | 380 | 41 | 20 | 200 | 80 | 570 | 50 |  |  |  | 0 | 11 | 1 | Integrated weld and preheat. Preheat pass at 48mA and 21.5 IPM (~35kJ per KG of preheat), with 1000/250/150 puddler. After preheat beam travels back to start at 21.5IPM and then begins second pass. | [5 empty] | CuBeamTube-WP | 7C911A05-B819-7A60-73D4301951DFBFDF | CuBeamTube-We | 7C92ABFB-D797-06EA-F95B204C83CA7F11 | 7C93F59E-F16B-0E3B-A581D461365ECF7D | 7C954AEA-F558-3CB8-8DBC5C16ABE80AC3 | Cu Beam Tube 05_Weld
1478 | AOBRIEN | 2023-05-12 10:48 | ARDTHF | Cu Beam Tube 06 | Tacks | Butt | Partial |  |  |  |  | Cu |  |  | Stamped Sheet | 3.18 | Millimeter |  | Cu |  |  | Stamped Sheet | 3.18 | Millimeter |  | 0 | 0 | 0 | 1000 | 350 | 150 | 6 | 330 | -9 | 18 | 180 | 63 | 574 | 50 |  |  |  | 0 | 15 | 36 | Program ran twice. Start points at 0.850 and 5.350 | Good | [6 empty] | CuBeamTube-Ta | A4804B07-DB8F-1194-82AECB80D1310030 | A481C175-96FE-6020-DB15B9F85804A415 | A482F6F3-E835-1CA3-324230763B490B7B | Cu Beam Tube 06_Tacks
1479 | AOBRIEN | 2023-05-12 10:49 | ARDTHF | Cu Beam Tube 06 | Weld | Butt | Complete |  |  |  |  | Cu |  |  | Stamped Sheet | 3.18 | Millimeter |  | Cu |  |  | Stamped Sheet | 3.18 | Millimeter |  | 0 | 0 | 0 |  |  |  | 6 | 380 | 41 | 20 | 200 | 80 | 574 | 50 |  |  |  | 0 | 15 | 36 | Integrated weld and preheat. Preheat pass at 48mA and 21.5 IPM (~35kJ per KG of preheat), with 1000/250/150 puddler. After preheat beam travels back to start at 21.5IPM and then begins second pass. | [5 empty] | CuBeamTube-WP | A4858839-E3E6-FA9C-00920B8FCDA088AC | CuBeamTube-We | A486E508-EA63-2CBF-98B7E412BE73D37F | A4888483-E97A-E255-0829CD5A019EFA46 | A48A1D56-A043-80D9-42D72FB5E1273F41 | Cu Beam Tube 06_Weld
1480 | AOBRIEN | 2023-05-12 14:34 | ARDTHF | Cu Beam Tube 07 | Tack | Butt | Partial |  |  |  |  | Cu |  |  | Stamped Sheet | 3.18 | Millimeter |  | Cu |  |  | Stamped Sheet | 3.18 | Millimeter |  | 0 | 0 | 0 | 1000 | 350 | 150 | 6 | 380 | 41 | 18 | 180 | 75 | 574 | 50 |  |  |  | 0 | 17 | 9 | Program ran twice. Tack starting points 0.850 and 5.350 | Good. | [6 empty] | CuBeamTube-Ta | AC7CDDD8-027C-0A50-BCA93C703105688E | AC7E2DF6-BB2D-9238-E3DEF8C0D85D2AFE | AC7F7013-C933-0BCF-A6AB58AC83DE7FB1 | Cu Beam Tube 07_Tack
1481 | AOBRIEN | 2023-05-12 15:37 | ARDTHF | Cu Beam Tube 07 | Weld | Butt | Complete |  |  |  |  | Cu |  |  | Stamped Sheet | 3.18 | Millimeter |  | Cu |  |  | Stamped Sheet | 3.18 | Millimeter |  | 0 | 0 | 0 |  |  |  | 6 | 380 | 41 | 20 | 200 | 81 | 574 | 50 |  |  |  | 0 | 18 | 19 | Integrated weld and preheat. Preheat pass at 48mA and 21.5 IPM (~35kJ per KG of preheat), with 1000/250/150 puddler. After preheat beam travels back to start at 21.5IPM and then begins second pass. | [5 empty] | CuBeamTube-WP | AEBE9110-F5FE-DD17-64A09851BC42B73F | CuBeamTube-We | AEBFCFF6-D34D-6983-9B95DCFD700889AC | AEC1A79A-C0D9-08EE-69B7A0BDEA9F961B | AEC2FC51-E039-A9C1-C2E3F72EFE9BD2AC | Cu Beam Tube 06_Weld
1482 | FOLLKIEJ | 2023-05-15 12:51 | ARDTHF | Cu Beam Tube 08 | Tack | Butt | Partial |  |  |  |  | Cu |  |  | Stamped Sheet | 3.18 | Millimeter |  | Cu |  |  | Stamped sheet | 3.19 |  |  | 0 | 0 | 0 | 1000 | 350 | 150 | 6 | 380 | 41 | 18 | 180 | 75 | 579 | 50 |  |  |  | 0 | 18 | 43 |  | Did not tack | [5 empty] | 4375FBC1-F7C7-A0D8-E8C766EFDD2CE659 | CuBeamTube-Ta | 4387E27A-F5FB-F8E0-A4C1E16835780997 | 438D69A5-D986-88FC-2FB40797E322B952 | 43909470-9681-959F-1857BA9069E0AB51 | Cu Beam Tube 08_Tack
1483 | FOLLKIEJ | 2023-05-15 14:16 | ARDTHF | Cu Beam Tube 08 | Weld | Butt | Complete |  |  |  |  | Cu |  |  | Stamped Sheet | 3.19 | Millimeter |  | Cu |  |  | Stamped sheet | 3.19 | Millimeter |  | 0 | 0 | 0 | 1000 | 250 | 100 | 6 | 380 | 41 | 20 | 200 | 81 | 579 | 50 |  |  |  | 0 | 20 | 11 | [6 empty] | CuBeamTube-WP | 468CD2CF-CFA5-C3D5-6D07F0B59A6253BA | CuBeamTube-We | 4693734F-AF9E-F668-CDB27CAD54C15FEA | 4697F99D-BEC1-AD0D-82BCAC35FC550B09 | 4699E82E-0607-D904-A189F27664975000 | Cu Beam Tube 08_Weld
1484 | FOLLKIEJ | 2023-05-15 15:23 | ARDTHF | Cu Beam Tube 09 | Tack | Butt | Partial |  |  |  |  | Cu |  |  | Stamped Sheet | 3.19 | Millimeter |  | Cu |  |  | Stamped sheet | 3.19 | Millimeter |  | 0 | 0 | 0 | 1000 | 350 | 150 | 6 | 380 | 41 | 18 | 180 | 75 | 579 | 50 |  |  |  | 0 | 20 | 30 | [8 empty] | CuBeamTube-Ta | 6A87B500-BA4B-47B7-B8AC74A6B549D9F5 | 6A8BC2B8-0DCE-BBBF-06821CD25499A68F | 6A8EA0D1-BB6C-2B60-02A28601D5D55745 | Cu Beam Tube 09_Tack
1485 | FOLLKIEJ | 2023-05-16 07:41 | ARDTHF | Cu Beam Tube 09 | Weld | Butt | Complete |  |  |  |  | Cu |  |  | Stamped Sheet | 3.19 | Millimeter |  | Cu |  |  | Stamped sheet | 3.19 | Millimeter |  | 0 | 0 | 0 | 1000 | 250 | 100 | 6 | 380 | 41 | 20 | 200 | 81 | 579 | 50 | [8 empty] | 6CDBD81B-C120-714C-4478827A7BDA40CE | 6CDE5412-9B53-3224-79A82C9E63A70583 |  |  | CuBeamTube-WP | 6BE050ED-C18C-45E3-5BADCE397E5B98BE | CuBeamTube-We | 6BE4228E-DE20-8AE9-6D56FF2D10BF6BED | 6BED5B15-0AC0-9742-33EC2C092B0118A3 | 6BF03871-A572-905F-3BBBB59CD063599E | Cu Beam Tube 09_Weld
1486 | FOLLKIEJ | 2023-05-16 10:15 | ARDTHF | Cu Beam Tube 10 | Tack | Butt | Partial |  |  |  |  | Cu |  |  | Stamped Sheet | 3.19 | Millimeter |  | Cu |  |  | Stamped sheet | 3.19 | Millimeter |  | 0 | 0 | 0 | 1000 | 350 | 150 | 6 | 380 | 41 | 18 | 180 | 75 | 565 | 50 |  |  |  | 0 | 22 | 0 | [8 empty] | CuBeamTube-Ta | 715AF1ED-A8E4-92DF-FCED88F747CF86E3 | 71615208-04B0-0E4F-323CE97ADE4BB488 | 71655DD2-0392-159E-4027C44F8D4D97A5 | Cu Beam Tube 10_Tack
1487 | FOLLKIEJ | 2023-05-16 10:34 | ARDTHF | Cu Beam Tube 10 | Weld | Butt | Complete |  |  |  |  | Cu |  |  | Stamped Sheet | 3.19 | Millimeter |  | Cu |  |  | Stamped sheet | 3.19 | Millimeter |  | 0 | 0 | 0 |  |  |  | 6 | 380 |  | 18 | 180 | 81 | 565 | 50 |  |  |  | 0 | 23 | 10 | [6 empty] | CuBeamTube-WP | 72182678-AD97-B849-9B62C577DE4049BD | CuBeamTube-We | 721D1FCC-0C7A-A7A9-976F9D86321DDFC4 | 722112F6-CBDF-924D-91343D041C32F499 | 72233D4B-D126-3D0D-7BE2071E3382436A | Cu Beam Tube 10_Weld
1488 | FOLLKIEJ | 2023-05-16 15:13 | ARDTHF | Cu Beam Tube 11 | Tack | Butt | Partial |  |  |  |  | Cu |  |  | Stamped Sheet | 3.19 | Millimeter |  | Cu |  |  | Stamped sheet | 3.19 | Millimeter |  | 0 | 0 | 0 | 1000 | 250 | 150 | 6 | 380 | 41 | 18 | 180 | 80 | 565 | 50 |  |  |  | 0 | 24 | 1 | 1st tack did not fuse. Changed the current from 75mA to 80mA. |  | 7C8FCFFD-09F8-5118-C502948E9C194039 | [5 empty] | CuBeamTube-Ta | 7C0E79EE-F05A-D1A1-415695BD2FD52CA2 | 7C131967-CFB2-A3EB-91F97B352678146F | 7C152D1E-D6D4-A896-067621E81B63D996 | Cu Beam Tube 11_Tack
1489 | AOBRIEN | 2023-05-17 09:08 | ARDTHF | Cu Beam Tube 11 | Weld | Butt | Complete |  |  |  |  | Cu |  |  | Stamped Sheet | 3.18 | Millimeter |  | Cu |  |  | Stamped Sheet | 3.18 | Millimeter |  | 0 | 0 | 0 |  |  |  | 6 | 380 | 41 | 20 | 200 | 81 | 560 | 50 |  |  |  | 0 | 26 | 22 | [6 empty] | CuBeamTube-WP | A2562F12-0D89-8F20-69FBDEDB7CD10DCE | CuBeamTube-We | A2576DB8-0002-DE7F-DB77A1983CB7F3AB | A258845D-C332-4FA3-81C3C47AA4371E88 | A259C448-071E-0516-77896C9AE79567E1 | Cu Beam Tube 11_Weld
1533 | AOBRIEN | 2023-06-01 14:47 | STWVEN | Cooling Ring Test 6 | Tacks | Fillet | Partial |  |  |  |  | Nb |  |  | Machined Plate | 3.2 | Millimeter |  | Nb |  |  | Stamped Sheet | 1.5 | Millimeter |  | 90 | 0 |  |  |  |  | 10 | 313 | -5 | 12 | 47 | 30 | 550 | 50 |  |  |  | 1 | 35 | 15 | Program ran 3 times for 3 tacks | Good | [6 empty] | 05D_Arc_Tack | E34B94FE-B24C-E31C-CD8050A689DA9AEA | E34D76D5-A634-0F8F-DC6C13EF5E33B036 | E34EFD6E-F9D8-7840-8141461BCB24790A | Cooling Ring Test 6_Tacks
1534 | AOBRIEN | 2023-06-01 14:50 | STWVEN | Cooling Ring Test 6 | Weld 1 | Fillet | Complete | Double sided fillet |  |  |  | Nb |  |  | Machined Plate | 3.2 | Millimeter |  | Nb |  |  | Stamped Sheet | 1.5 | Millimeter |  | 90 | -55 |  |  |  |  | 10 | 313 | -5 | 12 | 46 | 30 | 550 | 50 |  |  | 27 |  |  |  | Beam offset 0.015" using deflection of Y027 (Y+ deflection of 2.7%). Beam upramps over 0.5 seconds, dwells 0.5 seconds, travels 10 degrees, downramps over last 5 degrees. | Slight underbead beginning at weld midpoint | 19249E6E-C7B3-31D1-7EC105E7F2EB4B9D | [5 empty] | 15D_Arc_Weld | E355523C-DAFB-5DBA-AB36AD1EA0D957BD | E356E0B5-EDE2-4651-A942392D205AE1F7 | E35822E9-CDB3-9E12-9F273724B5CF45F8 | Cooling Ring Test 6_Weld 1
1535 | AOBRIEN | 2023-06-01 16:37 | STWVEN | Cooling Ring Test 6 | Weld 2 | Fillet | Complete | Double fillet. Weld testing on single side to gain >50% penetration in ring without fully penetrating the cavity wall |  |  |  | Nb |  |  | Machined Plate | 3.2 | Millimeter |  | Nb |  |  | Hydroformed Single Cell | 1.5 | Millimeter |  | 90 | -55 |  |  |  |  | 10 | 313 | -5 | 12 | 46 | 30 | 550 | 50 |  |  | 54 |  |  |  | Beam offset 0.030" towards ring using deflection (Y+ deflection of 5.4%). Beam upramps over 1.0 seconds, dwells 0.5 seconds, travels 10 degrees, downramps over last 5 degrees. | No bead inside cavity. | 192747CA-A1E3-5CA5-0CFAFED91553D1DC | [5 empty] | 15D_Arc_Weld | E36E0361-B8C0-3C31-7FB4B8E3298854B2 |  | E36FE8A0-BD90-3A61-8A1FA01AE3766C28 | Cooling Ring Test 6_Weld 2
1536 | AOBRIEN | 2023-06-02 13:06 | STWVEN | Cooling Ring Test 6 | Weld 3 | Fillet | Complete | Joint goal is CJP with two welds |  |  |  | Nb |  |  | Machined Plate | 3.2 | Millimeter |  | Nb |  |  | Hydroformed Single Cell | 1.5 | Millimeter |  | 90 | -55 |  |  |  |  | 10 | 313 | -5 | 2.8 | 11 | 7 | 548 | 50 |  |  |  | 1 | 39 | 41 | Low power weld test. Amperage and travel speed reduced by 75% relative to previous run. | No fusion. | 1929F690-F23F-6254-BC2B5FB4B2C38D31 | [5 empty] | 15D_Arc_Weld2 | E371DD3B-E637-3B9D-1EFF0523CBEE4DF7 |  | E373419A-C786-4897-DE13C6C850D1A508 | Cooling Ring Test 6_Weld 3
1537 | AOBRIEN | 2023-06-02 13:09 | STWVEN | Cooling Ring Test 6 | Weld 4 | Fillet | Complete | CJP weld from two sides (>50% penetration per side) |  |  |  | Nb |  |  | Machined Tube | 3.2 | Millimeter |  | Nb |  |  | Hydroformed Single Cell | 1.5 | Millimeter |  | 90 | 55 |  |  |  |  | 10 | 313 | -5 | 12 | 46 | 30 | 548 | 50 |  |  | -54 | 1 | 39 | 41 | Beam offset 0.030" using deflection of Y-054 (Y- deflection of 5.4%). Beam upramps over 1.0 seconds, dwells 0.5 seconds, travels 10 degrees, downramps over last 5 degrees. | Good, no underbead | 192D5256-B194-20C3-91D0E35F9EFFE26C | [5 empty] | 15D_Arc_Weld | E3779BA1-970C-DD05-86822F8F6928EFFF |  | E3792F52-0182-ECDC-C2C7F34C0CEFEEF1 | Cooling Ring Test 6_Weld 4
1538 | AOBRIEN | 2023-06-02 14:37 | STWVEN | Cooling Ring Test 6 | Weld 5 | Fillet | Complete | >50% penetration |  |  |  | Nb |  |  | Machined Plate | 3.2 | Millimeter |  | Nb |  |  | Hydroformed Single Cell | 1.5 | Millimeter |  | 90 | 55 |  |  |  |  | 10 | 313 | -5 | 2.8 | 11 | 14 | 548 | 50 |  |  |  | 1 | 42 | 56 | Weld upramps over 1 second, dwells 0.5 seconds, travels 10 degrees, downramps over 5 degrees |  | 193001C6-0A0B-4A68-03A8639836450419 | [5 empty] | 15D_Arc_Weld2 | E6189EC2-DDDB-3B9F-817BC8140BBF6E9C | E619D0D6-988D-C99A-1A0DA342455A4350 | E61B6A5E-C406-0FCA-DFD9C12A8DA3FB84 | Cooling Ring Test 6_Weld 5
1539 | AOBRIEN | 2023-06-05 09:28 | STWVEN | Cooling Ring Test 6 | Weld 6 | Butt | Complete |  |  |  |  | Nb |  |  | Machined Plate | 3.2 | Millimeter |  | Nb |  |  | Hydroformed Single Cell | 1.5 | Millimeter |  | 90 | 55 |  |  |  |  | 10 | 313 | -5 | 12 | 46 | 32 | 5 | 50 |  |  | 548 |  |  |  | Offset 0.030" using YD of 0054. Weld upramps in place over 1.0 seconds, dwlls 0.5 seconds, travels 10 degrees, then downramps over the last 5 degrees | Good, no inside bead, outside is fused (tail out loses fusion about halfway through due to offset | 19331EB3-B8C8-25B6-CD7AD943D1F006B7 | [5 empty] | 15D_Arc_Weld | 75A9ADAD-A6F8-0740-B29C3EB2CF1C305C | 75AB0505-987D-904F-9A9F4AB37C0BB026 | 75AC3727-C6E0-FA94-03D2D250E1EFDA69 | Cooling Ring Test 6_Weld 6
1540 | AOBRIEN | 2023-06-05 09:34 | STWVEN | Cooling Ring Test 6 | Weld 7 | Fillet | Complete | >50% penetration required |  |  |  | Nb |  |  | Machined Plate | 3.2 | Millimeter |  | Nb |  |  | Hydroformed Single Cell | 1.5 | Millimeter |  | 90 | 55 |  |  |  |  | 10 | 313 | -5 | 12 | 47 | 34 | 548 | 50 |  |  | 54 |  |  |  | Beam offset 0.030" towards ring using Y deflection of 5.4%. Weld upramps in place over 1.0 seconds, dwells 0.5 seconds, travels 10 degrees, then downramps over 5 degrees | No inside bead. Weld face looks good. | 19358264-0A3D-CF77-3EA24FF6D22D1478 | [5 empty] | 15D_Arc_Weld | 75C42D8F-08DF-EE6A-D3B483DF9166B51A | 7D2A6344-B6BA-10B3-8AC2B3AEC9D684E9 | 7D2C0B71-CF08-55DB-27470C04AD1CC67C | Cooling Ring Test 6_Weld 7
1541 | AOBRIEN | 2023-06-05 10:19 | STWVEN | Cooling Ring Test 6 | Weld 8 | Fillet | Complete | >50% Penetration required |  |  |  | Nb |  |  | Machined Plate | 3.2 | Millimeter |  | Nb |  |  | Hydroformed Single Cell | 1.5 | Millimeter |  | 90 | 55 |  |  |  |  | 10 | 313 | -5 | 12 | 47 | 36 | 548 | 50 |  |  | 54 |  |  |  | Beam offset 0.030" towards ring using Y deflection of 5.4%. Weld upramps in place over 1.0 seconds, dwells 0.5 seconds, travels 10 degrees, then downramps over 5 degrees | No inside bead, weld looks good. | 19396D70-E695-F070-10DAEC91130B3D1C | [5 empty] | 15D_Arc_Weld | E73FE7EE-D264-1B4F-49A2CA7BDD8E6684 | E74160FB-FCF9-6FAF-66499101E9093F88 |  | Cooling Ring Test 6_Weld 8
1542 | AOBRIEN | 2023-06-06 09:11 | STWVEN | Cooling Ring Test 6 | Weld 9 | Fillet | Complete | >50% Penetration required |  |  |  | Nb |  |  | Machined Plate | 3.2 | Millimeter |  | Nb |  |  | Hydroformed Single Cell | 1.5 | Millimeter |  | 90 | -55 |  |  |  |  | 10 | 313 | -5 | 12 | 47 | 32 | 548 | 50 |  |  | -54 |  |  |  | Beam offset 0.030" towards ring using Y deflection of -5.4%. Weld upramps in place over 1.0 seconds, dwells 0.5 seconds, travels 10 degrees, then downramps over 5 degrees | No inside bead, weld looks good. | 193F2AD6-E17B-F3A1-0B161D1B56A22675 | [5 empty] | 15D_Arc_Weld | E748044E-BFD5-4D68-EF8C8C89855B3B74 | E74952F3-D3AC-E8CA-46FFD2D44FC59204 | E74AD876-F4ED-42D9-E82F7A5F3F326DA3 | Cooling Ring Test 6_Weld 9
1543 | AOBRIEN | 2023-06-06 10:34 | STWVEN | Cooling Ring Test 6 | Weld 10 | Fillet | Complete | >50% Penetration required |  |  |  | Nb |  |  | Machined Plate | 3.2 | Millimeter |  | Nb |  |  | Hydroformed Single Cell | 1.5 | Millimeter |  | 90 | -55 |  |  |  |  | 10 | 313 | -5 | 12 | 47 | 34 | 548 | 50 |  |  | -54 |  |  |  | Beam offset 0.030" towards ring using Y deflection of -5.4%. Weld upramps in place over 1.0 seconds, dwells 0.5 seconds, travels 10 degrees, then downramps over 5 degrees | No inside bead, weld face looks good. | 1942ADA3-C69C-759D-711A9F100BB7228A | [5 empty] | 15D_Arc_Weld | E75730E4-055A-5126-6EB80CB3504829D4 | EBD114A2-D71C-25B7-76F482F78DA16094 | EBD2C562-A09C-274D-8FFC223ED35F14A8 | Cooling Ring Test 6_Weld 10
1544 | AOBRIEN | 2023-06-06 11:35 | STWVEN | Cooling Ring Test 6 | Weld 11 | Fillet | Complete | >50% penetration required |  |  |  | Nb |  |  | Machined Plate | 3.2 | Millimeter |  | Nb |  |  | Hydroformed Single Cell | 1.5 | Millimeter |  | 90 | -55 |  |  |  |  | 10 | 313 | -5 | 12 | 47 | 36 | 548 | 50 |  |  | -54 |  |  |  | Beam offset 0.030" towards ring using Y deflection of 5.4%. Weld upramps in place over 1.0 seconds, dwells 0.5 seconds, travels 10 degrees, then downramps over 5 degrees | Slight inside bead. | 1944EACB-A29C-3913-47868C608FFF8703 | [5 empty] | 15D_Arc_Weld | E751DF27-9DCC-5A61-7D6729C99AEBFB8E | EBD61BA8-01A6-0D4B-1928FF0A5BE2E4DD | EBD75975-A10E-8B35-765CFF47E6C42383 | Cooling Ring Test 6_Weld 11
1545 | AOBRIEN | 2023-06-07 10:41 | ARDPRJ | C75-SC04 | Stub/Beampipe Tacks | Butt | Partial |  |  |  |  | Nb |  |  | Rolled Plate | 2 | Millimeter |  | Nb |  |  | Rolled Plate | 2 | Millimeter |  | 90 | 0 |  | 1000 | 75 | 75 | 6 | 335 | -4 | 18 | 193 | 25 | 548 | 50 | [6 empty] | 4 tacks located at 0, 180, 90, 270 | Good. | 1948838B-B954-C9D3-B5810760124E3E44 | [5 empty] | 20D_Arc_Tack | EBDAD793-C305-9070-9FC83226AD99F2EA | EBDC033F-C17A-C737-A53688F9D6850361 | EBDE54CE-AFA5-51E3-CA83BF5D4322A631 | C75-SC04_Stub/Beampipe Tacks
1546 | AOBRIEN | 2023-06-07 11:46 | ARDPRJ | C75-SC04 | Stub/Beampipe Weld | Butt | Complete |  |  |  |  | Nb |  |  | Rolled Plate | 2 | Millimeter |  | Nb |  |  | Rolled Plate | 2 | Millimeter |  | 90 | 0 |  | 1000 | 450 | 450 | 6 | 335 | -4 | 10 | 107 | 55 | 548 | 50 |  |  |  | 2 | 3 | 52 | Weld begins at 0, upramps to 55ma over 15 degrees, welds to 390 degrees (15 degree full power overlap), downramps to 15mA by 410 degrees and 0mA by 420 degrees | GOOD!!!!! |  |  |  |  | C75-BeamTube-WP | EBE186BD-E57F-1CF2-07B73EE3D3076F5D | C75-BeamTubeOut-We | EBE33A21-E5F3-0393-8E692B472D453FDC | EBE47334-EB3F-7DC5-4BDADB8576F59703 | EBE5B18B-CF1B-F7C3-43685E5ACBDED6DE | C75-SC04_Stub/Beampipe Weld
1547 | AOBRIEN | 2023-06-07 16:40 | ARDPRJ | C75-SC04 | Stub/Beampipe 2 - 3x Hole Plug | Other | Partial | Plugging 3 holes using machined and fit plugs. Pass is meant to be partial penetration to wet/fuse in the plugs prior to the CJP weld to promote heat distribution to the plug. |  |  |  | Nb |  |  | Rolled Plate | 2 | Millimeter |  | Nb |  |  | Rolled Plate | 2 | Millimeter |  | 90 | 0 |  | 1000 | 500 | 500 | 6 | 330 | -9 | 18 | 193 | 30 | 548 | 50 | [6 empty] | Plugging 3 holes using machined and fit plugs. Pass is meant to be partial penetration to wet/fuse in the plugs prior to the CJP weld to promote heat distribution to the plug. | Did not fuse edges of plugs. |  |  |  |  | C75-BeamTube-WP | 0D22B9E3-F60B-07F6-FB16213187ED65FF | C75-BeamTubeOut-WeRe | 0D276AA8-AAF8-3864-ED3E1B44736DB048 | 0D2ED25C-B173-A980-8AA45A6BB92A75AF | 0D301A6A-B693-8FA7-AE1750750D654B38 | C75-SC04_Stub/Beampipe 2 - 3x Hole Plug
1548 | AOBRIEN | 2023-06-07 16:43 | ARDPRJ | C75-SC04 | Stub/Beampipe 2 - 3x Hole Plug | Other | Partial |  |  |  |  | Nb |  |  | Rolled Plate | 2 | Millimeter |  | Nb |  |  | Rolled Plate | 2 | Millimeter |  | 90 | 0 |  | 1000 | 500 | 500 | 6 | 335 | -4 | 18 | 193 | 40 | 548 | 50 |  |  |  | 2 | 5 | 34 | Plugging 3 holes using machined and fit plugs. Pass is meant to be partial penetration to wet/fuse in the plugs prior to the CJP weld to promote heat distribution to the plug. Offset Y-0.015". | Repeat pass with opposite offset. |  |  |  |  | C75-BeamTube-WP | 0D32453F-9C71-C494-248336A8E0CEC843 | C75-BeamTubeOut-WeRe | 0D3DD69D-EFCF-B34E-E081641B4C71B3E4 | 0D44A63D-CC9B-74AB-0BE29A8FD3138518 | 0D47BF7F-AB4D-D90A-A15501868CAE9AAA | C75-SC04_Stub/Beampipe 2 - 3x Hole Plug
1549 | AOBRIEN | 2023-06-08 08:06 | ARDPRJ | C75-SC04 | Stub/Beampipe 2 - 3x Hole Plug | Other | Partial | Fusing plugs into tube |  |  |  | Nb |  |  | Rolled Plate | 2 | Millimeter |  | Nb |  |  | Plug | 3 | Millimeter |  | 90 | 0 |  | 1000 | 500 | 500 | 6 | 335 | -4 | 18 | 193 | 40 | 548 | 50 |  |  |  | 2 | 6 | 17 | Plugging 3 holes using machined and fit plugs. Pass is meant to be partial penetration to wet/fuse in the plugs prior to the CJP weld to promote heat distribution to the plug. Offset Y+0.015". | Face fully fused, root not. |  |  |  |  | C75-BeamTube-WP | 0D4A8A2C-9CFF-AEB2-9080CB739D22950F | C75-BeamTubeOut-WeRe | 0D4C4455-E0C0-DBF9-73FDD1E55D17264A | 0D5AEF8A-DC62-55B6-0B16181BC701F0E7 | 0D5C45B4-C83F-E0DD-03550ED45BE43E83 | C75-SC04_Stub/Beampipe 2 - 3x Hole Plug
1550 | AOBRIEN | 2023-06-08 09:22 | ARDPRJ | C75-SC04 | Stub/Beampipe 2 - 3x Hole Plug | Other | Complete | Attempting to fully repair seam |  |  |  | Nb |  |  | Rolled Plate | 2 | Millimeter |  | Nb |  |  | Plug | 3 | Millimeter |  | 90 | 0 |  | 1000 | 450 | 450 | 6 | 335 | -4 | 18 | 193 | 55 | 547 | 50 |  |  |  | 2 | 7 | 23 | CJP pass to fully integrate plugs into beampipe | Weld root did not fuse. |  |  |  |  | C75-BeamTube-WP | 1CB04B1C-01A9-9040-27A2698ED73EE09E | C75-BeamTubeOut-WeRe | 1CB1C634-A829-415F-27A54F14D1494204 | 1CB32A91-0254-2583-D0CE024A51BC3E45 | 1CB4832F-C8AA-6E54-A9E1245CBBB18FD0 | C75-SC04_Stub/Beampipe 2 - 3x Hole Plug
1551 | AOBRIEN | 2023-06-08 13:55 | ARDPRJ | C75-SC04 | Stub/Beampipe 2 - 3x Hole Plug | Other | Complete |  |  |  |  | Nb |  |  | Rolled Plate | 2 | Millimeter |  | Nb |  |  | Plug | 3 | Millimeter |  | 90 | 0 |  | 1000 | 500 | 500 | 6 | 335 | -4 | 18 | 193 | 66 | 548 | 50 |  |  |  | 2 | 9 | 15 | CJP pass to fully integrate plugs into beampipe | Bottom of plugs no fused. Root of weld beginning to have poor appearance. |  |  |  |  | C75-BeamTube-WP | 1CB77A24-B655-5590-ACE087712954D28E | C75-BeamTubeOut-WeRe | 1CBC2AF0-AE57-99EB-2674765EDA9E2232 | 1CBDD48F-0964-F6C1-1A01E597EC51B50F | 1CBEFCBA-F255-2815-72CA31AC242B59C3 | C75-SC04_Stub/Beampipe 2 - 3x Hole Plug
1552 | AOBRIEN | 2023-06-08 13:57 | ARDPRJ | C75-SC04 | Stub/Beampipe 2 - 3x Hole Plug | Other | Complete |  |  |  |  | Nb |  |  | Rolled Plate | 2 | Millimeter |  | Nb |  |  | Plug | 3 | Millimeter |  | 90 | 0 |  | 1000 | 500 | 500 | 6 | 335 | -4 | 18 | 193 | 77 | 547 | 50 |  |  |  | 2 | 9 | 15 | CJP pass to fully integrate plugs into beampipe | Root of plugs still not fused. Stopping here due to fears of causing more holes. Cavity will we leak checked and processed. |  |  |  |  | C75-BeamTube-WP | 1CC18409-094D-9008-002C7C3422A330EF | C75-BeamTubeOut-WeRe | 1CC6B4B3-A3A1-B07A-C299003A31D75906 | 1CC82FE0-C0F1-E866-A93F28111D3CF054 | 1CC9A19D-0806-66FD-3AB51FA767D20AF4 | C75-SC04_Stub/Beampipe 2 - 3x Hole Plug
1555 | AOBRIEN | 2023-06-09 15:23 | ARDTHF | Cu Beam Tube 12 | Tacks | Butt | Complete |  |  |  |  | Cu |  |  | Rolled Plate | 3.2 | Millimeter |  | Cu |  |  | Rolled Plate | 3.2 | Millimeter |  | 0 | 0 | 0 | 1000 | 350 | 150 | 6 | 380 | 41 | 18 | 180 | 80 | 557 | 50 |  |  |  | 2 | 15 | 38 | Program ran twice for two tacks, 0.750-1.650 and 5.350-6.250. | Good | [6 empty] | CuBeamTube-Ta | 5113D103-085A-BF6A-25E06E4A0C08ECCD | 5115152C-0177-2CEF-F7431B63E360CA24 | 511671AC-A275-6034-D3F0582AD339F0FC | Cu Beam Tube 12_Tacks
1556 | AOBRIEN | 2023-06-09 15:33 | ARDTHF | Cu Beam Tube 12 | Weld | Butt | Complete |  |  |  |  | Cu |  |  | Rolled Plate | 3.2 | Millimeter |  | Cu |  |  | Rolled Plate | 3.2 | Millimeter |  | 0 | 0 | 0 | 1000 | 250 | 100 | 6 | 380 | 41 | 20 | 200 | 81 | 557 | 50 | [6 empty] | Intregrated preheat and weld. Preheat pass is 48mA and 21.5IPM. After completion the gun travels back to the start and then run the weld pass | Good | 1E551BA7-FA51-B8EA-9E22330AC62AEEB9 | 1E56ABB9-F82D-C6F7-767A53F3C9881E4D |  |  | CuBeamTube-WP | 51189A44-CE84-2DF0-6753B067A889B4C1 | CuBeamTube-We | 5119FAC0-DD2E-F7BD-1C6816BA4758C7E8 | 511CD783-A743-78E8-75504C52EF2E1DCE | 511E11FB-0B61-2237-C98F24B24D39A043 | Cu Beam Tube 12_Weld
1557 | AOBRIEN | 2023-06-09 15:35 | ARDTHF | Cu Beam Tube 13 | Tacks | Butt | Partial |  |  |  |  | Cu |  |  | Rolled Plate | 3.2 | Millimeter |  | Cu |  |  | Rolled Plate | 3.2 | Millimeter |  | 0 | 0 | 0 | 1000 | 350 | 150 | 6 | 380 | 41 | 18 | 180 | 80 | 557 | 50 |  |  |  | 2 | 15 | 38 | Program ran twice for two tacks | Second tack required 2 passes to fuse. | [6 empty] | CuBeamTube-Ta | 51205F29-E6A3-E3BE-5079EB1DB8C707EC | 5121F2E4-B7C1-F65C-BD4F9416662B4BFA | 512312D4-E3A9-4EC2-D3FCB91E3B3EEC81 | Cu Beam Tube 13_Tacks
1558 | AOBRIEN | 2023-06-09 15:53 | ARDTHF | Cu Beam Tube 13 | Weld | Butt | Complete |  |  |  |  | Cu |  |  | Rolled Plate | 3.2 | Millimeter |  | Cu |  |  | Rolled Plate | 3.2 | Millimeter |  | 0 | 0 | 0 | 1000 | 350 | 150 | 6 | 380 | 41 | 18 | 180 | 80 | 557 | 50 | [7 empty] | Good. | 1E58CC34-0EBD-2FCF-21F9113FE5383DBE | 1E59FF4E-03B9-58B9-87A36F6746F3609E |  |  | CuBeamTube-WP | E85D936F-CF42-8871-0C5CA9E4DC602C61 | CuBeamTube-We | E85E9E66-B35B-09EC-39149D40D14FBD6E | E85FF451-AD87-520A-9CA097473184E169 | E861F7EC-B7B2-96CB-782F0C9ACBFA7284 | Cu Beam Tube 13_Weld
1559 | AOBRIEN | 2023-06-12 10:35 | ARDTHF | Cu Beam Tube 14 | Tacks | Butt | Partial |  |  |  |  | Cu |  |  | Rolled Plate | 3.2 | Millimeter |  | Cu |  |  | Rolled Plate | 3.2 | Millimeter |  | 0 | 0 | 0 | 1000 | 350 | 150 | 6 | 380 | 41 | 18 | 180 | 80 | 557 | 50 |  |  |  | 2 | 18 | 55 | Program ran twice for two tacks. | Tacks only fused partial length but still acceptable. | [6 empty] | CuBeamTube-Ta | E865CAE5-035A-3B3D-1D385F510BC1801D | E86DE86D-F646-C864-A1457E9251D008AE | E86F5713-AE74-1940-72B0A7BEDA33CAA8 | Cu Beam Tube 14_Tacks
1560 | AOBRIEN | 2023-06-12 10:50 | ARDTHF | Cu Beam Tube 14 | Weld | Butt | Complete |  |  |  |  | Cu |  |  | Rolled Plate | 3.2 | Millimeter |  | Cu |  |  | Rolled Plate | 3.2 | Millimeter |  | 0 | 0 | 0 | 1000 | 250 | 100 | 6 | 380 | 41 | 21.5 | 215 | 81 | 564 | 50 |  |  |  | 2 | 21 | 17 | Program has integrated preheat pass. Beam begins at Y150, upramps to 48mA over .5 seconds, dwells 1.0 seconds, travels to tailout at 21.5IPM. Beam goes back to starting position, upramps in place to 81mA over 0.5 seconds, dwells 1.0 seconds, travels to tailout at 20IPM. |  | 1E5C020E-0BED-368E-A7BBFB92AA46B069 | 1E5D80CE-D864-C39F-CFB053C0592E337A |  |  | CuBeamTube-WP | E8753616-9023-0A14-820EA4EB8F7754BF | CuBeamTube-We | E8764D05-C5E1-6351-AF19BBDC44536EA6 | E877CB41-9CE1-8A97-DAE12E7625D5E0C5 | E8792830-0526-E9DB-A0E62A16694AD245 | Cu Beam Tube 14_Weld
1561 | AOBRIEN | 2023-06-12 14:00 | ARDTHF | Cu Beam Tube 15 | Tacks | Butt | Partial |  |  |  |  | Cu |  |  | Rolled Plate | 3.2 | Millimeter |  | Cu |  |  | Rolled Plate | 3.2 | Millimeter |  | 0 | 0 | 0 | 1000 | 350 | 150 | 6 | 380 | 41 | 18 | 180 | 80 | 564 | 50 |  |  |  | 2 | 22 | 47 | Program ran twice for two tacks | [7 empty] | CuBeamTube-Ta | E87B4A60-A067-C836-1C31BBA9DCE50816 | E87C8CF8-A0FC-CFB2-DF5A25E279E5DD9C | E87DB8A2-BA70-3D59-BD3035E08CA6408E | Cu Beam Tube 15_Tacks
1562 | AOBRIEN | 2023-06-12 14:11 | ARDTHF | Cu Beam Tube 15 | Weld | Butt | Complete |  |  |  |  | Cu |  |  | Rolled Plate | 3.2 | Millimeter |  | Cu |  |  | Rolled Plate | 3.2 | Millimeter |  | 0 | 0 | 0 | 1000 | 250 | 100 | 6 | 380 | 41 | 20 | 200 | 81 | 564 | 50 |  |  |  | 2 | 23 | 58 | Preheat and weld pass integrated into one. Preheat: 48mA/21.5IPM, 0.5 second upramp, 1.0 second dwell Weld: 81mA/20IPM, 0.5 second upramp, 1.0 second dwell |  | 1E618895-FF00-6869-0889EA8449A91ADC | 1E630D8F-D087-DE73-FCF989E9E6649359 |  |  | CuBeamTube-WP | E87FBE79-950E-83F0-24B01314E86120B0 | CuBeamTube-We | E880E243-A3A2-9289-D9CB629E6159012F | E8828A51-E3BB-8C4F-C546335BD92A42F8 | E883DC8C-F6B0-E2D4-5A7B486070EA0E4C | Cu Beam Tube 15_Weld
1563 | AOBRIEN | 2023-06-12 16:16 | ARDTHF | Cu Beam Tube 16 | Tacks | Butt | Partial |  |  |  |  | Cu |  |  | Rolled Plate | 3.2 | Millimeter |  | Cu |  |  | Rolled Plate | 3.2 | Millimeter |  | 0 | 0 | 0 | 1000 | 350 | 150 | 6 | 380 | 41 | 18 | 180 | 80 | 564 | 50 |  |  |  | 2 | 36 | 3 | Program ran twice for two tacks. | Good | [6 empty] | CuBeamTube-Ta | ECAB029B-04E6-152F-41D3DD0F84013BD6 | ECAFA59C-0E3E-AD5A-6FF56F74AC1A0F20 | ECB0BFBA-9D15-D66C-1A340E33FE6591FF | Cu Beam Tube 16_Tacks
1564 | AOBRIEN | 2023-06-12 16:18 | ARDTHF | Cu Beam Tube 16 | Weld | Butt | Complete |  |  |  |  | Cu |  |  | Rolled Plate | 3.2 | Millimeter |  | Cu |  |  | Rolled Plate | 3.2 | Millimeter |  | 0 | 0 | 0 | 1000 | 250 | 100 | 6 | 380 | 41 | 20 | 200 | 81 | 564 | 50 |  |  |  | 2 | 36 | 3 | Preheat and weld in single program |  | 1E653F9C-A35C-F621-A9920FDCF812F80A | 1E666C91-B559-8525-5448AD164C232074 |  |  | CuBeamTube-WP | ECB2E6B8-EFA6-2349-D62324A926D4F007 | CuBeamTube-We | ECB41B8F-922B-BE44-A54225EC323D7AB4 | ECB55A76-B281-C21D-08A63B9314B4014E | ECB66F52-DECB-FF73-11235B49C553F9DF | Cu Beam Tube 16_Weld
1565 | AOBRIEN | 2023-06-13 11:43 | ARDTHF | Cu Beam Tube17 | Tacks | Butt | Partial |  |  |  |  | Cu |  |  | Rolled Plate | 3.2 | Millimeter |  | Cu |  |  | Rolled Plate | 3.2 | Millimeter |  | 0 | 0 | 0 | 1000 | 350 | 150 | 6 | 380 | 41 | 18 | 180 | 80 | 564 | 50 | [14 empty] | CuBeamTube-Ta | 1F1BEC07-F048-E30E-6C387AB421ECBF1F | 1F24902D-B146-D8BE-4B08AEF0FC813D4A | 1F288A2F-D0B7-88B9-A58C837952221FBC | Cu Beam Tube17_Tacks
1566 | FOLLKIEJ | 2023-06-13 14:52 | ARDTHF | Cu Beam Tube17 | Weld | Butt | Complete |  |  |  |  | Cu |  |  | Rolled Plate | 3.2 | Millimeter |  | Cu |  |  | Rolled Sheet | 3 | Millimeter |  | 0 | 0 | 0 | 1000 | 250 | 150 | 6 | 380 | 41 | 20 | 200 | 81 | 570 | 50 |  |  |  | 2 | 29 | 21 |  |  | 1E68CAB0-A35A-BBD8-A713A4458B465233 | 1E6A4C94-E50D-2AED-12DE56758B0E5FE5 |  |  | CuBeamTube-WP | 1F50B3AF-08C8-72F1-AF1121423352C56D | CuBeamTube-We | 1F55FE41-9994-0B1D-9F423DF4589F3F5A | 1F5AE222-EDBE-2610-E4CC6082D492C3F2 | 1F5CCCF5-E227-3FAC-A44E6FD2D9DB65EE | Cu Beam Tube17_Weld
1569 | AOBRIEN | 2023-06-14 14:54 | ARDTHF | Cu Beam Tube 18 | Tacks | Butt | Partial |  |  |  |  | Cu |  |  | Rolled Plate | 3.2 | Millimeter |  | Cu |  |  | Rolled Plate | 3.2 | Millimeter |  | 0 | 0 | 0 | 1000 | 350 | 150 | 6 | 380 | 41 | 18 | 180 | 80 | 552 | 50 |  |  |  | 2 | 34 | 58 | Program ran twice for two tacks | Good | [6 empty] | CuBeamTube-Ta | 775C38F7-9EE8-F5B3-39CC012C899838AE | 775D5D85-B2E5-1941-B224989E1BC0D746 | 775FCAB4-E3FB-9418-CF99736553275C7C | Cu Beam Tube 18_Tacks
1570 | AOBRIEN | 2023-06-14 15:40 | ARDTHF | Cu Beam Tube 18 | Weld | Butt | Complete |  |  |  |  | Cu |  |  | Rolled Plate | 3.2 | Millimeter |  | Cu |  |  | Rolled Plate | 3.2 | Millimeter |  | 0 | 0 | 0 | 1000 | 250 | 100 | 6 | 380 | 41 | 20 | 200 | 81 | 552 | 50 |  |  |  | 2 | 36 | 20 | Weld and preheat passes integrated into single program | Good except ~2mm section without CJP near exit. Repair weld needed. |  |  |  |  | CuBeamTube-WP | 7780438D-F7C4-11C7-F4BE83EB6F6FFAF2 | CuBeamTube-We | 7781B419-03EA-CDFC-318C79635988EA03 | 77831308-9045-C90F-EDC6D53707E2D78C | 77844C11-0EC4-04D6-036C193A586B1D77 | Cu Beam Tube 18_Weld
1571 | AOBRIEN | 2023-06-15 12:36 | ARDTHF | Cu Beam Tube 18 | Weld 2 | Butt | Complete |  |  |  |  | Cu |  |  | Rolled Plate | 3.2 | Millimeter |  | Cu |  |  | Rolled Plate | 3.2 | Millimeter |  | 0 | 0 | 0 | 1000 | 250 | 100 | 6 | 380 | 41 | 20 | 200 | 82 | 560 | 50 |  |  |  | 2 | 39 | 8 | Re-welding the same seam due to a small section (2mm) lacking CJP. | Repair is good. | 1E6F5AB1-02DA-9C05-D9D2B84890546CAC | 1E714F73-934C-B981-9B66D61D54B26F33 |  |  | CuBeamTube-WP | 858AB484-E562-D74E-A6ABAA443A108E5D | CuBeamTube-We | 858C804A-A7D9-5E63-DAD8E696E305A8EB | 85927674-E503-1932-9ADFF1B447A66457 | 8593D3A1-C099-C09C-4FE6A5606CC17308 | Cu Beam Tube 18_Weld 2
1572 | AOBRIEN | 2023-07-06 10:57 | ARDTHF | Cu BEam Tube 19 | Tacks | Butt | Partial |  |  | E72EE02F-97BE-9222-7EF72F9FE4A0CBB9 |  | Cu |  |  | Rolled Plate | 3.2 | Millimeter |  | Cu |  |  | Rolled Plate | 3.2 | Millimeter |  | 90 | 0 | 0 | 1000 | 350 | 150 | 6 | 380 | 41 | 18 | 180 | 80 | 552 | 50 | [6 empty] | Program ran twice for two tacks | Good. First tack (at weld start) hit the pipe clamp. Region was cleaned with scotchbrite and iso. | [6 empty] | CuBeamTube-Ta | B56243E6-0C23-880F-8FF8817E59FEAFA8 | B563C550-A79F-0243-BB6A363463AE42EE | B565141A-CF6B-1E5F-93365F05C6BF21E5 | Cu BEam Tube 19_Tacks
1573 | AOBRIEN | 2023-07-06 11:00 | ARDTHF | Cu Beam Tube 19 | Weld | Butt | Complete |  |  | E7315FA7-F952-7B64-20337ECCFBD455BD |  | Cu |  |  | Rolled Plate | 3.2 | Millimeter |  | Cu |  |  | Rolled Plate | 3.2 | Millimeter |  | 0 | 0 | 0 | 1000 | 250 | 100 | 6 | 380 | 41 | 20 | 200 | 82 | 553 | 50 |  |  |  | 2 | 45 | 31 | Preheat and weld integrated into single program. Preheat is at 48mA/21.5IPM. | Good. | C0A5B45D-C3DE-B3C7-40ADEF76463808E5 | C0A721EB-E4F7-6B75-A1B8ECDE9B928A47 |  |  | CuBeamTube-WP | B5670BEB-C7A4-5CCB-D671323EF27DD5D7 | CuBeamTube-We | B568525A-0D36-1925-7A2107F08B17E31D | B56A0A9A-B2B6-C373-0117B34609E442A8 | B56B419A-B1E3-CA4E-FD63A8329680F994 | Cu Beam Tube 19_Weld
1574 | AOBRIEN | 2023-07-06 12:13 | ARDTHF | Cu Beam Tube 20 | Tacks | Butt | Partial |  |  | E733CC10-EA03-2DC5-31FE03C1516D4460 |  | Cu |  |  | Rolled Plate | 3.2 | Millimeter |  | Cu |  |  | Rolled Plate | 3.2 | Millimeter |  | 0 | 0 | 0 | 1000 | 350 | 150 | 6 | 380 | 41 | 18 | 180 | 80 | 553 | 50 |  |  |  | 2 | 46 | 10 | Program ran twice for two tacks | Good. | C0A99CA5-F4E9-FC37-70A6A3DE4E21C449 | [5 empty] | CuBeamTube-Ta | BA7BD1E6-A48E-6D4F-52379B0EC7AA3345 | BA844ECD-C712-2CEB-502BF6351A770C83 | BA8567E2-B461-8CDF-68C2766031AB5672 | Cu BEam Tube 20_Tacks
1575 | AOBRIEN | 2023-07-06 13:25 | ARDTHF | Cu Beam Tube 20 | Weld | Butt | Complete |  |  | E735DC06-AFEB-2738-8CDF1E976B8A44D6 |  | Cu |  |  | Rolled Plate | 3.2 | Millimeter |  | Cu |  |  | Rolled Plate | 3.2 | Millimeter |  | 0 | 0 | 0 | 1000 | 250 | 100 | 6 | 380 | 41 | 20 | 200 | 82 | 553 | 50 |  |  |  | 2 | 48 | 8 | Preheat (48mA/21.5IPM) integrated into weld program. | Good. | C0AC1AED-C6B9-7C5B-EDA32F2F81E3D183 | C0AD4304-CD28-7CEC-590E8CF78BE78C22 |  |  | CuBeamTube-WP | BA8831A7-CD89-A0C9-532BF0CB69912EC4 | CuBeamTube-We | BA8944EA-E530-8265-A12A808F10FE5538 | BA8A7C92-EB8F-6AE0-53A6FE366CB9A6BC | BA8B9700-9DA8-7436-B1C47763F2BC763F | Cu BEam Tube 20_Weld
1576 | AOBRIEN | 2023-07-06 16:17 | ARDTHF | Cu Beam Tube 21 | Tacks | Butt | Partial |  |  | E73844AD-E2CD-DF0A-FEC810506A177D18 |  | Cu |  |  | Rolled Plate | 3.2 | Millimeter |  | Cu |  |  | Rolled Plate | 3.2 | Millimeter |  | 0 | 0 | 0 | 1000 | 350 | 150 | 6 | 380 | 41 | 18 | 180 | 80 | 553 | 50 | [6 empty] | Program ran twice for two tacks | Look good. | C0CFB11C-B0DA-6ED6-F9FF87AB4CC66DEF | [5 empty] | CuBeamTube-Ta | C0BDEF1D-C29B-2B07-B4B18DE82E733A32 | C0BFA305-94C9-967C-598F2B379F66DEA1 | C0C0A7FB-CE6A-D3F3-0DFDDEEED7A56F0C | Cu Beam Tube 21_Tacks
1577 | AOBRIEN | 2023-07-06 16:19 | ARDTHF | Cu Beam Tube 21 | Weld | Butt | Complete |  |  | E73A709D-BA0D-1720-AAD755F4C5EC12E4 |  | Cu |  |  | Rolled Plate | 3.2 | Millimeter |  | Cu |  |  | Rolled Plate | 3.2 | Millimeter |  | 0 | 0 | 0 | 1000 | 250 | 100 | 6 | 380 | 41 | 20 | 200 | 82 | 553 | 50 |  |  |  | 2 | 50 | 13 | Preheat (48mA/21.5IPM) integrated into same program. | Good | C0CBA3C8-EF42-9E26-D091EB7E98C04D6A | C0CDEF91-AAC3-B66E-07376C6F4046A655 |  |  | CuBeamTube-WP | C0C2F303-91FF-EE0A-1ABB16C19AEB2327 | CuBeamTube-We | C0C420C4-FFD3-D8F6-977D195BC7F985CF | C0C5550A-B857-5D90-7818C710331076B7 | C0C66F7C-A5D8-B944-ACE61F99336AD516 | Cu Beam Tube 21_Weld
1578 | AOBRIEN | 2023-07-07 09:51 | ARDTHF | Cu Beam Tube 22 | Tacks | Butt | Partial |  |  | E70D0C3F-C7D6-F369-653CC202A742CB66 |  | Cu |  |  | Rolled Plate | 3.2 | Millimeter |  | Cu |  |  | Rolled Plate | 3.2 | Millimeter |  | 0 | 0 | 0 | 1000 | 350 | 150 | 6 | 380 | 41 | 18 | 180 | 80 | 549 | 50 |  |  |  | 2 | 52 | 37 | Program ran twice for two tacks. | Good | E70E6571-AD34-D0E0-D84360C3458ADF74 | [5 empty] | CuBeamTube-Ta | E6918EFA-E2D6-111C-19199979DBD21E97 | E69818A0-9D74-CC1A-42571EC317681F2B | E6998FC3-E537-5985-2D9C6C3212C83863 | Cu Beam Tube 22_Tacks
1579 | AOBRIEN | 2023-07-07 12:49 | ARDTHF | Cu Beam Tube 22 | Weld | Butt | Complete |  |  |  |  | Cu |  |  | Rolled Plate | 3.2 | Millimeter |  | Cu |  |  | Rolled Plate | 3.2 | Millimeter |  | 0 | 0 | 0 | 1000 | 250 | 100 | 6 | 380 | 41 | 20 | 200 | 82 | 549 | 50 | [6 empty] | Preheat at 48mA/21.5IPM integrated into program | Good | F0C097AD-C679-6225-4063E622D8970F96 | F0C24448-B9FB-CFEB-D4ADFDC18C24AF5C |  |  | CuBeamTube-WP | F0B958E2-D1E1-C216-0003EDCA447C69DD | CuBeamTube-We | F0BAC28E-0F29-7E76-C884B9A8D6E0506C | F0BD6C89-A588-C8CB-D48788B139B17E78 | F0BE83FB-9496-3D9A-86FFD6A05FB1936E | Cu Beam Tube 22_Weld
1580 | AOBRIEN | 2023-07-07 12:50 | ARDTHF | Cu Beam Tube 23 | Tacks | Butt | Partial |  |  | F0C6CA4A-FBAD-7DBC-D63759821E0E5BC9 |  | Cu |  |  | Rolled Plate | 3.2 | Millimeter |  | Cu |  |  | Rolled Plate | 3.2 | Millimeter |  | 0 | 0 | 0 | 1000 | 350 | 150 | 6 | 380 | 41 | 18 | 180 | 80 | 549 | 50 |  |  |  | 2 | 54 | 54 | Program ran twice for two tacks | Good. | F0C87FDC-A9FB-F79D-F5EAD97A5702DE10 | [5 empty] | CuBeamTube-Ta | F0CA3664-A350-4007-005FDD8B0DE25901 | F0CB9DDD-98C6-F7D5-948C95EF4BFA0522 | F0CCD3D0-BE29-0162-66482D2A768CABBC | Cu Beam Tube 23_Tacks
1581 | AOBRIEN | 2023-07-07 14:25 | ARDTHF | Cu Beam Tube 23 | Weld | Butt | Complete |  |  | F0D0D202-DAEE-5EE3-FFF1F7793E737BFE |  | Cu |  |  | Rolled Plate | 3.2 | Millimeter |  | Cu |  |  | Rolled Plate | 3.2 | Millimeter |  | 0 | 0 | 0 | 1000 | 250 | 100 | 6 | 380 | 41 | 20 | 200 | 82 | 549 | 50 |  |  |  | 2 | 56 | 6 | Preheat (48mA/21.5IPM) integrated into weld program | Good. | F2C23C38-A9F1-C822-E2DC637C582E1201 | F2C35EB5-D438-3F27-59E95A357526FAA5 |  |  | CuBeamTube-WP | F0D32196-9FDE-9A5C-A3881DEF8F4E0681 | CuBeamTube-We | F0D46511-CFE4-2134-93BBB5BD5D2D7CC6 | F0D59EC9-06CD-F346-1913E47F39C852AF | F0D6DE4E-021C-30E4-5A264D4CC2B78EC8 | Cu Beam Tube 23_Weld
1582 | AOBRIEN | 2023-07-07 15:28 | ARDTHF | Cu Beam Tube 24 | Tacks | Butt | Partial |  |  | F309979D-0908-41F5-F650354E8BCA6D35 |  | Cu |  |  | Rolled Plate | 3.2 | Millimeter |  | Cu |  |  | Rolled Plate | 3.2 | Millimeter |  | 0 | 0 | 0 | 1000 | 350 | 150 | 6 | 380 | 41 | 18 | 180 | 80 | 549 | 50 |  |  |  | 2 | 57 | 31 | Program ran twice for two tacks. | Good | F301F729-B3B4-71C1-780C2878DD0AC527 | [5 empty] | CuBeamTube-Ta | F2FAF233-AAB7-EDE6-C0E6BB2CE1AED462 | F2FC7C07-E854-09F3-5A001832CBBB717C | F2FDA03F-A64D-D39F-066644A42E27B268 | Cu Beam Tube 24_Tacks
1583 | FOLLKIEJ | 2023-07-11 13:05 | ARDTHF | Cu Beam Tube24 | Weld | Butt | Complete |  |  |  |  | Cu |  |  | Rolled Plate | 3.2 | Millimeter |  | Cu |  |  | Rolled Plate | 3.2 | Millimeter |  | 0 | 0 | 0 | 1000 | 250 | 100 | 6 | 380 | 41 | 20 | 200 | 82 | 554 | 50 |  |  |  | 2 | 58 | 54 |  |  | E665882F-F20C-7516-2567CB13EE09553F |  |  |  | CuBeamTube-WP | BB831271-B31D-4701-426892DD959FCE6D | CuBeamTube-We | BB87FF06-D5DB-80F9-6FE435CCFF9E8B7B | BB8D0F6B-EBB8-4B65-708561177E08A105 | BB8FCF74-BDC9-0CF0-58D6E506D4EC4719 | Cu Beam Tube24_Weld
1584 | FOLLKIEJ | 2023-07-12 08:07 | ARDTHF | Cu Beam Tube 25 | Tacks | Butt | Partial |  |  |  |  | Cu |  |  | Rolled Plate | 3.2 | Millimeter |  | Cu |  |  | Rolled Plate | 3.2 | Millimeter |  | 0 | 0 | 0 | 1000 | 350 | 150 | 6 | 380 | 41 | 18 | 180 | 80 | 554 | 50 |  |  |  | 2 | 59 | 18 | [9 empty] | E641BAB4-A82A-2458-E42D95D146519C10 | E645A3CB-F9E4-A87C-20993CD0F36FE1F7 | E6488EE1-F4A2-2C6F-21E9E8F870277405 | Cu Beam Tube 25_Tacks
1585 | FOLLKIEJ | 2023-07-12 09:36 | ARDTHF | Cu Beam Tube 25 | Weld | Butt | Complete |  |  |  |  | Cu |  |  | Rolled Plate | 3.2 | Millimeter |  | Cu |  |  | Rolled Plate | 3.2 | Millimeter |  | 0 | 0 | 0 | 1000 | 250 | 100 | 6 | 380 | 41 | 20 | 200 | 82 | 554 | 50 |  |  |  | 3 | 0 | 27 |  |  | E8F62973-B37F-0713-AF9C636C5761FDA3 |  |  |  |  | E78447E9-E2D1-C8B8-A75D45AD0DCB4278 |  | E788CD37-E95A-A318-0661908B1EB66ED7 | E78B86D5-C1B0-07F8-AB0E8E1431E68AC7 | E78DAA67-F34F-EF11-123F7795B97C0AB0 | Cu Beam Tube 25_Weld
1586 | FOLLKIEJ | 2023-07-12 10:55 | ARDTHF | Cu Beam Tube 26 | Tacks | Butt | [5 empty] | Cu |  |  | Rolled Plate | 3.2 | Millimeter |  | Cu |  |  | Rolled Plate | 3.2 | Millimeter |  | 0 | 0 | 0 | 1000 | 350 | 150 | 6 | 380 | 41 | 18 | 180 | 80 | 554 | 50 |  |  |  | 3 | 0 | 45 | [9 empty] | EA272202-F940-1210-9A8BEE930513D57C | EA29B7E9-9E14-CEF8-564B09EBF72F092C | EA2E002D-B479-2C9D-EF4311AC5D8F597C | Cu Beam Tube 26_Tacks
1587 | FOLLKIEJ | 2023-07-12 12:37 | ARDTHF | Cu Beam Tube 26 | Weld | Butt | Complete |  |  |  |  | Cu |  |  | Rolled Plate | 3.2 | Millimeter |  | Cu |  |  | Rolled Plate | 3.2 | Millimeter |  | 0 | 0 | 0 | 1000 | 250 | 150 | 6 | 380 | 41 | 20 | 200 | 82 | 554 | 50 |  |  |  | 3 | 1 | 54 | [6 empty] | CuBeamTube-WP | EDE62192-9C1B-8272-4E7C40E39CC02E1A | CuBeamTube-We | EDE971EA-03DB-40F5-842191819E118FF7 | EDEE3287-A4CD-A215-C946A4D6248C00DD | EDF0980C-A284-382A-302C85379168817C | Cu Beam Tube 26_Weld
1588 | FOLLKIEJ | 2023-07-12 14:06 | ARDTHF | Cu Beam Tube 27 | Tacks | Butt | Partial |  |  |  |  | Cu |  |  | Stamped Sheet | 3.2 | Millimeter |  | Cu |  |  | Stamped sheet | 3.2 | Millimeter |  | 0 | 0 | 0 | 1000 | 350 | 150 | 6 | 380 | 41 | 18 | 180 | 80 | 554 | 50 |  |  |  | 3 | 2 | 13 |  |  | F19FBD96-F4E9-4D6B-4F9C29666FE5A62B | [5 empty] | CuBeamTube-Ta | F0F69831-C2E5-6A7E-5CF6DCBBAE83AE55 | F0FAAA81-DFE8-61D9-E1EA1C96425D7242 | F0FCB251-AE33-1418-4CC461B17DF5B0E8 | Cu Beam Tube 27_Tacks
1589 | FOLLKIEJ | 2023-07-12 14:53 | ARDTHF | Cu Beam Tube 27 | Weld | Butt | Complete |  |  |  |  | Cu |  |  | Stamped Sheet | 3.2 | Millimeter |  | Cu |  |  | Stamped sheet | 3.2 | Millimeter |  | 0 | 0 | 0 | 1000 | 250 | 150 | 6 | 380 | 41 | 20 | 200 | 82 | 554 | 50 |  |  |  | 3 | 3 | 22 |  |  | 19661827-B149-C96A-D5F72EC1EA91F341 |  |  |  | CuBeamTube-WP | F2CBD867-B73D-75BB-30F4DEF291C3EBC3 | CuBeamTube-We | F2D52239-B8A2-6F3B-88967730AA12A4C5 | F2D93B91-0510-E720-5BC482477506A045 | F2DE79DE-E7A0-1E52-8C757DA98FC235DC | Cu Beam Tube 27_Weld
1590 | FOLLKIEJ | 2023-07-13 08:09 | ARDTHF | Cu Beam Tube 28 | Tacks | Butt | Partial |  |  |  |  | Cu |  |  | Stamped Sheet | 3.2 | Millimeter |  | Cu |  |  | Stamped sheet | 3.2 | Millimeter |  | 0 | 0 | 0 | 1000 | 350 | 150 | 6 | 380 | 41 | 18 | 180 | 80 | 546 | 50 |  |  |  | 3 | 3 | 51 |  |  | 196C383C-C4FC-9091-AE47DA1955470C99 | [5 empty] | CuBeamTube-Ta | 17B1A0F0-A86C-A10B-41D1975D0A2E3F26 | 17B555B6-CE75-004C-A7734835A9F039D1 | 17B7C5D4-EC87-4816-03ABD2AEAA779FF6 | Cu Beam Tube 28_Tacks
1591 | FOLLKIEJ | 2023-07-13 09:04 | ARDTHF | Cu Beam Tube 28 | Weld | Butt | Complete |  |  |  |  | Cu |  |  | Stamped Sheet | 3.2 | Millimeter |  | Cu |  |  | Stamped sheet | 3.2 | Millimeter |  | 0 | 0 | 0 | 1000 | 250 | 150 | 6 | 380 | 41 | 20 | 200 | 82 | 546 | 50 |  |  |  | 3 | 4 | 58 | [6 empty] | CuBeamTube-WP | 19A7C34B-E006-F3F6-A860A3924A755B27 | CuBeamTube-We | 19ABDD4D-C1B7-65B1-BDB3D27111373342 | 19AFAF73-C10F-BFD0-7E0921E630716C55 | 19B1AA9D-9B2C-0C48-406FB6C9F910459A | Cu Beam Tube 28_Weld
1592 | FOLLKIEJ | 2023-07-13 10:20 | ARDTHF | Cu Beam Tube 29 | Tacks | Butt | Partial |  |  |  |  | Cu |  |  | Stamped Sheet | 3.2 | Millimeter |  | Cu |  |  | Stamped sheet | 3.2 | Millimeter |  | 0 | 0 | 0 | 1000 | 350 | 150 | 6 | 380 | 41 | 18 | 180 | 80 | 546 | 50 |  |  |  | 3 | 5 | 25 |  |  | 22DB67FF-AAF4-8B93-B5CC2F1595C0C6FC | [5 empty] | CuBeamTube-Ta | 1C5E5407-06D4-9C58-3FDD3C1036695732 | 1C6212BC-ADD0-5618-D10A07D16BCCB74C | 1C641353-D7D8-7731-FE5CDFBE350F6F76 | Cu Beam Tube 29_Tacks
1593 | FOLLKIEJ | 2023-07-13 11:09 | ARDTHF | Cu Beam Tube 29 | Weld | Butt | Complete |  |  |  |  | Cu |  |  | Stamped Sheet | 3.2 | Millimeter |  | Cu |  |  | Stamped sheet | 3.2 | Millimeter |  | 0 | 0 | 0 | 1000 | 250 | 150 | 6 | 380 | 41 | 20 | 200 | 82 | 546 | 50 |  |  |  | 3 | 6 | 33 |  |  | 22D08AA9-9F31-2EC4-C07D21ED6AD2721C |  |  |  | CuBeamTube-WP | 1E1849E2-9663-013F-93BA378417086C16 | CuBeamTube-We | 1E1C4C5F-FA5A-3214-0382F046AC221AF4 | 1E2025E4-0768-A7EC-CC201E430E4F5341 | 1E22A1CE-C5D1-D64F-F1770D5C85F1687F | Cu Beam Tube 29_Weld
1594 | FOLLKIEJ | 2023-07-13 13:54 | ARDTHF | Cu Beam Tube 30 | Tacks | Butt | Partial |  |  |  |  | Cu |  |  | Stamped Sheet | 3.2 | Millimeter |  | Cu |  |  | Stamped sheet | 3.2 | Millimeter |  | 0 | 0 | 0 | 1000 | 350 | 150 | 6 | 380 | 41 | 18 | 180 | 80 | 546 | 50 |  |  |  | 3 | 7 | 9 |  |  | 24BBB453-953B-AE31-A516924F6A87B4C1 | [5 empty] | CuBeamTube-Ta | 24065FA0-BA2F-A0CE-DAF799862A886619 | 240B76A3-E3FF-78B9-7C53C15B7F761B8E | 240E4593-0FA4-BE9F-28BCBFE19B87C619 | Cu Beam Tube 30_Tacks
1595 | FOLLKIEJ | 2023-07-13 15:08 | ARDTHF | Cu Beam Tube 30 | Weld | Butt | Complete |  |  |  |  | Cu |  |  | Stamped Sheet | 3.2 | Millimeter |  | Cu |  |  | Stamped sheet | 3.2 | Millimeter |  | 0 | 0 | 0 | 1000 | 250 | 150 | 6 | 380 | 41 | 20 | 200 | 82 | 546 | 50 |  |  |  | 3 | 8 | 18 |  |  | 493D0724-E6F7-BA65-ADA3EBC6474F3EB3 |  |  |  | CuBeamTube-Ta | 26C547C7-E2CB-43FB-6D2674DCABD9BBAC | CuBeamTube-We | 26C8C614-0576-4720-0CED8C02D5D44766 | 26CBFDAB-9CA6-58FF-DC3717A8E81EC503 | 26CDCEFC-B6D1-E170-26E452FE0C97A0AD | Cu Beam Tube 30_Weld
1692 | AOBRIEN | 2023-09-21 08:39 | STWVEN | STWVE2 - Equator Cooling Ring | H1S1 Tacks | Fillet | Partial |  |  | 65F3EE6A-0451-9699-ABDA24EDB505EB41 |  | Nb |  |  | Hydroformed Multicell | 1.5 | Millimeter |  | Nb |  |  | Machined Plate | 3.2 | Millimeter |  | 90 | -55 |  |  |  |  | 10 | 313 | -5 | 12 | 46 | 30 | 533 | 50 | [6 empty] | 4 Tacks in single program. Parameters copied incorrectly, should have be 20mA with a 30/30 puddler | Tacks look good. | 65F59DB4-9860-0D93-8A18D4E68EF1DFF1 | 65F7189E-DE44-390A-A8CAC163EFC6448B |  |  | STWVEN - EqCoolRing-WP | 65A2C41B-92DF-B8B8-F3F8410704A7EFEC | STWVEN - EqCoolRing-Ta | 65A43ED5-E077-40CD-C0B1DCEC95109742 | 65AAAD93-A07D-952A-52079D4A198F418B | 65AC31B8-AE4B-FAAD-620D7FF61CE2D8D4 | STWVE2 - Equator Cooling Ring _H1S1 Tacks
1693 | AOBRIEN | 2023-09-21 08:45 | STWVE2 | STWVE2 - Equator Cooling Ring | H1S2 Tacks | Fillet | Partial |  |  | 65F9787A-A356-0B0F-341786C54866E88E |  | Nb |  |  | Hydroformed Multicell | 1.5 | Millimeter |  | Nb |  |  | Machined Plate | 3.2 | Millimeter |  | 90 | 55 |  | 1000 | 30 | 30 | 10 | 313 | -5 | 12 | 46 | 20 | 533 | 50 |  |  |  | 6 | 16 | 36 | 4 tacks in single program. 10 degrees each with 2.5 degree upramp/downramps |  | 65FAE6CB-BEC1-837E-B3F63789769DCB10 | 65FC6B86-E1A2-DF56-47EEBC04EBFB24EC |  |  | STWVEN - EqCoolRing-WP | 65B12554-D716-D3C1-0E560D6D61544153 | STWVEN - EqCoolRing-Ta | 65B272FC-A781-1870-1B67179D1A6304EF | 65B3B553-9ABE-611B-040DE476A3B1287C | 65B5848C-F394-2067-0C5CEF6F3C8C7CE7 | STWVE2 - Equator Cooling Ring_H1S2 Tacks
1694 | AOBRIEN | 2023-09-21 13:48 | STWVE2 | STWVE2 - Equator Cooling Ring | H1S2 Weld | Fillet | Complete | Penetration thru cooling ring, no underbead inside equator (is goal). Ring is in two 180 degree halves, this is the first half |  | 65FEC08D-EA1D-D3CE-8228131DE84A405C |  | Nb |  |  | Hydroformed Multicell | 1.5 | Millimeter |  | Nb |  |  | Machined Plate | 3.2 | Millimeter |  | 90 | 55 |  |  |  |  | 10 | 313 | -5 | 12 | 46 | 34 |  | 50 |  |  | -54 |  |  |  | Weld starts 1 degree from the edge of ring, upramps over 1 second, dwells 0.5 seconds, travels to 175 degrees, downramps to 10mA between 175 and 179, downramps from 10mA-0mA between 179 ad 181 | Weld face looks good. Weld fully penetrated ring and equator - heat load too high. Data acquisition shows that both welds were identical, minus different deflection offsets (to align beam to gun, beam deflection relative to crosshairs is the same) | 6600CE00-D288-4AB9-099FC627842A2708 | 66020765-C865-D82F-26715626EED7E96F | 66034D1B-A91C-D50B-BCA581689A1B95F3 | 6604D4A7-99AC-1DEF-BE67CABA6521C577 | STWVEN - EqCoolRing-WP | 65B7A544-9382-D117-7C9B7F275EF87D09 | STWVEN - EqCoolRing-We | 65B8D90A-98E5-86F3-45D9A0B7BB53B54F | 65B9EE4B-B0B2-946F-317AF09FF539DCD7 | 65BB67F6-CC95-20EE-64D85B039C67A635 | STWVE2 - Equator Cooling Ring_H1S2 Weld
1711 | AOBRIEN | 2023-10-10 11:21 | STWVE2 | STWVE2 - Equator Cooling Ring | Hydro-Cell 1 Addl Test 1 | Fillet | Partial | Objective is CJP between the ring and cell equator, two passes, no penetration through equator into cell |  |  |  | Nb |  |  | Machined Plate | 2.8 | Millimeter |  | Nb |  |  | Hydroformed Multicell | 1.5 | Millimeter |  | 90 | 55 |  |  |  |  | 10 | 313 | -5 | 12 | 47 | 34 | 527 | 50 | [6 empty] | 42 degrees total weld length. From the start to scribe mark on the ring, weld was on top of previous pass. After the scribe mark weld is on raw base material | Face appearance is good, no underbead inside cell. | 1417285E-E4D6-0838-4FBC45A989116E9E | 141F0B76-FD3D-8215-4864750CC0A9543D |  |  |  |  | 45D_Arc_Weld | 43F18A0C-0CE8-6624-457016C59B3736EF | 43F3DEDB-BC79-35CB-C9AB94ECFC4E352F | 43F4E915-E88A-EC31-C20DC976D290713D | STWVE2 - Equator Cooling Ring_Hydro-Cell 1 Addl Test 1
1712 | AOBRIEN | 2023-10-10 14:29 | STWVE2 | STWVE2 - Equator Cooling Ring | Hydro-Cell 1 Addl Test 2 | Fillet | Partial | Pass is PJP, double pass should be CJP. Goal is CJP through cooling ring with no penetration inside cell. |  |  |  | Nb |  |  | Machined Plate | 2.8 | Millimeter |  | Nb |  |  | Hydroformed Multicell | 1.5 | Millimeter |  | 90 | 55 |  |  |  |  | 10 | 313 | -5 | 12 | 47 | 31 | 529 | 50 |  |  |  | 7 | 1 | 12 | 42 degrees total weld length. From the start to scribe mark on the ring, weld was on top of previous pass. After the scribe mark weld is on raw base material. Upramp 1.0 seconds, dwell 0.5 seconds, downramp 2 degrees | Fillet face is fused, no defects or indications noted. No underbead inside cell. | 141A7729-F59B-94A1-EA0C49D0DA25E96E | 141C147D-0EEB-35C2-D4471B0AFCE101BB |  |  |  |  | 45D_Arc_Weld | 4405822B-91D0-BCCC-65DCC1E6F8F77F2A | 4406C410-943A-E091-32FA3467EDFB86FB | 4407DBA7-F928-D461-DF55A3B878508E8E | STWVE2 - Equator Cooling Ring_Hydro-Cell 1 Addl Test 2
1752 | AOBRIEN | 2023-11-14 15:01 | STWVE2 | STWVE2 - Equator Cooling Ring | Hydro-Cell 1 Addl Test 3 Tacks | Fillet | Complete |  |  |  |  | Nb |  |  | Hydroformed Multicell | 1.5 | Millimeter |  | Nb |  |  | Machined Plate | 2.5 | Millimeter |  | 90 | 55 | 0 | 1000 | 30 | 30 | 10 | 313 | -5 | 12 | 47 | 28 | 525 | 50 |  |  | 54 | 9 | 18 | 58 | 5 degree tack weld. Begins at -2.5 degrees, upramps over 1.5 degrees, welds 2 degrees, downramps over final 1.5 degrees. Program ran 3 times for 3 tacks, two on one side of ring and one on the other. B value changes +/- on opposing sides | Tacks are fused. | [6 empty] | 05D_Arc_Tack | 51FCEB35-B894-7036-8F2A8604CF74ABBC |  |  | STWVE2 - Equator Cooling Ring_Hydro-Cell 1 Addl Test 3 Tacks
1753 | AOBRIEN | 2023-11-14 15:10 | STWVE2 | STWVE2 - Equator Cooling Ring | Hydro-Cell 1 Addl Test 3 Weld | Fillet | Partial | 2 PJP passes to make singe CJP weld |  |  |  | Nb |  |  | Hydroformed Multicell | 1.5 | Millimeter |  | Nb |  |  | Machined Plate | 2.5 | Millimeter |  | 90 | -55 |  | 1000 | 30 | 30 | 10 | 313 | -5 | 12 | 47 | 28 | 525 | 50 |  |  | 54 | 9 | 18 | 58 | Upramp 1.0 deconds, dwell 0.5 seconds, downramp over final 5 degrees. Downramp section overlaps tack. | Weld face appears good, no underbead. | 20319C85-AE1C-0F4E-A04A8CDB971B142B |  |  |  | 30D_Arc_Tack_APT | 51FEE303-B3F2-70E0-45ADC50C978AEB6C | 30D_Arc_Tack | 52003B4C-C42B-C429-7E5249FF7FD1ACDE |  |  | STWVE2 - Equator Cooling Ring_Hydro-Cell 1 Addl Test 3 Weld
1754 | AOBRIEN | 2023-11-15 09:42 | STWVE2 | STWVE2 - Equator Cooling Ring | Hydro-Cell 1 Addl Test 4 Weld | Fillet | Partial |  |  |  |  | Nb |  |  | Hydroformed Multicell | 1.5 | Millimeter |  | Nb |  |  | Machined Plate | 2.5 | Millimeter |  | 90 | 55 |  | 1000 | 30 | 30 | 10 | 313 | -5 | 12 | 46 | 28 | 525 | 50 |  |  |  | 9 | 29 | 52 | Upramp 1.0 deconds, dwell 0.5 seconds, downramp over final 5 degrees. | Weld face appears good, no underbead. | 20361B67-CDAC-5BF9-E6D217F7FA5418DB |  |  |  | 30D_Arc_Tack_APT | 5209E7AD-EE37-505D-B685CB6A16196A6D | 30D_Arc_Tack | 520B2D9B-09B3-9C85-ACDB01024E74BAE1 | 4F0819DD-BA48-0E10-F3E2E249BD0705E2 | 4F167A22-9A88-D1E3-5663FE245E1154BC | STWVE2 - Equator Cooling Ring_Hydro-Cell 1 Addl Test 4 Weld
1756 | AOBRIEN | 2023-11-15 10:18 | STWVE2 | STWVE2 - Equator Cooling Ring | Hydro-Cell 1 Addl Test 3 Weld2 | Fillet | Complete | PJP from second side, seam should be CJP now. |  |  |  | Nb |  |  | Hydroformed Multicell | 1.5 | Millimeter |  | Nb |  |  | Machined Plate | 2.5 | Millimeter |  | 90 | 55 |  | 1000 | 30 | 30 | 10 | 313 | -5 | 12 | 47 | 28 | 525 | 50 | [6 empty] | Upramp 1.0 deconds, dwell 0.5 seconds, downramp over final 5 degrees. | Weld face appears good, no underbead. | 204BA877-ECF8-0088-1814EAFBC4C99DE7 |  |  |  | 30D_Arc_Tack_APT | 52028C7D-A413-F87B-DB178B3EB63472DE | 30D_Arc_Tack | 52047917-9132-9E55-BEF3D0FDF43943FE | 4F21F8F8-E7AB-CAF8-3F700C569EA791A6 | 4F2359C7-EF0B-659E-3F1D38C5F40DC8F7 | STWVE2 - Equator Cooling Ring_Hydro-Cell 1 Addl Test 3 Weld2
1757 | AOBRIEN | 2023-11-15 10:23 | STWVE2 | STWVE2 - Equator Cooling Ring | Hydro-Cell 1 Addl Test 4 Weld2 | Fillet | Complete | PJP on back side of previous, seam should bu CJP now. |  |  |  | Nb |  |  | Hydroformed Multicell | 1.5 | Millimeter |  | Nb |  |  | Machined Plate | 2.5 | Millimeter |  | 90 | 55 |  | 1000 | 30 | 30 | 10 | 313 | -5 | 12 | 47 | 29 | 525 | 50 |  |  |  | 9 | 30 | 22 | Upramp 1.0 deconds, dwell 0.5 seconds, downramp over final 5 degrees. | Weld face appears good, no underbead. | 205026BD-9F42-AA5B-B98C10C1E85A95E0 |  |  |  | 30D_Arc_Tack_APT | 4F25D7CD-C62D-3283-64AB63EFEDB757F4 | 30D_Arc_Tack | 52713D5A-F87F-F1B2-8FCC9B20C894186E | 4F2C1760-DBBD-E9AA-369CFF43F06E8B41 | 4F2D92A4-B4AB-0BC4-06DC4F28273DFEB8 | STWVE2 - Equator Cooling Ring_Hydro-Cell 1 Addl Test 4 Weld2
1795 | AOBRIEN | 2023-12-01 13:30 | CACCCA | NbTi Ring Test (GiGi) | First Pass | Other | Partial | Bead on plate |  |  |  | Nb-55Ti |  |  | Machined Plate | 12.5 | Millimeter | [8 empty] | 0 | 0 | 0 | 1000 | 800 | 800 | 6 | 335 | -4 | 6 | 60 | 60 | 603 | 50 | [7 empty] | Way too hot. | 8D770F26-00D1-63AC-0228D43980A1BA94 |  |  |  | CIRCLECENTER | 56956DA9-D46A-FB59-B72284B9033AC1C6 | 2250FlatCircle-We | 56A82B05-CE4B-E2F6-F34E9698DBAD9BD8 | 56B414D0-DDF9-92DC-15B4AA0DACDD4D7C | 56B70E70-BB80-A523-D55ABB3A723667A5 | NbTi Ring Test (GiGi)_First Pass
1796 | AOBRIEN | 2023-12-01 14:31 | CACCCA | NbTi Ring Test (GiGi) | Second Pass | Other | Partial | Bead on plate |  |  |  | Nb-55Ti |  |  | Machined Plate | 12.5 | Millimeter | [8 empty] | 0 | 0 | 0 | 1000 | 800 | 800 | 6 | 335 | -4 | 9 | 90 | 45 | 603 | 50 | [7 empty] | Very hot. Weld still was melting inward and collapsing, mechanism not understood. | 8D7F74FC-C880-D7FF-75E78AD04590A8F4 |  |  |  | CIRCLECENTER | 569D6561-DA6D-DF6C-DA9B939372FA4DD6 | 2250FlatCircle-We | 569C11E2-9E75-F49C-01FFAE47627DB0A8 | 56BB6744-B23F-37C2-2E7A9011B163F78B | 56BCCEAF-CF54-47E5-88782CA02ECB0B7A | NbTi Ring Test (GiGi)_Second Pass
1797 | AOBRIEN | 2023-12-01 15:26 | CCACCCA | Nb1Zr Test (GiGi) | Pass 1 | Other | Partial | Bead on plate |  |  |  |  | Nb1Zr |  | Machined Plate | 3.1 | Millimeter | [8 empty] | 0 | 0 | 0 | 1000 | 500 | 500 | 6 | 335 | -4 | 12 | 120 | 40 | 603 | 50 |  |  |  | 0 | 1 | 47 |  | Weld face looks good (HAZ hardness testing) | 8D854D83-DEB1-3926-003E973FDBC8BE19 |  |  |  | CIRCLECENTER | 56C0CC8D-B78A-9BA2-4F86CEE851A64615 | 1500FlatCircle-We | 56C2AD15-C2B1-C905-015AFB3F3674626B | 56C49478-9E08-C2D5-B7710F4DFE05A9FB | 56C63AD6-C56E-6202-11B1AB03CCF7561D | Nb1Zr Test (GiGi)_Pass 1
1804 | AOBRIEN | 2023-12-05 15:43 | STWVE2 | STWVE2 - Equator Cooling Ring | H2S1 Tacks | Fillet | Partial |  |  | 8EB02520-B78A-9A6C-052A2C48F6199297 |  | Nb |  |  | Hydroformed Multicell | 1.5 | Millimeter |  | Nb |  |  | Machined Plate | 2.5 | Millimeter |  | 90 | -55 |  | 1000 | 30 | 30 | 10 | 313 | -5 | 12 | 46 | 20 | 563 | 50 |  |  | 54 | 0 | 25 | 9 | 4 tacks in single program (upramp over 2.5 degrees, downramp over 2.5 degrees) | Tacks appear fused with no indications, ring is held in place. Slight underbead under tacks, need to reduce power. | 8EB80B6B-E44B-E173-68A02F2E890DCF32 |  |  |  | STWVEN - EqCoolRing-WP | 574428B8-DC65-2D26-4C3FCCE423907FF2 | STWVEN - EqCoolRing-Ta | 574569A3-9C7D-E1C1-EA7ECFE3B853FF7E | 5747135A-EAC6-7029-AFE7045A66BB2ED9 | 5748B809-B146-C8AA-E8CCAA4683A4CDE1 | STWVE2 - Equator Cooling Ring_H2S1 Tacks
1805 | AOBRIEN | 2023-12-06 17:22 | STWVE2 | STWVE2 - Equator Cooling Ring | H2S2 Tacks | Fillet | Partial |  |  | 8EC78E48-D166-720B-227BEAFB6C4CAFFC |  | Nb |  |  | Hydroformed Multicell | 1.5 | Millimeter |  | Nb |  |  | Machined Plate | 2.5 | Millimeter |  | 90 | 55 |  | 1000 | 30 | 30 | 10 | 313 | -5 | 12 | 46 | 20 | 570 | 50 |  |  | -54 |  |  |  | 4 tacks in single program (upramp over 2.5 degrees, downramp over 2.5 degrees) | Tacks appear fused with no indications, ring is held in place. Slight underbead under tacks, need to reduce power. | 8EC9DCFC-AFBA-28D5-3335951988D7FF5B |  |  |  | STWVEN - EqCoolRing-WP | BA9B49B3-D80D-4DF2-CA93C35FF1FE53CB | STWVEN - EqCoolRing-Ta | BA9CE5AE-AACA-D6D9-01B4DE208F47AFE8 | BA2D1E6E-BAB8-B5FE-175B96ED1361711F | BA2EE12B-F8C8-A8DD-57EBB6E7492CC119 | STWVE2 - Equator Cooling Ring_H2S2 Tacks
1806 | AOBRIEN | 2023-12-06 17:25 | STWVE2 | STWVE2 - Equator Cooling Ring | H2S2 Weld 1 | Fillet | Complete |  |  |  |  | Nb |  |  | Hydroformed Multicell | 1.5 | Millimeter |  | Nb |  |  | Machined Plate | 2.5 | Millimeter |  | 90 | 55 |  |  |  |  | 10 | 313 | -5 | 12 | 46 | 28 | 570 | 50 |  |  | -54 |  |  |  | Upramp over 1 second, dwell 0.5 seconds, downramp over 7.5 degrees | Weld face appears good, no underbead. | 8F454A77-C6D0-282F-F0DBE7D2A8767D71 |  |  |  | STWVEN - EqCoolRing-WP | BAA9895C-AE56-F6F6-0F307764A85558F7 | STWVEN-QrtrEqRing-We | BAB10140-957C-566E-402614FCD5A7A3EE |  | BA35FA4E-FE8C-1117-33F357148894EEDB | STWVE2 - Equator Cooling Ring_H2S2 Weld 1
1807 | AOBRIEN | 2023-12-06 17:27 | STWVE2 | STWVE2 - Equator Cooling Ring | H2S2 Weld 2 | Fillet | Complete |  |  |  |  | Nb |  |  | Hydroformed Multicell | 1.5 | Millimeter |  | Nb |  |  | Machined Plate | 2.5 | Millimeter |  | 90 | 55 |  |  |  |  | 10 | 313 | -5 | 12 | 46 | 30 | 570 | 50 |  |  | -54 |  |  |  | Upramp over 1 second, dwell 0.5 seconds, downramp 4 degrees | Weld surface appears good, no underbead | 8F4B0F52-C7FE-D8F1-ACB68F1C54191B57 |  |  |  | STWVEN - EqCoolRing-WP | BAEE3E85-EBA8-D9AD-4E4881E9FBE3AE57 | STWVEN-QtrEqRing-We2 | BAEFADB3-D2C1-65CF-FF6AEB4D4E8EEE6D | BA3982CB-0FCD-3F4D-1868EA7930096B0A | BA3AF0BB-C045-E335-CAEB012BB777C710 | STWVE2 - Equator Cooling Ring_H2S2 Weld 2
1808 | AOBRIEN | 2023-12-06 17:30 | STWVE2 | STWVE2 - Equator Cooling Ring | H2S1 Weld 1 | Fillet | Complete |  |  |  |  | Nb |  |  | Hydroformed Multicell | 1.5 | Millimeter |  | Nb |  |  | Hydroformed Multicell | 2.5 | Millimeter |  | 90 | -55 |  |  |  |  | 10 | 313 | -5 | 12 | 46 | 28 | 570 | 50 |  |  | 54 | 0 | 44 | 38 | Upramp 1 second, dwell 0.5 seconds, downramp 7.5 degrees | Weld face appears good, no indication of underbead. | 8F4D70A3-C9B6-2308-3FC462A69513CC1D |  |  |  | STWVEN - EqCoolRing-WP | BAF3E49A-CD2D-9AB8-CE31B0176DE872E4 | STWVEN-QrtrEqRing-We | BAF557A1-9884-EF6E-57CD7BE28D96DE70 | BA3D5E8C-AB1F-6F3D-F115D5F77A904774 | BA3ECD76-D572-7D4F-2885C9CD6153FFE6 | STWVE2 - Equator Cooling Ring_H2S1 Weld 1
1809 | AOBRIEN | 2023-12-07 09:29 | STWVE2 | STWVE2 - Equator Cooling Ring | H2S1 Weld 2 | Fillet | Complete |  |  |  |  | Nb |  |  | Hydroformed Multicell | 1.5 | Millimeter |  | Nb |  |  | Machined Plate | 2.5 | Millimeter |  | 90 | -55 |  |  |  |  | 10 | 313 | -5 | 12 | 46 | 30 | 570 | 50 |  |  |  | 0 | 52 | 39 | Upramp over 1 second, dwell 0.5 seconds, downramp 4 degrees | Weld face appears good, no indication of underbead on root. | 8F52176D-BDA4-5B5D-ED5BE4A43916FD24 |  |  |  | STWVEN - EqCoolRing-WP | BAF7E86B-C0A1-005F-87507027758AD64F | STWVEN-QtrEqRing-We2 | BAF93C9E-EE6A-6899-298EF1473B53F136 | BA40BD5A-9728-4E88-800D762556AED84E | BA41ECAD-F6BE-F4E9-F32A3EFF704BCC6D | STWVE2 - Equator Cooling Ring_H2S1 Weld 2
1810 | AOBRIEN | 2023-12-07 14:21 | CACCST | Ni-Cu Test #1 | Weld 1 | Butt | Partial |  |  |  |  | Cu |  |  | Machined Plate | 3.18 | Millimeter |  |  | Haynes 625 |  | Machined Plate | 2.5 |  |  | 0 | 0 | 0 | 1000 | 250 | 250 | 6 | 330 | -9 | 18 | 180 | 50 | 582 | 50 | [6 empty] | Upramp and downramp both 0.125" | Weld was meant to be on-seam but it appears it was closer to the offset of weld 2, based on appearances. | [6 empty] | 1250_X_Weld | E6620CE3-FDDB-13C5-303C1E96CFDA6236 | E70F5FD0-DAD3-E79C-C56FFEB2A86E635F | EC9A2207-EC89-29EE-532F5972A01C74DB | Ni-Cu Test #1_Weld 1
1811 | AOBRIEN | 2023-12-07 14:22 | CACCST | Ni-Cu Test #1 | Weld 2 | Butt | Complete |  |  |  |  | Cu |  |  | Machined Plate | 3.18 | Millimeter |  |  | Haynes 625 |  | Machined Plate | 2.5 | Millimeter |  | 0 | 0 | 0 | 1000 | 250 | 250 | 6 | 330 | -9 | 18 | 180 | 50 | 582 | 50 | [6 empty] | 0.125" upramp and downramp Beam offset 0.025" from centerline (appx 75/25 heat distribution, with 75% into the copper) | [7 empty] | 1250_X_Weld |  | 18666461-F1F5-D560-B64D4C89EBF1F0F0 | 1868223E-0473-C278-19EB5E35AF07070A | Ni-Cu Test #1_Weld 2
1812 | AOBRIEN | 2023-12-07 15:40 | CACCST | Ni-Cu Test #1 | Weld 3 | Butt | Complete |  |  |  |  | Cu |  |  | Machined Plate | 3.18 | Millimeter |  |  | Haynes 625 |  | Machined Plate | 2.5 | Millimeter |  | 0 | 0 | 0 | 1000 | 250 | 250 | 6 | 330 | -9 | 18 | 180 | 50 | 582 | 50 | [6 empty] | 0.125" upramp and downramp | Seam offset 0.035" towards Cu. | [6 empty] | 1250_X_Weld | E65A5E79-9E5F-285F-8F9841D9184A3849 | 1874C675-D454-CBB0-F187E85851C3B831 | 187637D7-01E6-C25A-5524EF2319E142E3 | Ni-Cu Test #1_Weld 3
1813 | AOBRIEN | 2023-12-07 15:41 | CACCST | Ni-Cu Test #1 | Weld 4 | Butt | Complete |  |  |  |  | Cu |  |  | Machined Plate | 3.18 | Millimeter |  |  | Haynes 625 |  | Machined Plate | 2.5 | Millimeter |  | 0 | 0 | 0 | 1000 | 250 | 250 | 6 | 330 | -9 | 18 | 180 | 50 | 582 | 50 | [6 empty] | 0.125" upramp and downramp | Offset 0.045" towards Cu. | [6 empty] | 1250_X_Weld | E6523EFB-BC4A-FE15-20F0E38E5EA177D5 | 188256A0-B013-492B-26D6810C9F87B050 | 1886E63B-A42B-1B78-28DE9A4B990EB4F7 | Ni-Cu Test #1_Weld 4
1814 | AOBRIEN | 2023-12-08 11:16 | CACCST | Ni-Cu Test #2 | Weld 1 | [29 empty] | 18 | 180 | [9 empty] | Beam on nominal seam center | [7 empty] | 1250_X_Weld | E64BA425-BB04-A6F1-1BA53C044E8ED6A9 | 1892986B-C655-6A49-1094C697D8F54D97 | 18952E3F-F355-83F9-6345F5C977C4A202 | Ni-Cu Test #2_Weld 1
1815 | AOBRIEN | 2023-12-08 15:37 | CACCST | Ni-Cu Test #2 | Weld 2 | [29 empty] | 16 | 160 | [10 empty] | Offset 0.040" | [6 empty] | 1250_X_Weld | 18BFBFC7-D403-44D9-EBE06AB02E4178A4 | 18C0ECE3-A500-2819-51626BC9949E7E55 | 18C25AB1-FE3D-7B7A-FCB3280E7908F2EA | Ni-Cu Test #2_Weld 2
1816 | AOBRIEN | 2023-12-08 15:37 | CACCST | Ni-Cu Test #2 | Weld 3 | [29 empty] | 14 | 140 | [10 empty] | Offset 0.040" | [6 empty] | 1250_X_Weld | 18C92356-FCF6-3FAF-D46C6CD25466D5CB | 18CAEB22-C7D5-97C5-14A83B6764F4AA26 | 18CCA415-0C28-5A61-C66320D433DBB8E6 | Ni-Cu Test #2_Weld 3
1817 | AOBRIEN | 2023-12-08 15:38 | CACCST | Ni-Cu Test #2 | Weld 4 | [29 empty] | 12 | 120 | [10 empty] | Offset 0.040" | [6 empty] | 1250_X_Weld | 18D50C8C-9407-BD0E-D6764280ADFADD10 |  |  | Ni-Cu Test #2_Weld 4
1828 | AOBRIEN | 2023-12-20 16:39 | STWVE2 | STWVE2 - 3Cell w/ Rings | Tacking | Fillet | Partial |  |  |  |  | Nb |  |  | Hydroformed Multicell | 1.4 | Millimeter | Thickness varies from 1.3-1.5 | Nb |  |  | Machined Plate | 2.8 | Millimeter |  | 90 | 55 |  | 1000 | 30 | 30 | 10 | 313 | -5 | 12 | 47 | 15 | 557 | 50 |  |  | 54 |  |  |  | B at 55 degrees (positive or negative depending). Offset either positive or negative depending. Initial 8 tacks (6 + 2 reruns) Welds in order as follows: Cell 3, Side B, Position 1, 15mA Cell 3, Side B, Position 5, 15mA Cell 2, Side B, Position 1, 15mA Cell 2, Side B, Position 2, 15mA Cell 2, Side B, Position 1, 18mA Cell 2, Side B, Position 5, 18mA Cell 1, Side A, Position 1, 18mA Cell 1, Side A, Position 5, 18mA | Cell 3, Side B, Position 5 fused Cell 1, Side A, Position 1 fused All others no fusion. | [6 empty] | 10D_Arc_Tack | EE9BFF45-B506-2E3A-746DE7AFF38CFC5C | EE71AD7B-DDDA-8EEE-A06AB34D2625CEE0 | EE76FA64-FDAE-3165-697925D450A3DE6D | STWVE2 - 3Cell w/ Rings_Tacking
1829 | AOBRIEN | 2023-12-21 12:37 | STWVE2 | STWVE2 - 3Cell w/ Rings | Tacking Development | Fillet | Partial |  |  |  |  | Nb |  |  | Hydroformed Multicell | 1.5 | Millimeter | Thickness 1.3-1.5mm | Nb |  |  | Machined Plate | 2.8 | Millimeter |  | 90 |  |  | 1000 |  |  | 10 | 313 | -5 | 12 | 47 |  | 566 | 50 |  |  | 54 |  |  |  | B at 55 degrees (positive or negative depending) Cell 1 Side A Position 1 15 (Full offset) Cell 1 Side A Position 5 15 (Full offset) Cell 1 Side A Position 1 18 (Half offset) Cell 1 Side A Position 5 18 (Half offset) Cell 1 Side A Position 2 15 (Half offset) Cell 1 Side A Position 4 15 (Half offset) Cell 1 Side A Position 3 15 (0 offset) Cell 2 Side A Position 1 18 (0 offset) Cell 2 Side A Position 5 18 (0 offset) Cell 2 Side A Position 1 20 (0 offset) Cell 2 Side A Position 5 | Only Cell 2, Side A, Position 5 fused, all others did not. | [6 empty] | 10D_Arc_Tack | EEC012EE-F1FC-0503-BBF5FD90997AC6FD | EEAEB9C8-D6AC-8CA4-70E6FCE5CE054CA0 | EEB1DFEC-F80E-7E1E-B29B6FBA9CBB86B3 | STWVE2 - 3Cell w/ Rings_Tacking Development
1830 | AOBRIEN | 2023-12-21 10:02 | STWVE2 | STWVE2 - 3Cell w/ Rings | Tacking Development #2 | Fillet | Partial | Tacking |  |  |  | Nb |  |  | Hydroformed Multicell | 1.5 | Millimeter | 1.3-1.5mm thickness | Nb |  |  | Machined Plate | 2.8 | Millimeter |  | 90 | 55 |  | 1000 | 50 | 50 | 10 | 313 | -5 | 12 | 47 | 20 | 560 | 50 | [6 empty] | Changed upramp to be over time instead of distance (0.5 second upramp, 0.25 sec dwell, vs 2.5 degree upramp). Increased puddler size to 50/50. No offset on any welds. B either +55 or -55 depending on weld. Cell 1 Side B Position 5 20 Cell 1 Side B Position 4 20 Cell 2 Side A Position 1 20 Cell 2 Side A Position 5 20 Cell 2 Side A Position 3 20 | All fused except Cell 2, Side A, Position 5 | [6 empty] | 10D_Arc_Tack+Spot | F0315F01-E598-BE43-B7434ABA9255B418 |  | EF967B17-FEED-46F9-FC2D25538349F961 | STWVE2 - 3Cell w/ Rings_Tacking Development #2
1831 | AOBRIEN | 2024-01-03 09:24 | STWVE2 | STWVE2 - 3Cell w/ Rings | Final Tacks | Fillet | Partial | Tacking |  |  |  | Nb |  |  | Hydroformed Multicell | 1.5 | Millimeter | Thickness 1.3-1.5 | Nb |  |  | Machined Plate | 2.8 | Millimeter |  | 90 | 55 |  | 1000 | 50 | 50 | 10 | 313 | -5 | 12 | 47 | 20 | 560 | 50 | [6 empty] | B at 55 degrees (positive or negative depending) Cell 3 Side A Position 2 20 Cell 3 Side A Position 4 20 Cell 3 Side A Position 1 20 Cell 3 Side A Position 3 20 Cell 3 Side A Position 5 20 Cell 2 Side A Position 1 20 Cell 2 Side A Position 2 20 Cell 2 Side A Position 4 20 Cell 2 Side A Position 5 20 Cell 1 Side B Position 1 20 Cell 1 Side B Position 2 20 Cell 1 Side B Position 4 20 Cell 1 Side B Position 5 20 Cell 1 Side A Position 5 22 Cell 2 Side B Position 5 24 Cell 2 Side B | All tacks fused. | [6 empty] | 10D_Arc_Tack+Spot | F03EB6A3-B49F-B345-6E02FDDE8754D795 | EFD70AC9-F874-4650-16B4D2270B986277 | EFE335F9-9F70-F052-F56FC369D5B33C73 | STWVE2 - 3Cell w/ Rings_Final Tacks
1832 | AOBRIEN | 2024-01-04 14:07 | STWVE2 | STWVE2 - 3Cell w/ Rings | Cell 1 Half 1 Weld 1 | Fillet | Complete | CJP with two passes |  |  |  | Nb |  |  | Hydroformed Multicell | 1.5 | Millimeter | Thickness varies from 1.3-1.6mm | Nb |  |  | Machined Plate | 2.8 | Millimeter |  | 90 | 55 |  |  |  |  | 10 | 313 | -5 | 12 | 46 | 28 | 566 | 50 |  |  | -54 |  |  |  | Upramp 1 second, dwell 0.5 seconds, downramp 4 degrees | Weld face appears good, no discernible underbead. (Internal Optical Inspection showed no indications) | ED7AE867-07A0-53A8-F2CDA7D1A37366BF |  |  |  | STWVEN - EqCoolRing-WP | 6060F179-0E0E-BC9B-FAFF6E15C6C31BAD | STWVEN - EqCoolRing-We | 6062AA4A-C32A-85F7-B9BBA6363F9B4214 |  | 60649969-9652-5538-C801DD09F724A7B5 | STWVE2 - 3Cell w/ Rings_Cell 1 Half 1 Weld 1
1833 | AOBRIEN | 2024-01-04 14:11 | STWVE2 | STWVE2 - 3Cell w/ Rings | Cell 2 Half 1 Weld 1 | Fillet | Complete | CJP after two welds |  |  |  | Nb |  |  | Hydroformed Multicell | 1.5 | Millimeter | Thickness varies 1.3-1.6mm | Nb |  |  | Machined Plate | 2.8 | Millimeter |  | 90 | 55 |  |  |  |  | 10 | 313 | -5 | 12 | 46 | 28 | 566 | 50 |  |  | -54 | 3 | 35 | 33 | Upramp 1 second, dwell 1 second, downramp 4 degrees | Weld face appears good, no discernible underbead. (Internal Optical Inspection showed no indications) | EE5D1BBE-0398-CE2B-223E00E35FB4B51A |  |  |  | STWVEN - EqCoolRing-WP | 6035D8FA-DB39-BB7F-DA44ABCC4E68D0FC | STWVEN - EqCoolRing-We | 6038496B-EEA6-3FD7-D2686980F4860C58 | 603C9CD9-D3D1-1AB8-2E51AE9DBEF1FF8D | 603E2FB7-E4FE-E5AB-1FAF952CF2B47526 | STWVE2 - 3Cell w/ Rings_Cell 2 Half 1 Weld 1
1834 | AOBRIEN | 2024-01-04 14:28 | STWVE2 | STWVE2 - 3Cell w/ Rings | Cell 3 Half 1 Weld 1 | Fillet | Complete | CJP after two welds |  |  |  | Nb |  |  | Hydroformed Multicell | 1.5 | Millimeter | Thickness varies between 1.3 and 1.6mm | Nb |  |  | Machined Plate | 2.8 | Millimeter |  | 90 | -55 |  |  |  |  | 10 | 313 | -5 | 12 | 46 | 28 | 566 | 50 |  |  | -54 | 3 | 40 | 23 | Upramp over 1 second, 0.5 second dwell | Weld face appears good, no discernible underbead. (Internal Optical Inspection showed no indications) | EE74F516-9CCA-ACE8-B036D2149072B803 |  |  |  | STWVEN - EqCoolRing-WP | 60414DA8-08F5-F172-F2A2E02D816D8D4C | STWVEN - EqCoolRing-We | 6042F4DE-E40A-1D01-0CA7D00DDAC79C38 | 6046E61E-A24F-CD9A-33ED5500FCA0759A | 6048FCC4-0963-4D1F-79827096C1172F5E | STWVE2 - 3Cell w/ Rings_Cell 3 Half 1 Weld 1
1835 | AOBRIEN | 2024-01-04 16:28 | STWVE2 | STWVE2 - 3Cell w/ Rings | Cell 1 Half 1 Weld 2 | Fillet | Complete | CJP after this pass |  |  |  | Nb |  |  | Hydroformed Multicell | 1.5 | Millimeter | Thickness varies from 1.3-1.6mm | Nb |  |  | Machined Plate | 2.8 | Millimeter |  | 90 | 55 |  |  |  |  | 10 | 313 | -5 | 12 | 46 | 28 | 566 | 50 |  |  | -54 |  |  |  | Upramp 1 second, dwell 0.5 seconds | Weld face appears good, no underbead. | EE7C4A72-9901-BA3B-F964A3A212D2F3E4 |  |  |  | STWVEN - EqCoolRing-WP | EE8F4864-AB64-D51C-380CE5E1A56FE8CB | STWVEN - EqCoolRing-We | EE97D1D0-A053-D359-BCE9E3A4032BECF7 | 605720B7-A1BA-7C95-88F1F5410A590829 | 605968C3-C084-6BA6-0A6738A5634BADA9 | STWVE2 - 3Cell w/ Rings_Cell 1 Half 1 Weld 2
1836 | AOBRIEN | 2024-01-04 16:29 | STWVE2 | STWVE2 - 3Cell w/ Rings | Cell 2 Half 1 Weld 2 | Fillet | Complete | CJP after this weld |  |  |  | Nb |  |  | Hydroformed Multicell | 1.5 | Millimeter | Thickness varies from 1.3-1.6mm | Nb |  |  | Machined Plate | 2.8 | Millimeter |  | 90 | 55 |  |  |  |  | 10 | 313 | -5 | 12 | 46 | 28 | 566 | 50 |  |  | -54 |  |  |  | Upramp 1 second, dwell 0.5 seconds. | Weld face appears good, no underbead. | EEA676D6-9075-C790-745CDD15791DD0F5 |  |  |  | STWVEN - EqCoolRing-WP | 605628B4-D452-E798-951053EAAA772352 | STWVEN - EqCoolRing-We | 6057E549-FD7D-9836-7326E858A8A92412 | 605B28B2-FAF4-0D1B-F8A78B850709B270 | 605CABD9-E261-7C4A-D72CB718803EED82 | STWVE2 - 3Cell w/ Rings_Cell 2 Half 1 Weld 2
1837 | AOBRIEN | 2024-01-04 16:30 | STWVE2 | STWVE2 - 3Cell w/ Rings | Cell 3 Half 1 Weld 2 | Butt | Complete | CJP after this weld |  |  |  | Nb |  |  | Hydroformed Multicell | 1.5 | Millimeter | Thickness varies from 1.3-1.6mm | Nb |  |  | Machined Plate | 2.8 | Millimeter |  | 90 | 55 |  |  |  |  | 10 | 313 | -5 | 12 | 46 | 28 | 566 | 50 |  |  | -54 | 3 | 52 | 0 | Upramp 1 second, dwell 0.5 seconds. | Weld face appears good, no underbead. (Internal Optical Inspection showed no indications) | EEB126A9-A96A-C168-DB1ECAB6A118861E |  |  |  | STWVEN - EqCoolRing-WP | 601A63C4-DC1D-F299-1ABB58B205C4E421 | STWVEN - EqCoolRing-We | 601C1F69-0ED3-81C4-1E5EAE9D732B6982 | 60316917-F323-A3DC-514E8F82362DEEC9 | 60335E61-F264-5993-89B7904D56407501 | STWVE2 - 3Cell w/ Rings_Cell 3 Half 1 Weld 2
1838 | AOBRIEN | 2024-01-05 10:59 | ARDPRJ | Shreyas Test | BoP 1 | Other | Partial | Bead-on-plate | [7 empty] | 2.4 | Millimeter | [8 empty] | 0 | 0 | 0 |  |  |  | 6 | 335 | -4 | 23.6 | 236 | 24 | 561 | 50 | [6 empty] | Upramp over 0.125", downramp 0.125" | Bead-on-plate for initial material weldability testing. | EF4DB6E2-92F8-BF93-F2393C2A86B6B389 | [5 empty] | 6000_X_Weld | EF47811A-A15F-7B40-E382DF548239B683 | 6069B02E-E89F-241A-9D48959646AF3786 | 606B5B1C-B527-00F0-8E77A1393280BE16 | Shreyas Test_BoP 1
1840 | AOBRIEN | 2024-01-08 16:49 | SSMMSC | Lettering Testing | Multiple | Other | Partial | Bead on plate, low penetration (etching surface) |  |  |  | Nb |  |  | Machined Plate | 3.2 | Millimeter | [8 empty] | 0 | 0 | 0 |  |  |  | 6 | 333 | -6 | 10 |  | 10 | 560 | 50 | [6 empty] | Trying various settings for EBW etching of letters. | Had to move on to other work, this still requires development. | [8 empty] | F8F76DE6-02AB-7E5D-2AEDE7FECBCA8F89 | F9004437-C98F-78C7-EFDE69527F19C2FA | Lettering Testing_Multiple
1897 | AOBRIEN | 2024-02-01 16:25 | STWVE2 | STWVE2 - 3Cell w/ Rings | Cell 3 Half 2 Side 1 Tacks | Fillet | Partial |  |  |  |  | Nb |  |  | Hydroformed Multicell | 1.5 | Millimeter | Thickness varies 1.3-1.6mm | Nb |  |  | Machined Plate | 2.8 | Millimeter |  | 90 | 55 |  | 1000 | 50 | 50 | 10 | 313 | -5 | 12 | 46 | 20 | 544 | 50 |  |  | -54 | 7 | 38 | 49 | 4 tacks in single program. 0.5 second upramp, 0.25 second dwell, 2.5 degree downramp. | All 4 tacks are fused and look good. |  |  |  |  | STWVEN - EqCoolRing-WP | A06BF364-9081-AB14-4F7B2FB6A3B64E99 | STWVEN - EqCoolRing-Ta | A06DA03D-F8A0-2A41-62D2F12490E36D93 |  |  | STWVE2 - 3Cell w/ Rings_Cell 3 Half 2 Side 1 Tacks
1898 | AOBRIEN | 2024-02-02 10:44 | STWVE2 | STWVE2 - 3Cell w/ Rings | Cell 2 Half 2 Side 1 Tacks | Fillet | Partial |  |  | 6EFECB52-A02C-D052-A31D5F0B7FBCE29E |  | Nb |  |  | Hydroformed Multicell | 1.5 | Millimeter | Thickness varies from 1.3-1.6mm | Nb |  |  | Machined Plate | 2.8 | Millimeter |  | 90 | 55 |  | 1000 | 50 | 50 | 10 | 313 | -5 | 12 | 46 | 20 | 544 | 50 |  |  | -54 |  |  |  | 4 tacks in single program. Upramp 0.5 seconds, dwell 0.25 seconds, downramp 2.5 degrees | 4th tack did not fuse, other three are good. | 6EF7B86E-BD85-2FFD-546599FD0CB9944A |  |  |  | STWVEN - EqCoolRing-WP | A07697A4-E86D-2D2D-E36BDA85BCDFBFAC | STWVEN - EqCoolRing-Ta | A07809A6-9142-7CE1-1D0F7FDC7168DE95 | C4083BCA-A2A8-C000-2D029D0C63491699 | C409F813-9939-64A1-C0DEB3BDB2390EA4 | STWVE2 - 3Cell w/ Rings_Cell 2 Half 2 Side 1 Tacks
1899 | AOBRIEN | 2024-02-02 10:45 | STWVE2 | STWVE2 - 3Cell w/ Rings | Cell 1 Half 2 Side 1 Tacks | Fillet | Partial |  |  | 6F040897-A441-20CB-1B39916358F422AB |  | Nb |  |  | Hydroformed Multicell | 1.5 | Millimeter | Thickness varies from 1.3 to 1.6mm | Nb |  |  | Machined Plate | 2.8 | Millimeter |  | 90 | 55 |  | 1000 | 50 | 50 | 10 | 313 | -5 | 12 | 46 | 20 | 544 | 50 |  |  | -54 |  |  |  | 4 tacks in single program. 0.5 second upramp, 0.25 second dwell, 2.5 degree downramp. | All tacks look good. | 6F072E18-0EAF-4CAC-087B9996FFB5F283 |  |  |  | STWVEN - EqCoolRing-WP | 6F0C5875-E4F3-C1E1-7935CC4D1EFF3A8A | STWVEN - EqCoolRing-Ta | 6F10E9B9-BC16-4C14-DEF2A4F7239DDAD7 | C405F863-CAAE-A621-4D5D5EEF76CE7E89 | C40C282B-CD1A-9F3B-86FFBC644E6B35F7 | STWVE2 - 3Cell w/ Rings_Cell 1 Half 2 Side 1 Tacks
1900 | AOBRIEN | 2024-02-02 13:02 | STWVE2 | STWVE2 - 3Cell w/ Rings | Cell 1 Half 2 Side 2 Tacks | Fillet | Partial |  |  | 6F688E12-D2EE-792E-36BC15AFA855D385 |  | Nb |  |  | Hydroformed Multicell | 1.5 | Millimeter | Thickness varies from 1.3-1.6mm | Nb |  |  | Machined Plate | 2.8 | Millimeter |  | 90 | 55 |  | 1000 | 50 | 50 | 10 | 313 | -5 | 12 | 47 | 20 | 544 | 50 |  |  | -54 |  |  |  | 4 tacks in single program. 0.5 second upramp, 0.25 second dwell, 2.5 degree downramp. | All tacks look good. | 6F60A056-C02E-0915-72C3EFF6F34206B4 |  |  |  | STWVEN - EqCoolRing-WP | 6F644724-C292-940B-897A2EC158381363 | STWVEN - EqCoolRing-Ta | 6F668A01-B5F0-ADCB-C7F5A2C6122AF97A | C3EA682B-903A-7AAA-F11CEF27B8AF2445 | C3FE2A81-922C-DAA8-607B4E8DA578A82B | STWVE2 - 3Cell w/ Rings_Cell 1 Half 2 Side 2 Tacks
1901 | AOBRIEN | 2024-02-02 13:03 | STWVE2 | STWVE2 - 3Cell w/ Rings | Cell 2 Half 2 Side 2 Tacks | Fillet | Partial |  |  | 6F77C4E2-B7C6-1E29-6ABE42E19D60CA56 |  | Nb |  |  | Hydroformed Multicell | 1.5 | Millimeter | Thickness varies from 1.3-1.6mm | Nb |  |  | Machined Plate | 2.8 | Millimeter |  | 90 | 55 |  | 1000 | 50 | 50 | 10 | 313 | -5 | 12 | 47 | 20 | 544 | 50 |  |  | -54 |  |  |  | 4 tacks in single program. 0.5 second upramp, 0.25 second dwell, 2.5 degree downramp. | All tacks look good. | 6F7A3865-9E1B-0F0E-7DCBF18C8AD5B8DE |  |  |  | STWVEN - EqCoolRing-WP | 6F6FE54B-9A02-94E0-B48E078CB77454F6 | STWVEN - EqCoolRing-Ta | 6F756918-9DFF-B862-40E6E70CC3750BC8 | C3F490E1-9638-984A-3EE36511055F7995 | C3FBC9B8-F90B-8E7E-FA9DF6098351A999 | STWVE2 - 3Cell w/ Rings_Cell 2 Half 2 Side 2 Tacks
1902 | AOBRIEN | 2024-02-02 13:04 | STWVE2 | STWVE2 - 3Cell w/ Rings | Cell 3 Half 2 Side 2 Tacks | Fillet | Partial |  |  | 6F802874-D4E9-6572-6A3B9FA43B5F3FFA |  | Nb |  |  | Hydroformed Multicell | 1.5 | Millimeter | Thickness varies from 1.3-1.6mm | Nb |  |  | Machined Plate | 2.8 | Millimeter |  | 90 | 55 |  | 1000 | 50 | 50 | 10 | 313 | -5 | 12 | 47 | 20 | 544 | 50 |  |  | -54 | 7 | 56 | 43 | 4 tacks in single program. 0.5 second upramp, 0.25 second dwell, 2.5 degree downramp. | All tacks look good. | 6F853BAF-FF18-90A3-C8D85932F517BF99 |  |  |  | STWVEN - EqCoolRing-WP | 6F87B4B3-B436-1113-8BBD5489DC2889D5 | STWVEN - EqCoolRing-Ta | 6F893237-CFCB-D318-109B04DE32B2A7D5 | C3F6C9AE-9608-72EE-37B0776A34700949 | C3F9CC4F-B3B6-0887-48888C3C4BA1579D | STWVE2 - 3Cell w/ Rings_Cell 3 Half 2 Side 2 Tacks
1903 | AOBRIEN | 2024-02-02 15:17 | STWVE2 | STWVE2 - 3Cell w/ Rings | Cell 1 Half 2 Side 2 Weld | Fillet | Complete |  |  | 6FC28406-CFD7-4571-D32C8DCE52E694DF |  | Nb |  |  | Hydroformed Multicell | 1.5 | Millimeter | Thickness varies from 1.3-1.6mm | Nb |  |  | Machined Plate | 2.8 | Millimeter |  | 90 | 55 |  |  |  |  | 10 | 313 | -5 | 12 | 46 | 28 | 544 | 50 | [6 empty] | Upramp over 1 second, dwell 0.5 seconds, downramp over 30 degrees | Weld appears fused with no visible indications. | 6FD2D863-C56C-2606-74C746E5F72DD9EF |  |  |  | STWVEN - EqCoolRing-WP | 6FBE394A-01A5-D021-0A2066F4CDE351BD | STWVEN - EqCoolRing-We | 6FC08831-F8C5-5777-F31BA45A34D11B7A | 36DFB03D-D270-0C43-D297643676DB6283 | 36E38B5A-B003-8A05-33377F931CA450B8 | STWVE2 - 3Cell w/ Rings_Cell 1 Half 2 Side 2 Weld
1904 | AOBRIEN | 2024-02-02 15:17 | STWVE2 | STWVE2 - 3Cell w/ Rings | Cell 2 Half 2 Side 2 Weld | Fillet | Complete |  |  | 6FD7B2D6-9994-B1EB-C367F07B9DEFDCE0 |  | Nb |  |  | Hydroformed Multicell | 1.5 | Millimeter | Thickness varies from 1.3-1.6mm | Nb |  |  | Machined Plate | 2.8 | Millimeter |  | 90 | 55 |  |  |  |  | 10 | 313 | -5 | 12 | 46 | 58 | 544 | 50 | [6 empty] | 1 second upramp, 0.5 second dwell, 30 degree downramp | Weld appears, fused with no visible indications. | 6FD9B4EC-B52B-A44A-6E4AF4D164CD4F86 |  |  |  | STWVEN - EqCoolRing-WP | 6FF1F3D2-9F26-98AC-428E117D0EA13C80 | STWVEN - EqCoolRing-We | 6FF3FF0B-0F91-74FF-134DC9C2F5DA556B | 37BE3FA4-B714-6A43-C706A4417B02E38F | 37C06D7C-E6BA-5ECD-BF259613084140FC | STWVE2 - 3Cell w/ Rings_Cell 2 Half 2 Side 2 Weld
1905 | AOBRIEN | 2024-02-02 15:18 | STWVE2 | STWVE2 - 3Cell w/ Rings | Cell 3 Half 2 Side 2 Weld | Fillet | Complete |  |  | D77387E2-EF47-0C26-ADBFDAAADE96003A |  | Nb |  |  | Hydroformed Multicell | 1.5 | Millimeter | Thickness varies from 1.3-1.6mm | Nb |  |  | Machined Plate | 2.8 | Millimeter |  | 90 | 55 |  |  |  |  | 10 | 313 | -5 | 12 | 46 | 28 | 544 | 50 | [6 empty] | Upramp 1 second, dwell 0.5 seconds, downramp 30 degrees | Weld appears fused with no visible indications. | D7694FF0-EFC1-E8F0-22FCF0359091E4B5 |  |  |  | STWVEN - EqCoolRing-WP | 7004072C-ABFB-C65C-C1644CA1C39EACB9 | STWVEN - EqCoolRing-We | 700684FC-FA9A-5592-5743C78E41CF99CB | 37C2D4AB-010C-4084-1C2DF64533614A85 | 37C48652-E646-DA7B-7DD60945BF16DEAB | STWVE2 - 3Cell w/ Rings_Cell 3 Half 2 Side 2 Weld
1906 | AOBRIEN | 2024-02-05 10:31 | STWVE2 | STWVE2 - 3Cell w/ Rings | Cell 3 Half 2 Side 1 Weld | Fillet | Complete |  |  | D784563E-D3A9-F23D-F4D8D8658CC4680D |  | Nb |  |  | Hydroformed Multicell | 1.5 | Millimeter | Thickness varies from 1.3-1.6mm | Nb |  |  | Machined Plate | 2.8 | Millimeter |  | 90 | -55 |  |  |  |  | 10 | 313 | -5 | 12 | 46 | 28 | 544 | 50 | [6 empty] | Upramp 1 second, dwell 0.5 seconds, dwell 30 degrees | Weld appears fused with no visible indications. | D7914529-A16B-DCF8-826D478085D9DB0D | D794EA1C-BFB8-6EC0-C0B1990E95A4A74B |  |  | STWVEN - EqCoolRing-WP | 9DF7966D-B392-915F-ACA983A74BA24CC8 | STWVEN - EqCoolRing-We | 9DF9B49E-E4D0-7D57-19E79963CA512108 | 37CA059C-08C9-176C-C3BD5443D7780A90 | 37CC021E-B04F-BB03-B4D206F59FCCC9D3 | STWVE2 - 3Cell w/ Rings_Cell 3 Half 2 Side 1 Weld
1907 | AOBRIEN | 2024-02-05 10:31 | STWVE2 | STWVE2 - 3Cell w/ Rings | Cell 2 Half 2 Side 1 Weld | Fillet | Complete | CJP between ring and equator, no penetration on cell interior. |  |  |  | Nb |  |  | Hydroformed Multicell | 1.5 | Millimeter | Thickness varies 1.3-1.6mm | Nb |  |  | Machined Plate | 2.8 | Millimeter |  | 90 | -55 |  |  |  |  | 10 | 313 | -5 | 12 | 46 | 28 | 544 | 50 | [6 empty] | Upramp 1 second, dwell 0.5 seconds, downramp 30 degrees | Weld appears fused with no visible indications |  |  |  |  | STWVEN - EqCoolRing-WP | 9E1C1966-9518-D262-06C986D6AA576089 | STWVEN - EqCoolRing-We | 9E1E5696-94D8-2F0E-BED06B7C973FA9AD | 37D1792E-BC3C-4983-2D062C3EC3266106 | 37D3C323-0C84-7BE7-52E617F900FE94E4 | STWVE2 - 3Cell w/ Rings_Cell 2 Half 2 Side 1 Weld
1908 | AOBRIEN | 2024-02-05 10:32 | STWVE2 | STWVE2 - 3Cell w/ Rings | Cell 1 Half 2 Side 1 Weld | Fillet | Complete | CJP between ring and equator, no penetration on cell interior |  |  |  | Nb |  |  | Hydroformed Multicell | 1.5 | Millimeter | Thickness varies from 1.3-1.6mm | Nb |  |  | Machined Plate | 2.8 | Millimeter |  | 90 | -55 |  |  |  |  | 10 | 313 | -5 | 12 | 46 | 28 | 544 | 50 | [6 empty] | Upramp 1 second, dwell 0.5 seconds, downramp 30 degrees | Weld appears fused with no visible indications. |  |  |  |  | STWVEN - EqCoolRing-WP | 9E2F9B65-0ACA-CC7B-A75D04F0603B33AB | STWVEN - EqCoolRing-We | 9E341E81-B8D8-896E-E8E695935FC92EC7 | 37DC9287-B6C7-E28C-AD1A70FAFA2ECF2C | 37DE672A-C0A2-7204-AEEB3090E5DF4032 | STWVE2 - 3Cell w/ Rings_Cell 1 Half 2 Side 1 Weld
1909 | AOBRIEN | 2024-02-05 10:32 | STWVE2 | STWVE2 - 3Cell w/ Rings | Cell 1 Half 1 Side 2 Weld Repair | Fillet | Partial | Running over previous seam to fill beam arc spot near weld termination |  |  |  | Nb |  |  | Hydroformed Multicell | 1.5 | Millimeter | Thickness varies from 1.3-1.6mm | Nb |  |  | Machined Plate | 2.8 | Millimeter |  | 90 | 55 |  |  |  |  | 10 | 313 | -5 | 12 | 46 | 28 | 544 | 50 | [6 empty] | Upramp 1 second, dwell 0.5 seconds, downramp 30 degrees | Hole did not fully fill but is better than previously. | [8 empty] | 9EDC2D3A-D193-A7C0-3F8FADD7DF74A44B | C8F4DF0A-0DCA-CEB4-DF5AD0049B11434C | STWVE2 - 3Cell w/ Rings_Cell 1 Half 1 Side 2 Weld Repair
1910 | AOBRIEN | 2024-02-05 13:10 | STWVE2 | STWVE2 - 3Cell w/ Rings | Stiffening Ring 1 Side 1 Tacks | Other | Complete | Single-V / Fillet | [6 empty] | Hydroformed Multicell | 2 | Millimeter |  |  |  |  | Machined Plate | 2.8 | Millimeter |  | 90 | 0 |  | 1000 | 100 | 100 | 10 | 313 | -5 | 12 | 151 | 20 | 544 | 50 | [6 empty] | First attempt: 0-10 degrees, 20mA, 12IPM, 100x100 puddler, BF313, no fusion. Somewhat large gap on seam. Second attempt: 165-175 degrees, 20mA, 12IPM, 100x100 puddler, BF313, no fusion. Smaller gap. Third: 165-175 degrees. Increased upramp time to 0.75sec, dwell 0.50sec. Decreased focus to 312, puddler width increased to 200. No fusion. Fourth: 165-175 degrees. Decreased upramp to 0.50, increased dwell to 1.0. No fusion. Fifth: 165-175 degrees. BC increased to 25. Upramp 0. | Vented to check if 5th tack fused. It did not. | [6 empty] | 10D_Arc_Tack+Spot | 34A60700-C1D8-6D6F-B97C5DE67B8E5391 | 3486A3B3-ED2B-91F7-6D1B662F6178AB82 | 3489D2E1-C249-BAA5-D833AB52A176516F | STWVE2 - 3Cell w/ Rings_Stiffening Ring 1 Side 1 Tacks
1912 | AOBRIEN | 2024-02-05 14:39 | STWVE2 | STWVE2 - 3Cell w/ Rings | Stiffening Ring 1 Side 1 Tacks 2 | Other | Partial | Single-V/Fillet |  |  |  | Nb |  |  | Hydroformed Multicell | 2 | Millimeter |  | Nb |  |  | Machined Plate | 2.8 | Millimeter |  | 90 | 10 |  | 1000 | 100 | 100 | 10 | 313 | -5 | 10 | 125 | 25 | 542 | 50 | [6 empty] | 85-95 degrees. Added +20 degree gun angle. Still no fusion. 2-12 degrees, , reduced puddler to 100x100. Still no fusion. 85-95 degrees, increased dwell to 2.0 seconds, no fusion. 175-185 degrees, Increased dwell to 2.5 seconds, puddler to 150x150. NO FUSION. 15-25 degrees, travel speed reduced to 10IPM. FUSED! | [7 empty] | 10D_Arc_TackSpot |  | 34E2B9F0-F0DA-31FC-F9B106726B5B4BDB | 34E744DB-94FA-A332-294619A65BD004B7 | STWVE2 - 3Cell w/ Rings_Stiffening Ring 1 Side 1 Tacks 2
1914 | AOBRIEN | 2024-02-07 09:31 | STWVE2 | STWVE2 - 3Cell w/ Rings | Stiffening Ring 1Tacks | Other | Partial | Single-V/Fillet |  |  |  | Nb |  |  | Hydroformed Multicell | 2 | Millimeter |  | Nb |  |  | Machined Plate | 2.8 | Millimeter |  | 90 | 10 |  | 1000 | 150 | 150 | 10 | 313 | -5 | 6 | 75 | 30 | 543 | 50 | [6 empty] | Ring 1 Side 1 85-95 Degrees: BC25, 10IPM, B20, 150/150 puddler. No fusion 165-175: Same. No fusion Ring 2 Side 1: Same parameter set at 5-10, 85-95, and 165-175. No fusion Vented. Ring 1 Side 1: 85-95: Puddler increased to 250x150. TS lowered to 8IPM. 85-95, BC25, TS10, 150/150, BC312 Ring 1 Side 1: 165-175, BC25, TS10IPM, 150/150 Vented. (3732) 5 Ring 1 Side 1, 85-95, 32mA, 250x150, 3 second dwell. (3733) 6 Ring 1 Side 1, 150-160, BC28, 150x250 pudder 7. R | [9 empty] | 34072BF5-B292-698F-0F10498DAAA81983 | 3740BACE-F047-B638-335D0084ECB8CEAB | STWVE2 - 3Cell w/ Rings_Stiffening Ring 1Tacks
1915 | AOBRIEN | 2024-02-07 14:10 | STWVE2 | STWVE2 - 3Cell w/ Rings | Stiffening Ring Tacks | Other | Partial | Single-V / Fillet |  |  |  | Nb |  |  | Hydroformed Multicell | 2 | Millimeter |  | Nb |  |  | Machined Plate | 2.8 | Millimeter |  | 90 | -10 |  | 1000 | 100 | 125 | 10 | 313 | -5 | 6 | 75 | 30 | 543 | 50 | [6 empty] | (Data 3735) Ring 1 Side 2 205-215: Same as previous but B10 instead of B20. No fusion Ring 1 Side 2 225-235: TS to 6IPM. No fusion Ring 1 Side 2 85-95: Dwell to 3sec. Does not appear fused Ring 1 Side 1: 140-150. Slightly offset to ring. Fused. Ring 2 Side 1: 5-15. Fused | Gun tip is tilted away from the cell so that the beam hits the root of the seam. Listed parameters in this traveler are the set that yielded the best results. | [6 empty] | 10D_Arc_TackSpot | 37B0EA23-EA17-9A12-7B6EA9755C0C6C24 | 33DFF5FC-C92E-0351-4C6BE3932D439E1C | 378EA317-ACB6-2446-90D51B2393D2CAB6 | STWVE2 - 3Cell w/ Rings_Stiffening Ring Tacks
1916 | AOBRIEN | 2024-02-08 14:45 | STWVE2 | STWVE2 - 3Cell w/ Rings | Stiffening Ring 1 Side 1 Weld 1 | Other | Partial | Single V/Fillet? |  |  |  | Nb |  |  | Hydroformed Multicell | 2 | Millimeter | Unsure of wall thickness | Nb |  |  | Machined Plate | 2.8 | Millimeter |  | 90 | -5 |  |  |  |  | 10 | 311 | -7 | 10 | 125 | 28 | 543 | 50 |  |  |  | 9 | 6 | 57 |  | Weld appears fused with no visible indications. |  |  |  |  | STWVEN-StiffRing-WP | A30952F2-0498-9412-326A1C8A40F71949 | STWVEN-StiffRing-We | A3138837-CEB1-0E0E-25B628BF3085562B | 3ADDF948-A895-1B74-FDCF5E63CF4F0E19 | 3AE2051C-9152-51B8-3EF22952EA869967 | STWVE2 - 3Cell w/ Rings_Stiffening Ring 1 Side 1 Weld 1
1917 | AOBRIEN | 2024-02-08 16:12 | STWVE2 | STWVE2 - 3Cell w/ Rings | Stiffening Ring 1 Side 1 Weld 2 | Other | Complete | Single V/Fillet from 180 to 360. |  |  |  | Nb |  |  | Hydroformed Multicell | 1.5 | Millimeter | Thickness varies from 1.3-1.6mm | Nb |  |  | Machined Plate | 2.8 | Millimeter |  | 90 | 5 |  |  |  |  | 10 | 311 | -7 | 10 | 125 | 28 | 543 | 50 | [6 empty] | Weld begins at 1 degree, ends after 4 degree rampdown at 179. Upramp 0.5 second, 1.5 second dwell. | Did not fuse from 130-180 due to large gap. |  |  |  |  | STWVEN-StiffRing-WP | A335296A-90F0-ED38-AD3CB9CB2C7B97AC | STWVEN-StiffRing-We | A3370FB5-F7F0-E967-D0EF45FA0B0EA948 | 3B41B1B6-0502-5404-BD57335296E9F200 | 3B43E33C-D828-9F51-0B10018D23D4ACE5 | STWVE2 - 3Cell w/ Rings_Stiffening Ring 1 Side 1 Weld 2
1918 | AOBRIEN | 2024-02-08 16:27 | STWVE2 | STWVE2 - 3Cell w/ Rings | Stiffening Ring 1 Side 2 Weld 1 | Other | Complete | Single V/Fillet |  |  |  | Nb |  |  | Hydroformed Multicell | 1.5 | Millimeter | Thickness varies from 1.3-2mm | Nb |  |  | Machined Plate | 2.8 | Millimeter |  | 90 | -5 |  |  |  |  | 10 | 311 | -7 | 10 | 125 | 28 | 543 | 50 | [6 empty] | Weld begins at 1 degree, ends after 4 degree rampdown at 179. Upramp 0.5 second, 1.5 second dwell. | Hole around 115 degrees from beam hit during positioning, last few degrees did not fuse due to gap. |  |  |  |  | STWVEN-StiffRing-WP | C908F4C9-ECEC-E626-6147C42DD4C28725 | STWVEN-StiffRing-We | C90ACFD4-F1C1-6BE2-58F8487CFEF223E0 | 3B47DFF5-CEDB-1D68-1BAFAD633CAC9CC3 | 3B496592-9EF5-3BA3-3ADE35E56A25C9BB | STWVE2 - 3Cell w/ Rings_Stiffening Ring 1 Side 2 Weld 1
1919 | AOBRIEN | 2024-02-08 16:34 | STWVE2 | STWVE2 - 3Cell w/ Rings | Stiffening Ring 1 Side 2 Weld 2 | Other | Complete | Single V/Fillet |  |  |  | Nb |  |  | Hydroformed Multicell | 1.5 | Millimeter | Thickness varies from 1.3-2mm | Nb |  |  | Machined Plate | 2.8 | Millimeter |  | 90 | 5 |  |  |  |  | 10 | 311 | -7 | 10 | 125 | 28 | 543 | 50 | [6 empty] | Weld begins at 1 degree, ends after 4 degree rampdown at 179. Upramp 0.5 second, 1.5 second dwell. | No fusion final 25 degrees, rest of weld is good. |  |  |  |  | STWVEN-StiffRing-WP | CFD2124F-F4FF-2C47-4D89D29B07FC2CC4 | STWVEN-StiffRing-We | CFDBF6CA-F235-D039-AFE34B6EFAD51361 | 3B4BC43A-AE60-20B8-D68336ADCDA8125F | 3B4D4830-9A04-DAAF-88AB92C30180389C | STWVE2 - 3Cell w/ Rings_Stiffening Ring 1 Side 2 Weld 2
1920 | AOBRIEN | 2024-02-08 16:39 | STWVE2 | STWVE2 - 3Cell w/ Rings | Stiffening Ring 2 Side 1 Weld 1 | Other | Complete | Single V/Fillet |  |  |  | Nb |  |  | Hydroformed Multicell | 1.5 | Millimeter | Thickness varies from 1.3-2.0mm | Nb |  |  | Machined Plate | 2.8 | Millimeter |  | 90 | -5 |  |  |  |  | 10 | 311 | -7 | 10 | 125 | 28 | 543 | 50 | [6 empty] | Weld begins at 1 degree, ends after 4 degree rampdown at 179. Upramp 0.5 second, 1.5 second dwell. | No fusion final 10 degrees |  |  |  |  | STWVEN-StiffRing-WP | CFFDFC7E-0CB9-0B21-DE6770757B9D8635 | STWVEN-StiffRing-We | CFFFD4AB-931A-D667-28BC41D6FC0147F4 | 3B5100DF-BAE6-D446-CEAE4169CBC7EA22 | 3B52AA59-DA23-301B-6F6AF0A289B24D5E | STWVE2 - 3Cell w/ Rings_Stiffening Ring 2 Side 1 Weld 1
1921 | AOBRIEN | 2024-02-08 16:46 | STWVE2 | STWVE2 - 3Cell w/ Rings | Stiffening Ring 2 Side 1 Weld 2 | Other | Complete | Single V/Fillet |  |  |  | Nb |  |  | Hydroformed Multicell | 1.5 | Millimeter | Thickness varies from 1.3-2.0mm | Nb |  |  | Machined Plate | 2.8 | Millimeter |  | 90 | 5 |  |  |  |  | 10 | 311 | -7 | 10 | 125 | 28 | 543 | 50 | [6 empty] | Weld begins at 1 degree, ends after 4 degree rampdown at 179. Upramp 0.5 second, 1.5 second dwell. | Seam fully fused. |  |  |  |  | STWVEN-StiffRing-WP | D01E77C2-C712-0EAB-FD3F064514B47256 | STWVEN-StiffRing-We | D020B5F3-02B5-EF17-5687979EB22BECA7 | 3B553611-FFDC-B34A-1227538F46F224A8 | 3B56DC40-0184-EB88-FE513DBDB67F13F4 | STWVE2 - 3Cell w/ Rings_Stiffening Ring 2 Side 1 Weld 2
1922 | AOBRIEN | 2024-02-08 17:13 | STWVE2 | STWVE2 - 3Cell w/ Rings | Stiffening Ring 2 Side 2 Weld 1 | Other | Complete | Single V/Fillet |  |  |  | Nb |  |  | Hydroformed Multicell | 1.5 | Millimeter | Thickness varies from 1.3-2.0mm | Nb |  |  | Machined Plate | 2.8 | Millimeter |  | 90 | 5 |  |  |  |  | 10 | 311 | -7 | 10 | 125 | 28 | 543 | 50 | [6 empty] | Weld begins at 1 degree, ends after 4 degree rampdown at 179. Upramp 0.5 second, 1.5 second dwell. | First 15 and last 10 not fused. |  |  |  |  | STWVEN-StiffRing-WP | D0396851-A2CA-D891-D3AEDA4C806874A8 | STWVEN-StiffRing-We | D03B8BFE-A812-786D-81A4F1972E2E3CF5 | 3B59CA44-BD0D-7F9F-032B4077379937EC | 3B5B5515-C432-70B9-1F9E8B34F855715A | STWVE2 - 3Cell w/ Rings_Stiffening Ring 2 Side 2 Weld 1
1923 | AOBRIEN | 2024-02-08 17:16 | STWVE2 | STWVE2 - 3Cell w/ Rings | Stiffening Ring 2 Side 2 Weld 2 | Other | Complete | Single V/Fillet |  |  |  | Nb |  |  | Hydroformed Multicell | 2 | Millimeter |  | Nb |  |  | Machined Plate | 2.8 | Millimeter |  | 90 | 5 |  |  |  |  | 10 | 311 | -7 | 10 | 125 | 28 | 543 | 50 |  |  |  | 9 | 23 | 43 | Weld begins at 1 degree, ends after 4 degree rampdown at 179. Upramp 0.5 second, 1.5 second dwell. | Final 10 degrees not fused. |  |  |  |  | STWVEN-StiffRing-WP | D0500C59-D998-07A2-5B5209026A92B9AF | STWVEN-StiffRing-We | D0538A29-098C-15B0-BE731E9FAA68578F | 3B5E0DEB-C347-56BA-47B9B7CED79D7373 | 3B5FBCA3-FB43-019A-170E1A1F2B098F91 | STWVE2 - 3Cell w/ Rings_Stiffening Ring 2 Side 2 Weld 2
1943 | AOBRIEN | 2024-02-16 13:19 | CACCST | Cu-Inconel Offset Test | .4mm Copper Offset | Butt | Complete | [5 empty] | Inconel625 |  | Machined Plate | 3.2 | Millimeter |  | Cu |  |  | Machined Plate | 2.8 | Millimeter |  | 0 | 0 | 0 | 1000 | 250 | 250 | 6 | 330 | -9 | 18 | 180 | 50 | 540 | 50 | [6 empty] | Beam offset 0.4mm (0.020") towards Cu. | Weld face looks good, weld root is fused and fully penetrated but has significant reinforcement | 0CF3EC8A-D459-F42E-9F99339812F6FF39 | [5 empty] | 1250_X_Weld | 7326DB90-FA71-62A4-60D8AABD7088F609 | 6B67D62B-F208-2605-233F15A13BEAEF3D | 6B699F2A-01CD-F7EB-E3BF22FCEB9E32C3 | Cu-Inconel Offset Test_.4mm Copper Offset
1944 | AOBRIEN | 2024-02-16 14:24 | CACCST | Cu-Inconel Offset Test | 1.1mm Inconel Offset | Butt | Complete | [5 empty] | Inconel625 |  | Machined Plate | 3.2 | Millimeter |  | Cu |  |  | Machined Plate | 2.8 | Millimeter |  | 0 | 0 | 0 | 1000 | 250 | 250 | 6 | 330 | -9 | 18 | 180 | 50 | 540 | 50 | [6 empty] | Upramp and downramp 0.125" | Face and root do not show fusion across seam. | 0CFD84DB-C0B7-09A5-11D734712814E9CC | [5 empty] | 1250_X_Weld | 733CF376-B1DD-1C01-E269C6A7B2C334C7 | 6B904B68-9B05-AFB4-AD75BF0B8C597C75 | 6B924185-EC92-A500-4CC8296CB91C17D6 | Cu-Inconel Offset Test_1.1mm Inconel Offset
1945 | AOBRIEN | 2024-02-16 15:03 | CACCST | Cu-Inconel Offset Test | .4mm Inconel Offset | Butt | Complete | [5 empty] | Inconel625 |  | Machined Plate | 3.2 | Millimeter |  | Cu |  |  | Machined Plate | 2.8 | Millimeter |  | 0 | 0 | 0 | 1000 | 250 | 250 | 6 | 330 | -9 | 18 | 180 | 50 | 540 | 50 | [6 empty] | Beam offset 0.4mm into the inconel side of the weld. upramp 0.125", downramp 0.125" | Weld face appears OK, root does not have fusion across seam. | 0D004ACC-C1C6-E1F4-A328C079476F3840 | [5 empty] | 1250_X_Weld | 7354E353-02E4-730C-B227BE35524801A7 | 6B953F40-CE50-D8D7-9EB37BD7831854A9 | 6B990327-BAAE-0D58-23A4FA3A6157EA94 | Cu-Inconel Offset Test_.4mm Inconel Offset
1946 | AOBRIEN | 2024-02-19 10:19 | CACCST | Cu-Inconel Offset Test 3 | 0.5mm Cu Offset Full Length | Butt | Complete | [5 empty] | Inconel625 |  | Machined Plate | 3.2 | Millimeter |  | Cu |  |  | Machined Plate | 2.8 | Millimeter |  | 0 | 0 | 0 | 1000 | 250 | 250 | 6 | 330 | -9 | 18 | 180 | 50 | 540 | 50 | [6 empty] | Beam offset 0.5mm (0.020") towards Cu. Upramp and downramp 0.125" | Weld face is good, root is fused but has excessive reinforcement. | 0D03D204-FF2C-AD83-D5A6AB238FBCE239 | 0D07730D-AD2B-1970-7DA9D0614B47CD5E |  |  |  |  | 1250_X_Weld | 73657C3A-F858-5B8B-1BCFF174F2EF5EB4 | 6B9C8814-FA1A-9DC3-131A738789D06288 | 6B9EF3FF-02BE-8973-C5A1C99185D036F7 | Cu-Inconel Offset Test 3_0.5mm Cu Offset Full Length
1979 | AOBRIEN | 2024-03-04 14:45 | CACCST | Cu-Inconel #4 | Weld | Butt | Complete | Primarily metallographic samples, CJP nice but not necessary |  | D4EF7208-D430-5E46-D661226AC2C079BE |  | Cu |  |  | Machined Plate | 2.8 | Millimeter |  |  | Inconel625 |  | Machined Plate | 2.8 | Millimeter |  | 0 | 0 | 0 | 1000 | 250 | 250 | 6 | 330 | -9 | 18 | 18 | 50 | 540 | 50 |  |  |  | 11 | 40 | 45 | Upramp 0.125", downramp 0.625" | Weld appears good visually. Plate is for cross-section and tensile testing. | D4F22C5C-B1CA-E23A-E97E1CAC5CFB7F63 | D4F3C1E6-9D65-E0CF-C9A41A88FB49AC73 |  |  |  |  | 1250_X_Weld | 71E2EDE6-F777-4C53-AB4ECB2FA6634B19 | 71E6860C-C939-1272-A244D9EDFA8C3226 | 71E83461-D557-7AE9-F4B79152BB81A3E3 | Cu-Inconel #4_Weld
2008 | AOBRIEN | 2024-03-14 15:33 | RBRRR | RB BoP Test Plate | Welds 1-6 | Other | Partial | Bead on Plate weld testing |  |  |  | StainlessSteel |  |  | Plate | 25.4 | Millimeter | [8 empty] | 0 | 0 | 0 | 1000 | 238 | 238 | 6 | 307 | -32 | 13 | 130 | 38 | 587 | 50 |  |  |  | 0 | 7 | 32 | -Welds 1, 3, 5 have a circular puddler at 23.8% deflection (1.5mm diameter). -Welds 2, 4, 6 have no puddler. -Welds 1,2 are at +7" focus (6" GTW, 13" Focal Length, BF307) -Welds 3, 4 are at +4" focus (6" GTW, 10" Focal Length, BF317) -Welds 5, 6 are at sharp focus (6" GTW, 6" Focal Length, BF339) |  | 9A318C24-F913-E303-D152C947F779730E | 9A32F6AE-C625-3F60-F40322198996EAB8 |  |  |  |  | 6000_X_Weld-RBPlate | A3E90331-F47B-70EA-0385422A8807DFC4 | A3F01123-F669-2F87-C8B03E49BEEB573E | A3F1AC38-E86E-DDF5-AEE90FF0F69593C5 | RB BoP Test Plate_Welds 1-6
2026 | AOBRIEN | 2024-03-26 11:00 | SSMMSC | 9-Pass Pre Calibration | 1H 1M 1L | Other | Partial | Bead on plate. |  |  |  | StainlessSteel |  |  | Plate | 12.7 | Millimeter | [8 empty] | 0 | 0 | 0 |  |  |  | 8 | 322 | -5 | 40 | 400 | 70 | 585 | 50 |  |  |  | 0 | 46 | 49 | 3 passes in single program. First is 70mA, second is 50mA, third is 25mA. For evaluation of machine before and after calibration. Few second pause between passes, part cooled in n2 for ~15min prior to pumping for next pass. |  | ABA93C19-B15C-E77D-4C2E31DCF64D0FDA | [5 empty] | Sci9Pass | 6B978129-9D83-68E0-F2BC078729C5F8DF | 6B98AD5F-D5B6-7A7C-BD5C3805882997B6 | 6B9A3E4F-A4C0-A68B-C7FFB17078C98593 | 9-Pass Pre Calibration_1H 1M 1L
2027 | AOBRIEN | 2024-03-26 11:04 | SSMMSC | 9-Pass Pre Calibration | 2H 2M 2L | Other | Partial |  |  |  |  | StainlessSteel |  |  | Plate | 12.7 | Millimeter | [8 empty] | 0 | 0 | 0 |  |  |  | 8 | 322 | -5 | 40 | 400 | 70 | 585 | 50 |  |  |  | 0 | 46 | 49 | 3 passes in single program. First is 70mA, second is 50mA, third is 25mA. For evaluation of machine before and after calibration. Few second pause between passes, part cooled in n2 for ~15min prior to pumping for next pass. |  | ABABEBA3-D58E-1E6D-4F99BD21E2462B30 | [5 empty] | Sci9Pass | 6B9C6C74-A75E-7E69-C493078FCEA2CC97 | 6B9FF028-B5C2-934A-306A3A57F4D0403D | 6BA19C01-D053-2509-CC4DA242505FB897 | 9-Pass Pre Calibration_2H 2M 2L
2028 | AOBRIEN | 2024-03-26 11:00 | SSMMSC | 9-Pass Pre Calibration | 3H 3M 3L | Other | Partial | Bead-on-plate |  |  |  | StainlessSteel |  |  | Plate | 12.7 | Millimeter | [8 empty] | 0 | 0 | 0 |  |  |  | 8 | 322 | -5 | 40 | 400 | 70 | 585 | 50 | [6 empty] | 3 passes in single program. First is 70mA, second is 50mA, third is 25mA. For evaluation of machine before and after calibration. Few second pause between passes, part cooled in n2 for ~15min prior to pumping for next pass. |  | ABAEA805-D38B-116E-3FADDB390ECB9713 | [5 empty] | Sci9Pass | 6BABBF1A-B6E7-DBC1-D55D8F5035E3A330 |  |  | 9-Pass Pre Calibration_3H 3M 3L
2033 | AOBRIEN | 2024-04-01 13:19 | SSMMSC | 9-Pass Post Calibration | 1H 1M 1L | Other | Partial | Bead on plate |  |  |  | StainlessSteel |  |  | Plate | 12.7 | Millimeter | [8 empty] | 0 | 0 | 0 |  |  |  | 8 | 322 | -5 | 40 | 400 | 70 | 555 | 50 |  |  |  | 0 | 11 | 32 | 3 passes in single program. First is 70mA, second is 50mA, third is 25mA. For evaluation of machine before and after calibration. Few second pause between passes, part cooled in n2 for ~15min prior to pumping for next pass. |  | AC02793A-0890-A475-CDF8603F8476BF3A | [5 empty] | Sci9Pass | 0F01B774-0B52-784B-0AB50BA8C87B5E5B | 0F04137C-ECF5-8EFD-63109467F447CD9E | 0F090B94-C37D-03E3-9A2CDFD4056E3B60 | 9-Pass Post Calibration_1H 1M 1L
2064 | AOBRIEN | 2024-04-23 16:39 | CACCST | Cu-Inconel Flange Test | Copper Tube Longitudinal Tacks | Butt | Partial | Tacking |  | B0F46AA2-EA5C-2A45-A8B07C9E03972F9B |  | Cu |  |  | Stamped Sheet | 3.2 | Millimeter |  | Cu |  |  | Stamped sheet | 3.2 | Millimeter |  | 0 | 0 | 0 | 1000 | 350 | 150 | 6 | 374 | 35 | 18 | 180 | 80 | 555 | 50 |  |  |  | 3 | 30 | 22 | Program ran two times for two tacks. Upramp over 0.2", travel 0.5", downramp 0.2". Tack does not fuse until upramp is finished, suggest adding upramp-in-place to compensate | Tacks are flat, smooth, fused (minus starts), good. | B0F60563-BE23-868A-41E3A439EDC6077B | [5 empty] | CuBeamTube-Ta | A2FF1A28-D8E8-1DD7-1B57481D8A1DDC1B | A3106CA5-D901-D958-2A57C8049FBD1879 | A311E444-F848-2267-64AA95A957B2ACF4 | Cu-Inconel Flange Test_Copper Tube Longitudinal Tacks
2065 | AOBRIEN | 2024-04-24 09:24 | CACCST | Cu-Inconel Flange Test | Copper Tube Longitudinal Weld | Butt | Complete |  |  | B0DBF72E-0839-F13E-525ED453220848E7 |  | Cu |  |  | Stamped Sheet | 3.2 | Millimeter |  | Cu |  |  | Stamped sheet | 3.2 | Millimeter |  | 0 | 0 | 0 |  |  |  | 6 | 374 | 35 | 20.8 | 208 | 82 | 555 | 55 |  |  |  | 3 | 32 | 55 | Preheat: Puddler 10kHz, XSF250, YSF100, TS22.4, 48mA. Did not bridge opening but successfully preheated. Weld: No puddler, parameters listed above in traveler data fields. After preheat, gun travels back to start position and begins weld. Upramp 0.5, dwell 1, downramp 0.400" | Hole formed ~1 inch into weld (reduce dwell time). Minor internal spatter following hole, amperage was reduced to 76mA near end of weld with good results. | B0DD4775-0852-40FA-4CB13336BA07DF5B | B0DEAF18-E142-137A-5A9FD50CB8CEFB2B | B0DFECAA-0513-62E2-BAF728C4B823332B |  | CuBeamTube-WP | A313F918-A355-A975-EE487CD09822887A | CuBeamTube-We | A3157B8D-FE52-9882-D3A1C6F945D21F67 | A318E571-9155-2E4D-94839EF81D1DADFF | A31A4021-DC04-6E3F-94C4464471A4F085 | Cu-Inconel Flange Test_Copper Tube Longitudinal Weld
2160 | AOBRIEN | 2024-07-30 13:19 | CACCST | Cu-Inconel Flange | Tube to Flange Tacks | Butt | Partial |  | 684730F3-AAD1-8339-94D1F5EB8FA5EEB7 |  |  | Cu |  |  | Stamped Sheet | 2 | Millimeter |  |  | Inconel625 |  |  |  | Millimeter |  | 0 | 0 |  | 1000 | 100 | 100 | 6 | 330 | -9 | 18 | 194 | 35 | 533 | 50 |  |  |  | 0 | 29 | 2 | 4x 10 degree tacks (2.5 upramp/downramp and 5 degree tack) in single program. APT collection program adds Y-016 offset (0.4mm offset into copper) automatically |  | 68497937-EC8C-5AEC-9688B0B1C07A5054 |  |  |  | CuInc-FlangeTube-WP | 67F3CEDF-EB92-3C4C-7CDFEEA4F130C266 | CuInc-FlangeTube-Ta | 67F4FE71-B6DF-D1AA-4E42B2F1FF40EE59 | 67F65E76-A92F-DAA4-F4D8D1D3D98E5350 | 67F78BDB-B39C-F46C-496A511A01D04077 | Cu-Inconel Flange_Tube to Flange Tacks
2161 | AOBRIEN | 2024-07-31 12:42 | CACCST | Cu-Inconel Flange | Tube to Flange Weld 1 | Butt | Partial | Surface seal with some degree of penetration |  | 684C5A14-9BB9-B6A3-B335AFC1407E6EC9 |  | Cu |  |  | Stamped Sheet | 2 | Millimeter |  |  | Inconel625 |  |  |  | Millimeter |  | 0 | 0 |  | 1000 | 250 | 250 | 6 | 330 | -9 | 18 | 194 | 50 | 529 | 50 | [7 empty] | Upramp too long. Some spatter formed but none stuck (likely to stick on real hardware). Weld face is raised ~0.020", transition into tube is smooth and rounded. | 684E2BDC-CB0A-EBA1-C2D3DEE0317411C2 |  |  |  | CuInc-FlangeTube-WP | 67FAFE25-B805-5164-062DC26C280559D1 | CuInc-FlangeTube-We1 | 67FC59C0-CDDA-96D7-E7363F8610F6A8C4 | 67FD7032-E74D-06C8-03661927777F318E | 67FEBB61-EBC7-063E-DAD8099992474504 | Cu-Inconel Flange_Tube to Flange Weld 1
2162 | AOBRIEN | 2024-07-31 12:45 | CACCST | Cu-Inconel Flange | Flange to Tube Weld 2 | Butt | Complete |  |  | 68506AA6-B44F-20CA-6FAE236AC85C03A5 |  | Cu |  |  | Stamped Sheet | 2 |  |  |  | Inconel625 |  |  |  | Millimeter |  | 0 | 0 |  | 1000 | 250 | 250 | 6 | 330 | -9 | 21 | 226 | 50 | 529 | 50 |  |  |  | 0 | 30 | 21 | Weld begins at 175 degrees, upramps over 0.5, dwells 0.75s, travels to 275, downramps to 295 degrees | Face reinforcement ~0.020". Transition into tube body not as smooth as previous (not fully rounded). Spatter reduced but still present. | 6852B482-0D24-2D8D-8EA90AC373916539 | 6854FD27-DF92-F447-E764486AF5311E04 |  |  | CuInc-FlangeTube-WP | 68024429-A204-2DAC-D39B5D891ED1BF58 | CuInc-FlangeTube-We2 | 680361B4-F700-9FBA-BAA7673C5710A7A3 | 6804AC46-E017-B8DE-7407C4269182ADF3 | 6805D47B-984F-FC3D-88411F6DFB0877F7 | Cu-Inconel Flange_Flange to Tube Weld 2
2163 | AOBRIEN | 2024-07-31 13:48 | CACCST | Cu-Inconel Flange | Flange to Tube Weld 3 | Butt | Complete |  |  | CD913F4B-AD7D-4A76-503CEA7505D8EC5A |  | Cu |  |  | Stamped Sheet | 2 | Millimeter |  |  | Inconel625 |  | Machined Plate |  | Millimeter |  | 0 | 0 |  | 1000 | 250 | 250 | 6 | 330 | -9 | 15 | 161 | 50 | 529 | 50 |  |  |  | 0 | 30 | 56 | Weld begins at 85 degrees, upramps over 0.5s, dwells 0.5s, travels to 185 degrees, downramps to 205 degrees | Similar to 1-2 | CDE88FB0-C06A-FC4A-02A214854E601DB4 |  |  |  | CuInc-FlangeTube-WP | 68085036-FD3A-4D83-69D237321895215F | CuInc-FlangeTube-We3 | 68097741-B739-88DC-3EF37EAF305306E9 | 680A9D1A-F425-7FE5-313EA63E45D322AA | 680BFFB2-E364-E065-ADEAA56E14D8BDE3 | Cu-Inconel Flange_Flange to Tube Weld 3
2164 | AOBRIEN | 2024-07-31 15:36 | CACCST | Cu-Inconel Flange | Flange to Tube Weld 4 | Butt | Complete |  |  | CDED2D32-F7BB-3378-46D6D89CDB43EC83 |  | Cu |  |  | Stamped Sheet | 2 | Millimeter |  |  | Inconel625 |  | Machined Plate |  | Millimeter |  | 0 | 0 |  | 1000 | 250 | 250 | 6 | 330 | -9 | 18 | 194 | 50 | 529 | 50 | [6 empty] | Weld begins at 265 degrees, upramps over 0.5, dwells 0.75s, travels to 365, downramps to 385 degrees | Similar to 1-3. First pass still the best overall. | CDEF4535-99CD-3435-AE8362F614A11864 |  |  |  | CuInc-FlangeTube-WP | 680E9623-A67F-4AFA-0A226825CEB9DB5B | CuInc-FlangeTube-We4 | 680FCF12-D37F-F37F-7B5D43FCBC0C9011 | 681104C6-068F-F975-577B47DFA83ECC42 | 68123E70-DFF6-9775-EE3DC1DAE5981F14 | Cu-Inconel Flange_Flange to Tube Weld 4
2165 | AOBRIEN | 2024-08-01 13:33 | CACCST | Cu-Inconel Flange | Flange to Tube Outside Weld 1 | Fillet | Complete | Penetration to throat required | CE11BBD2-BCCB-9FA2-43B12D2D8B48AF3E | CE0E5FEA-B463-A932-A815AB693F33DA5A |  | Cu |  |  | Stamped Sheet | 3 | Millimeter |  |  | Inconel625 |  | Machined Plate |  | Millimeter |  | 0 | -45 |  | 1000 | 250 | 250 | 6 | 330 | -9 | 18 | 194 | 50 | 529 | 50 |  |  |  | 0 | 37 | 46 | Weld begins at -5 degrees, upramps over 0.2s, dwells 0.3s, travels to 95 degrees, downramps to 115 degrees. Offset Y+016 to copper. | Did not form fillet body - throat may be sealed but seam needs additional work | CE211628-FDB2-0E80-0EB6BEB0D9FE77B7 | CE2402A1-D06B-6CF9-3FC1CAB781A21538 | 5D7C634E-AAB5-47DA-C8AE326E609C711E |  | CuInc-FlangeTube-WP2 | 9B399191-E34D-0AE8-2B34EAEFC620AC7C | CuInc-FlaTu-OutWe1 | 9B3C008A-E44C-BFE5-4BD32A505C83B0DF | 9B3D8BB1-92C2-D029-2FEB72F86D733B89 | 9B3EE9DA-EF36-EB1D-91CBB3E839867528 | Cu-Inconel Flange_Flange to Tube Outside Weld 1
2166 | AOBRIEN | 2024-08-01 15:05 | CACCST | Cu-Inconel Flange | Flange to Tube Outside Weld 2 | Fillet | Complete | Penetration to throat required |  | CE2C60C7-FE4F-2415-3B739B2411F34C9D |  | Cu |  |  | Stamped Sheet | 3 | Millimeter |  |  | Inconel625 |  | Machined Plate |  | Millimeter |  | 0 | -45 |  | 100 | 250 | 250 | 6 | 330 | -9 | 15 | 161 | 50 | 529 | 50 |  |  |  | 0 | 39 | 16 | Weld begins at 175 degrees, upramps over 0.2s, dwells 0.3s, travels to 275 degrees, downramps to 295 degrees. Offset Y+016 to copper. | Did not form fillet body, throat may be fused. | CE2F9065-C483-C1D5-754982439D840A8A | CE31800C-06E8-1F30-171C494E6EE31CD9 | 5D7E6BBC-0131-40E7-9429B0CA74F91EDC |  | CuInc-FlangeTube-WP2 | 9B4B5416-CFEA-F050-84AD3BC23A092051 | CuInc-FlaTu-OutWe2 | 9B4D36BE-0E03-0E24-0631CD9ADB87D900 | 9B510EB1-BDEC-BFCC-E5FE94C645FA174F | 9B5258C9-E975-618E-26F523436212D15E | Cu-Inconel Flange_Flange to Tube Outside Weld 2
2167 | AOBRIEN | 2024-08-01 15:52 | CACCST | Cu-Inconel Flange | Flange to Tube Outside Weld 3 | Fillet | Complete | Penetration to throat required |  | CE3621D5-B2FA-529D-6582DE7A6635F6AA |  | Cu |  |  | Stamped Sheet | 3 | Millimeter |  |  | Inconel625 |  | Machined Plate |  | Millimeter |  | 0 | -45 |  | 1000 | 250 | 250 | 6 | 335 | -4 | 12 | 129 | 50 | 529 | 50 |  |  |  | 0 | 39 | 49 | Weld begins at 85 degrees, upramps over 0.2s, dwells 0.3s, travels to 185 degrees, downramps to 205 degrees. Offset Y+016 to copper. | Overpenetrated into interior. Fillet face is good. | CE33F972-9E6E-2731-15425473003323DE | CE3CF002-F771-5E1F-80C18BBABF4F8978 | 5D7FECF6-E020-1CC9-42ECCA3B1BE97F24 |  | CuInc-FlangeTube-WP2 | 9B6274BB-0D3D-810B-D5C6DE60B517862B | CuInc-FlaTu-OutWe3 | 9B63FBC2-ED1A-F010-0BB567058E25AD13 | 9B65719D-0820-7A9A-5AA7F2A4903F571B | 9B66EF0B-9BDE-304C-C0C70C09DC41DF43 | Cu-Inconel Flange_Flange to Tube Outside Weld 3
2168 | AOBRIEN | 2024-08-02 09:33 | CACCST | Cu-Inconel Flange | Flange to Tube Outside Weld 4 | Fillet | Complete | Penetration to throat |  | CE40FD0B-C270-D311-E8094350F74914E2 |  | Cu |  |  | Stamped Sheet | 3 | Millimeter |  |  | Inconel625 |  | Machined Plate |  | Millimeter |  | 0 | -45 |  | 1000 | 250 | 250 | 6 | 335 | -4 | 15 | 161 | 65 | 529 | 50 |  |  |  | 0 | 46 | 10 | Weld begins at 265 degrees, upramps over 0.2s, dwells 0.3s, travels to 365, downramps to 385. Z+0.016 offset instead of Y+0.016 | Similar result to previous - beam overpenetrated wall, fillet appears fused but otherwise poor surface. | CE44208F-E5F3-0CE3-F61F4B5344BC7969 | CE4635CD-EB8A-275D-C3061A898C11F489 | 5D81504B-B0B1-95ED-B3B17E2C19B8EC30 |  | CuInc-FlangeTube-WP2 | CCA37D9C-0EC7-B14F-2C58B679F54540C8 | CuInc-FlaTu-OutWe4 | CCA5B365-BED9-C278-28B3239E38FC6842 | CCA86C1A-0D7C-00F4-9DE368512D156B38 | CCAC06B2-E36D-097A-734DF12049C49890 | Cu-Inconel Flange_Flange to Tube Outside Weld 4
2187 | AOBRIEN | 2024-08-21 16:41 | CACCST | Cu-Inconel Plate #4 | 0.4mm offset | Butt | Complete |  |  | 66342AE2-D278-E7F5-89D97AC67D4830FD |  | Cu |  |  | Machined Plate | 3.2 | Millimeter |  |  | Inconel625 |  |  | 3.2 | Millimeter |  | 0 | 0 | 0 | 1000 | 250 | 250 | 6 | 330 | -9 | 18 | 180 | 50 | 527 | 50 |  |  |  | 1 | 58 | 19 | Upramp 0.125", downramp 0.650" | Still overpenetrating. | [6 empty] | CuInc-YStraight | C5962E47-ABF8-CCC7-E501F0AF9CD691F3 | C59A2A50-FB46-AAD5-D3FD26D0C5C211D1 | C59B8A07-B415-25AC-19B084076C045FB3 | Cu-Inconel Plate #4_0.4mm offset
2188 | AOBRIEN | 2024-08-22 08:52 | CACCST | Cu-Inconel Plate #4 | 1.0mm Offset | Butt | Complete |  |  | 66373F8E-A810-A1F1-5AEBEE2903655BA4 |  | Cu |  |  | Machined Plate | 3.2 | Millimeter |  |  | Inconel625 |  |  | 3.2 | Millimeter |  | 0 | 0 | 0 | 1000 | 250 | 250 | 6 | 330 | -9 | 18 | 180 | 50 | 527 | 50 |  |  |  | 2 | 0 | 52 | Upramp 0.125", downramp 0.650" | Beam overpenetrating | [6 empty] | CuInc-YStraight | C59E023F-9454-312D-C8719CAFD2E4ADD8 | C5C3233C-F1DA-5C89-F37793F45A3F3E45 | C5C42A6C-0E39-629D-AFA4FBD358EAEEB3 | Cu-Inconel Plate #4_1.0mm Offset
2221 | AOBRIEN | 2024-09-17 12:40 | ARDPRJ | Nb3Sn Tube/Flange | Tube to Flange Tacks | Butt | Partial |  |  |  |  | Nb |  |  | Machined Tube | 3 | Millimeter |  | Nb |  |  | Machined Tube | 3 | Millimeter |  | 90 | -5 |  | 1000 | 150 | 150 | 6 | 335 | -4 | 12.25 | 117 | 23 | 525 | 50 |  |  |  | 3 | 13 | 9 | 8x 10 degree tacks in single program. Each tack has a 2.5 degree up and downramp | All tacks flat, fused, good. |  |  |  |  | ARDPRJ-Nb3SnTuFl-WP | 0FFC25E4-9E9A-F168-38044432C94B31E7 | ARDPRJ-Nb3SnTuFl-Ta | 0FFFA958-C544-F530-2BB777D31D57FBEA | 1002243E-FA6C-CD3F-776FA4C5011B49C8 | 1003730D-CA7F-B1A7-6CD2E432411DAF78 | Nb3Sn Tube/Flange_Tube to Flange Tacks
2222 | AOBRIEN | 2024-09-17 15:02 | ARDPRJ | Nb3Sn Tube/Flange | Tube to Flange OutWeld 1 | Butt | Partial | 2-pass CJP |  |  |  | Nb |  |  | Machined Tube | 3 | Millimeter |  | Nb |  |  | Machined Tube | 3 | Millimeter |  | 90 | -5 |  | 1000 | 500 | 500 | 6 | 335 | -4 | 9 | 86 | 45 | 525 | 50 |  |  |  | 3 | 15 | 45 | Weld begins at -25 degrees, upramps over 0.5s, dwells 1.0s, travels to 365, downramps to 405 | Weld face has poor appearance. Underbead has intermittent CJP (appears to be from spiking) |  |  |  |  | ARDPRJ-Nb3SnTuFl-WP | 10056673-970C-16A8-FF00F2C6681BCE28 | ARDPRJ-Nb3SnTuFl-We | 100A5B46-0818-31A2-1977036E0C8FCF90 | 100BC1FD-B7CA-9E3F-4507F60A16832634 | 100D0262-E408-A93A-D6D0AF43EC4F0BF2 | Nb3Sn Tube/Flange_Tube to Flange OutWeld 1
2223 | AOBRIEN | 2024-09-17 16:05 | ARDPRJ | Nb3Sn Tube/Flange | Tube to Flange Weld 1 Repair | Butt | Partial |  |  |  |  | Nb |  |  | Machined Tube | 3 | Millimeter |  | Nb-55Ti |  |  | Machined Tube | 3 | Millimeter | NOT PURE NBTI - NIOBIUM TUBE PREVIOUSLY WELDED TO NBTI FLANGE | 90 | -5 |  | 1000 | 350 | 350 | 6 | 325 | -14 | 9 | 86 | 40 | 525 | 50 |  |  |  | 3 | 17 | 29 | Weld begins at -25 degrees, upramps over 0.5s, dwells 1.0s, travels to 365, downramps to 405 | Weld is smoother than previous but still has a rough appearance. |  |  |  |  | ARDPRJ-Nb3SnTuFl-WP | 101C3B6B-9603-0ED7-61C225ED92D78F11 | ARDPRJ-Nb3SnTuFl-We | 101D90AC-0297-21F9-0E4CBAC3BA05A993 | 1023BB8C-BD6E-9177-5AE792751CE07D73 | 1024F7F5-940F-0709-7FFB0859ED717F3F | Nb3Sn Tube/Flange_Tube to Flange Weld 1 Repair
2224 | AOBRIEN | 2024-09-18 10:20 | ARDPRJ | Nb3Sn Tube/Flange | Tube to Flange Weld 1 Repair 2 | Butt | Partial |  |  |  |  | Nb |  |  | Machined Tube | 3 | Millimeter |  | Nb-55Ti |  |  | Machined Tube | 3 | Millimeter | Material is welded NbTi/Nb | 90 | -5 |  | 1000 | 350 | 350 | 6 | 325 | -14 | 10 | 95 | 35 | 525 | 50 |  |  |  | 3 | 19 | 54 | Weld begins at -25 degrees, upramps over 0.5s, dwells 1.0s, travels to 35 degrees, downramps to 405 degrees | [5 empty] | ARDPRJ-Nb3SnTuFl-WP | 42CA3E9E-A81D-25E0-9EE1C4AA12A0D777 | ARDPRJ-Nb3SnTuFl-We | 42CB7905-904F-7BD8-6DACC803649889CC | 42CCCE53-9B16-CF84-25E60E3852300329 | 42CDDB8A-03B2-6039-466C7F4F722FAFE0 | Nb3Sn Tube/Flange_Tube to Flange Weld 1 Repair 2
2225 | AOBRIEN | 2024-09-18 15:13 | ARDPRJ | Nb3Sn Tube/Flange | Tube to Flange Weld Repair 3 | Butt | Partial |  |  |  |  | Nb |  |  | Machined Tube | 3 | Millimeter |  | Nb-55Ti |  |  | Machined Tube | 3 | Millimeter | Nb and NbTi welded together. | 90 | -5 |  | 1000 | 350 | 350 | 6 | 325 | -14 | 10 | 95 | 30 | 525 | 50 | [6 empty] | Weld begins at -25 degrees, upramps over 0.5s, dwells 1.0s, travels to 365 degrees, downramps to 405 degrrees | Beam focus ratio is 1.26, should be ~1.13 (scaled focus value to +1.6", not +13% - use 330). |  |  |  |  | ARDPRJ-Nb3SnTuFl-WP | 42E88097-B16F-CCE6-F05261B8A94E7624 | ARDPRJ-Nb3SnTuFl-We | 42E9997F-CE90-4C53-1F4A5098648E514A | 42EAA22D-DB52-FDF4-AE153BFC7D24E8EE | 42EBF7F6-FFD7-F97C-29EDDDEC40D08ED9 | Nb3Sn Tube/Flange_Tube to Flange Weld Repair 3
2226 | AOBRIEN | 2024-09-19 11:22 | ARDPRJ | Nb3Sn Tube/Flange | Tube to Flange Tacks 2 | Butt | Partial |  |  | A2A412AD-0E7E-77CD-E55DCDC13BD40361 |  | Nb |  |  | Machined Tube | 3 | Millimeter |  | Nb-55Ti |  |  | Machined Plate | 3 | Millimeter | Welded Niobium to Nb-55Ti | 90 | 5 |  | 1000 | 150 | 150 | 6 | 335 | -4 | 12.25 | 117 | 23 | 607 | 50 |  |  |  | 0 | 0 | 51 | FIRST WELD WITH NEW FILAMENT. 8x 10 degree tacks, 2.5 degree up and downramp each | Tacks are fused. Need to defocus the beam and increase ramps | A2BA637E-DC20-06B4-8E523101BEE0F58D |  |  |  | ARDPRJ-Nb3SnTuFl-WP | 6FB017AA-BC94-2DA9-6FF87833DBE4E0E8 | ARDPRJ-Nb3SnTuFl-Ta | 6FB89A35-E4C2-C46B-7B0A4CC0A973214E | 6FBA1C54-0A52-BCDB-95F61403220B2F51 | 6FBB9FB8-CFA7-6786-F1DF69AB51D618C1 | Nb3Sn Tube/Flange_Tube to Flange Tacks 2
2227 | AOBRIEN | 2024-09-19 13:57 | ARDPRJ | Nb3Sn Tube/Flange | Tube to Flange Weld | Step-Butt | Partial |  |  | A2BF626C-9459-315A-ED75AA25355E14AB |  | Nb |  |  | Machined Tube | 3 | Millimeter |  | Nb-55Ti |  |  | Machined Tube | 3 | Millimeter | Material is welded Niobium to NbTi. | 90 | 5 |  | 1000 | 350 | 350 | 6 | 330 | -9 | 10 | 94 | 25 | 607 | 50 |  |  |  | 0 | 1 | 13 | Weld begins at -25 degrees, upramps over 0.5s, dwells 1.0s, travels to 365 degrees, downramps to 405 degrees. | Vacuum fault at ~110 degrees. Weld looks good, regions over tacks are inconsistent due to tack profile. | A2C0E719-A1C1-3000-B81AF944AC6675A8 |  |  |  | ARDPRJ-Nb3SnTuFl-WP | 73275469-D50F-5EA5-D6048D946BF0F882 | ARDPRJ-Nb3SnTuFl-We | 73288280-B54F-86E9-C065919B48618FE8 | 732EDB3B-0A63-6DE0-785D5C66E73F84CA | 73300CA6-04FC-0330-8B36C3AC82189C5A | Nb3Sn Tube/Flange_Tube to Flange Weld
2228 | AOBRIEN | 2024-09-19 16:18 | ARDPRJ | Nb3Sn Tube/Flange | Tube to Flange Weld 2 | Butt | Partial |  |  |  |  | Nb |  |  | Machined Tube | 3 | Millimeter |  | Nb-55Ti |  |  | Machined Tube | 3 | Millimeter | Niobium welded to NbTi | 90 | 5 |  | 1000 | 350 | 350 | 6 | 330 | -9 | 10 | 94 | 30 | 607 | 50 | [6 empty] | Weld begins at -25 degrees, upramps over 0.5s, dwells 1.0s, travels to 365 degrees, downramps to 405 degrees. | Weld completed without fault (peak vac ~80uT). Weld surface looks good, except over tacks (tack program needs to be defocused). No underbead. |  |  |  |  | ARDPRJ-Nb3SnTuFl-WP | 7771E5D0-0117-0A9E-BA3F365F1D104FBB | ARDPRJ-Nb3SnTuFl-We | 77733446-F442-7DA8-5D7F0A5EF7DD51FB | 777491F6-D816-0A3E-9D7F83ADBA5A6BDF | 7776CA35-D2B5-5DB3-C2151BEF33E1D89B | Nb3Sn Tube/Flange_Tube to Flange Weld 2
2229 | AOBRIEN | 2024-09-20 11:00 | ARDPRJ | Nb3Sn Tube/Flange | Tube to Flange Inside Weld (Side 2) | Other | Complete | Second pass of 2-pass CJP |  |  |  | Nb |  |  | Machined Tube | 3 | Millimeter |  | Nb |  |  | Machined Tube | 3 | Millimeter | Possibly some Titanium in weld, unsure (surface is pure niobium, NbTi is about 1.5mm deep. | 90 | -25 |  | 1000 | 350 | 350 | 6 | 330 | -9 | 10 | 94 | 30 | 607 | 50 |  |  |  | 0 | 2 | 33 | Weld begins at -25 degrees, upramps over 0.5s, dwells 1.0s, travels to 365 degrees, downramps to 405 degrees | [5 empty] | ARDPRJ-Nb3SnTuFl-WP | A284F220-EA9A-EEEA-9AC9A935683C8AEA | ARDPRJ-Nb3SnTuFl-We | A286418E-EE82-3EBE-C78BE1DCF6701D34 | A973BCF0-CB0F-71E5-DCD3CB7F4C355750 | A974F5C8-B2EB-CA69-49AD5F90DE1F4408 | Nb3Sn Tube/Flange_Tube to Flange Inside Weld (Side 2)
2230 | AOBRIEN | 2024-09-20 14:05 | ARDPRJ | Nb3Sn Tube/Flange | Tube to Flange Inside Weld (Side 1) | Butt | Complete | Second pass of 2-pass CJP |  |  |  | Nb |  |  | Machined Tube | 3 | Millimeter |  | Nb |  |  | Machined Tube | 3 | Millimeter | Possible Titanium present (surface is Nb, halfway through material is NbTi | 90 | -25 |  | 1000 | 350 | 350 | 6 | 330 | -9 | 10 | 94 | 30 | 607 | 50 |  |  |  | 0 | 3 | 43 | Weld begins at -25 degrees, upramps over 0.5s, dwells 1.0s, travels to 365 degrees, downramps to 405 degrees. | Weld is flat, smooth, good. |  |  |  |  | ARDPRJ-Nb3SnTuFl-WP | A976F522-918B-3BC2-60F137FB8F4D6D6A | ARDPRJ-Nb3SnTuFl-We | A9787D04-FC1A-426D-3510829D3D1FD87E | A979F855-DB69-9373-B516EBA6494011B8 | A97B4EDF-B7EF-4AA0-9E4C666262D68E8B | Nb3Sn Tube/Flange_Tube to Flange Inside Weld (Side 1)
2231 | AOBRIEN | 2024-09-23 10:03 | ARDPRJ | Nb3Sn Tube/Flange | Tube to Flange Weld 1 Repair 4 | Other | Partial | Still attempting to smooth out surface defects from original pass. |  |  |  | Nb |  |  | Machined Tube | 3 | Millimeter |  | Nb-55Ti |  |  | Machined Tube | 3 | Millimeter | Welded Niobium to NbTi | 45 | 0 |  | 1000 | 350 | 350 | 6 | 330 | -9 | 10 | 94 | 30 | 607 | 50 |  |  |  | 0 | 7 | 25 | Weld begins at -25 degrees, upramps over 0.5, dwells 1.0, travels to 365 degrees, downramps to 405 degrees. | [5 empty] | ARDPRJ-Nb3SnTuFl-WP | 3994665B-F661-C35C-DB46AD9A850C38ED | ARDPRJ-Nb3SnTuFl-We | 3995BEAD-9FA7-9385-C0FEBAAAEDFAE506 | 3DEB073B-BFC8-BBD4-E7B3F77A5D5D94AD | 3DEC4CF9-E4AF-FECA-E891E9912EF7C1E1 | Nb3Sn Tube/Flange_Tube to Flange Weld 1 Repair 4
2247 | AOBRIEN | 2024-10-17 10:51 | ARDNB3 | Nb3SN SC | Flange Repair (Inside weld) | Other | Partial | Surface fusion on previously welded seam. |  |  |  | Nb |  |  | Stamped Sheet | [10 empty] | 90 | -15 |  | 1000 | 250 | 475 | 6 | 325 | -14 | 12 | 124 | 30 | 595 | 50 |  |  |  | 0 | 23 | 15 | Weld begins at -15 degrees, upramps over 0.5s, dwells 1.0s, travels to 270 degrees, downramps to 30mA by 315 degrees, 25mA by 360, 0mA by 390 degrees | Void appeared at the weld tail out near where it approaches the start. Region of poor face fusion on last ~25 degrees where amperage decreases before crossover point. |  |  |  |  | ARDNB3-BTFlange-WP | 161003E5-FAA4-785F-B1709D6D58A0F8BA | ARDNB3-BTFlange-We | 1611F149-BC96-7E7E-2E9DC008FB1D9690 | 16308A7F-FE86-2BA8-720143690AA99340 | 1631EF14-0C0A-1165-7479AA55CF39DB0E | Nb3SN SC_Flange Repair (Inside weld)
2248 | AOBRIEN | 2024-10-17 13:32 | ARDNB3 | Nb3SN SC | Flange Repair 2 (Inside weld) | Other | Partial |  |  |  |  | Nb |  |  | Stamped Sheet | [10 empty] | 90 | -15 |  | 1000 | 250 | 475 | 6 | 325 | -14 | 12 | 124 | 40 | 595 | 50 |  |  |  | 0 | 23 | 52 | 0 position rotated 10 degrees. Weld begins at -15 degrees, upramps over 0.5s, dwells 1.0s, travels to 270 degrees, downramps to 30mA by 315 degrees, 25mA by 360, 0mA by 390 degrees | No noticeable difference in void. | E751274B-CC79-AA56-0FE759713A8EC6AE |  |  |  | ARDNB3-BTFlange-WP | 163598CB-9B1C-6DA7-A3140E7F4F5E65A1 | ARDNB3-BTFlange-We | 1636F55F-9BDF-DFAF-EA8FACA5EB411D8A | 16394F45-B9A1-DF21-34ECB6679B58B373 | 163ADED8-A0F6-109F-0C2DEB7084615576 | Nb3SN SC_Flange Repair 2 (Inside weld)
2249 | AOBRIEN | 2024-10-17 15:34 | ARDNB3 | Nb3SN SC | Flange Repair End 2 | Other | Partial | Sealing the surface |  |  |  | Nb |  |  | Stamped Sheet | [10 empty] | 90 | -15 |  | 1000 | 250 | 475 | 6 | 325 | -14 | 12 | 124 | 40 | 595 | 50 |  |  |  | 0 | 27 | 40 | Weld begins at -15 degrees, upramps over 0.5s, dwells 1.0s, travels to 270 degrees, downramps to 30mA by 315 degrees, 25mA by 360, 0mA by 390 degrees | Weld surface is flat, fused, and smooth, minus region near overlap where amperage reduces (need to delay the reduction) | E755C1D0-F716-B358-63AD17FF290AA87C |  |  |  | ARDNB3-BTFlange-WP | 181B40B6-AA68-B7FB-3852B1D89BCC4B76 | ARDNB3-BTFlange-We | 181C430B-0ABC-4359-5DE20402C8D9CBB6 | 181D56C5-0BD1-1EE5-2629341F5DC279F2 | 181E6C7E-B68F-2547-7060AFE795D248DB | Nb3SN SC_Flange Repair End 2
2250 | AOBRIEN | 2024-10-21 14:06 | ARDNB3 | Nb3SN SC | Flange Repair End 2 Outside Pass | Other | Partial | Bead-on-plate, attempting to seal leaking flange |  |  |  | Nb |  |  | Stamped Sheet | [10 empty] | 90 | 20 |  | 1000 |  |  | 6 | 325 | -14 | 12 | 122 | 40 | 595 | 50 | [6 empty] | Weld begins at -15 degrees, upramps over 0.5s, dwells 1.0s, travels to 315 degrees, downramps to 35mA by 360 degrees, downramps to 0mA by 390 degrees. | Seam is smooth and fused, fillet is concave. |  |  |  |  | ARDNB3-BTFlange-WP | 0D652878-EEF7-892D-F72D7AFF94E7BA06 | ARDNB3-BTFlange-We | 0D681248-CB4D-D787-1E30EB9E748AF236 | 0D69C30B-AA63-BC6C-BF7D792FE219C8A8 | 0D6AD242-D6D3-950D-AE1B5B3396CB1A95 | Nb3SN SC_Flange Repair End 2 Outside Pass
2336 | AOBRIEN | 2025-02-21 14:33 | ARDTHF | AM Cu Single Cell #1 | BT to Cell Tacks | Butt | Partial |  |  |  |  | Cu |  |  | Hydroformed Single Cell | 2.2 | Millimeter | Base material is 4mm | Cu |  |  | Machined Plate | 2.2 | Millimeter | Base material is 4mm | 90 | 0 |  | 1000 | 75 | 75 | 8 | 321 | -6 | 20 | 186 | 35 | 549 | 50 | [6 empty] | Program produces 4x 30 degree tacks on 90 degree centers. Program ran two times, once for each tube. | All tacks flat, fused, smooth, good | [6 empty] | Starfire-BT-Tack |  | 44F609EB-DF24-0805-A0F8FFA1C7250367 | 44F47401-011B-ED5A-C4F554DF4C952EB9 | AM Cu Single Cell #1_BT to Cell Tacks
2337 | AOBRIEN | 2025-02-21 14:35 | ARDTHF | AM Cu Single Cell #1 | A1 Beamtube Weld | Butt | Complete |  |  |  |  | Cu |  |  | Hydroformed Single Cell | 2.2 | Millimeter | Base material is 4mm | Cu |  |  | Machined Plate | 2.2 | Millimeter | Base material is 4mm | 90 | 0 |  | 1000 | 188 | 413 | 8 | 321 | -6 | 20 | 186 | 65 | 549 | 50 | [6 empty] | Upramp 0-30 degrees, 30-900(870) degrees of preheat at 48mA, 900-930 (30) degree upramp from 48 to 65, 930 to 1330 (400) degrees at weld power, downramp to 0mA starting at 1330-1360. Preheat is 35kJ/kg. | CJP about 120 degrees of 360. | [6 empty] | Starfire-BT-Weld | 9AC76B31-F556-5E9D-C05B7688897A13BE | 45085852-E084-B403-5C62636BC34272D9 | 450A13CC-E097-522F-D91AC44F13B30B34 | AM Cu Single Cell #1_A1 Beamtube Weld
2338 | AOBRIEN | 2025-02-21 15:56 | ARDTHF | AM Cu Single Cell #1 | B1 Beamtube Weld | Butt | Complete |  |  |  |  | Cu |  |  | Hydroformed Single Cell | 2.2 | Millimeter | Base material is 4mm | Cu |  |  | Machined Plate | 2.2 | Millimeter | Base material is 4mm | 90 | 0 |  | 1000 | 188 | 413 | 8 | 321 | -6 | 20 | 186 | 65 | 549 | 50 | [6 empty] | Upramp 0-30 degrees, 30-900(870) degrees of preheat at 48mA, 900-930 (30) degree upramp from 48 to 65, 930 to 1330 (400) degrees at weld power, downramp to 0mA starting at 1330-1360. Preheat is 35kJ/kg. | <90 degrees of CJP. | [6 empty] | Starfire-BT-Weld | 9AD32AD2-A23B-25F3-ABC54A5B3D061B68 | 450D0055-0481-2152-89CF0685C552270B | 450F2FF7-9D52-05B9-B6B2691C0A78C376 | AM Cu Single Cell #1_B1 Beamtube Weld
2339 | AOBRIEN | 2025-02-24 13:45 | ARDTHF | AM Cu Single Cell #1 | B1 Beamtube Weld Repair | Butt | Complete |  |  |  |  | Cu |  |  | Hydroformed Single Cell | 2.2 | Millimeter | Base material is 4mm | Cu |  |  | Machined Plate | 2.2 | Millimeter | Base material is 4mm | 90 | 0 |  | 1000 | 188 | 413 | 8 | 317 | -10 | 10 | 186 | 65 | 549 | 50 |  |  |  | 5 | 42 | 59 | Upramp 0-30 degrees, 30-900(870) degrees of preheat at 48mA, 900-930 (30) degree upramp from 48 to 65, 930 to 1330 (400) degrees at weld power, downramp to 0mA starting at 1330-1360. Preheat is 35kJ/kg. | Weld start rotated 180 degrees from previous. No change in penetration. | [6 empty] | Starfire-BT-Weld | 9ADB124B-EADB-5221-EC21AC4884DD98DF | 45114792-CA5C-FC60-FCC91FE92DF0606A | 4512B292-9845-549E-E8539E1C9779EED1 | AM Cu Single Cell #1_B1 Beamtube Weld Repair
2340 | AOBRIEN | 2025-02-24 14:57 | ARDTHF | AM Cu Single Cell #1 | B1 Beamtube Weld Repair 2 | Butt | Complete |  |  |  |  | Cu |  |  | Hydroformed Single Cell | 2.2 | Millimeter | Base material is 4mm | Cu |  |  | Machined Plate | 2.2 | Millimeter | Base material is 4mm | 90 | 0 |  | 1000 | 188 | 413 | 8 | 317 | -10 | 20 | 186 | 72 | 549 | 50 | [6 empty] | Upramp 0-30 degrees, 30-900(870) degrees of preheat at 48mA, 900-930 (30) degree upramp from 48 to 72mA, 930 to 1330 (400) degrees at weld power, downramp to 0mA starting at 1330-1360. Preheat is 35kJ/kg. | Beam current increased to 72mA. Still no penetration improvment | [6 empty] | Starfire-BT-Weld | 9B2FF331-0125-2F82-115F680B86A931EB | 45164C98-B8F3-A3D5-49C6C7CF1E6213B3 | 451B29C7-ED50-19F7-9F45B0AC07929F37 | AM Cu Single Cell #1_B1 Beamtube Weld Repair 2
2341 | AOBRIEN | 2025-02-24 17:17 | ARDTHF | AM Cu Single Cell #1 | B1 Beamtube Weld Repair 3 | Butt | Complete |  |  |  |  | Cu |  |  | Hydroformed Single Cell | 2.2 | Millimeter | Base material is 4mm | Cu |  |  | Machined Plate | 2.2 | Millimeter | Base material is 4mm | 90 | 0 |  | 1000 | 188 | 413 | 8 | 317 | -10 | 20 | 186 | 78 | 549 | 50 | [6 empty] | Upramp 0-30 degrees, 30-900(870) degrees of preheat at 48mA, 900-930 (30) degree upramp from 48 to 78, 930 to 1330 (400) degrees at weld power, downramp to 0mA starting at 1330-1360. Preheat is 35kJ/kg. | Amperage increased to 78mA. No change in penetration. | [6 empty] | Starfire-BT-Weld | 9B4E1618-0928-FCA1-01A8AD3EBEDA2B11 |  |  | AM Cu Single Cell #1_B1 Beamtube Weld Repair 3
2342 | AOBRIEN | 2025-02-25 10:36 | ARDTHF | AM Cu Single Cell #1 | A1 Beamtube Weld Repair 1 | Butt | Complete |  |  |  |  | Cu |  |  | Hydroformed Single Cell | 2.2 | Millimeter | Base material is 4mm | Cu |  |  | Machined Plate | 2.2 |  | Base material is 4mm | 90 | 0 |  | 1000 | 188 | 413 | 8 | 319 | -8 | 20 | 186 | 72 | 549 | 50 |  |  |  | 5 | 54 | 15 | Upramp 0-30 degrees, 30-900(870) degrees of preheat at 48mA, 900-930 (30) degree upramp from 48 to 72, 930 to 1330 (400) degrees at weld power, downramp to 0mA starting at 1330-1360. Preheat is 35kJ/kg. | Amperage increased to 72mA. No change in penetration. | [6 empty] | Starfire-BT-Weld | 9B59CBB8-D177-D86A-A48B6A03561E52F0 | 76777792-B383-7841-5828589FFFC0903E | 7678EFCF-D034-144F-D20BC077961205FF | AM Cu Single Cell #1_A1 Beamtube Weld Repair 1
2343 | AOBRIEN | 2025-02-25 13:08 | ARDTHF | AM Cu Single Cell #1 | A1 Beamtube Weld Repair 2 | Butt | Complete |  |  |  |  | Cu |  |  | Hydroformed Single Cell | 2.2 | Millimeter | Base material 4mm | Cu |  |  | Machined Plate | 2.2 | Millimeter | Base material 4mm | 90 |  |  | 1000 | 188 | 413 | 8 | 319 | -8 | 20 | 186 | 78 | 549 | 50 | [6 empty] | Upramp 0-30 degrees, 30-900(870) degrees of preheat at 48mA, 900-930 (30) degree upramp from 48 to 78, 930 to 1330 (400) degrees at weld power, downramp to 0mA starting at 1330-1360. Preheat is 35kJ/kg. | Amperage increased to 78mA, no change in penetration. | [6 empty] | Starfire-BT-Weld | 9B60E5F6-E865-5FFC-EF4CF91C408ACC94 | 767B8F5E-E730-ED6F-9A32D5764FA0160B | 767D3213-AFD6-32F5-B90B9C2BA91C1E01 | AM Cu Single Cell #1_A1 Beamtube Weld Repair 2
2344 | AOBRIEN | 2025-02-25 14:04 | ARDTHF | AM Cu Single Cell #1 | A1 Beamtube Weld Repair 3 | Butt | Complete |  |  |  |  | Cu |  |  | Hydroformed Single Cell | 2.2 | Millimeter | Base material is 4mm | Cu |  |  | Machined Plate | 2.2 | Millimeter | Base material is 4mm | 90 | 0 |  | 1000 | 188 | 413 | 8 | 319 | -8 | 20 | 186 | 85 | 549 | 50 |  |  |  | 6 | 0 | 24 | Upramp 0-30 degrees, 30-900(870) degrees of preheat at 48mA, 900-930 (30) degree upramp from 48 to 85, 930 to 1330 (400) degrees at weld power, downramp to 0mA starting at 1330-1360. Preheat is 35kJ/kg. | Weld at 85mA. Still no change in penetration. | [6 empty] | Starfire-BT-Weld | 9B66E584-0F26-B160-8446159AE7C04EA0 |  |  | AM Cu Single Cell #1_A1 Beamtube Weld Repair 3
2345 | AOBRIEN | 2025-02-25 16:57 | ARDTHF | AM Cu Single Cell #2 | B2 Beamtube Weld | Butt | Complete |  |  |  |  | Cu |  |  | Hydroformed Single Cell | 2.2 | Millimeter | Base material is 4mm | Cu |  |  | Machined Plate | 2.2 | Millimeter | Base material is 4mm | 90 | 0 |  | 1000 | 188 | 413 | 8 | 319 | -8 | 20 | 186 | 75 | 549 | 50 |  |  |  | 6 | 5 | 6 | Upramp 0-30 degrees, 30-900(870) degrees of preheat at 48mA, 900-930 (30) degree upramp from 48 to 75, 930 to 1330 (400) degrees at weld power, downramp to 0mA starting at 1330-1360. Preheat is 35kJ/kg. | Weld face and root fully fused | [6 empty] | Starfire-BT-Weld | 9B76BD5B-BAD1-DDC6-D756791544D9FD6C | 9A86245A-C9EE-5E0E-0DAD1A69A50EF039 | 9A877D6B-B10F-5BB0-9074CF739887C961 | AM Cu Single Cell #2_B2 Beamtube Weld
2346 | AOBRIEN | 2025-02-26 09:04 | ARDTHF | AM Cu Single Cell #2 | A2 Beamtube Weld | Butt | Complete |  |  |  |  | Cu |  |  | Hydroformed Single Cell | 2.2 | Millimeter | Base material is 4mm | Cu |  |  | Machined Plate | 2.2 | Millimeter | Base material is 4mm | 90 |  |  | 1000 | 188 | 413 | 8 | 319 | -8 | 20 | 186 | 75 | 549 | 50 |  |  |  | 6 | 8 | 13 | Upramp 0-30 degrees, 30-900(870) degrees of preheat at 48mA, 900-930 (30) degree upramp from 48 to 75, 930 to 1330 (400) degrees at weld power, downramp to 0mA starting at 1330-1360. Preheat is 35kJ/kg. | LOP for about 120 degrees of weld. Previous was made immediately after tacking, which provided an additional 37.5kJ of energy to the part prior to welding. It is assumed that this is the cause of the difference between the two. Repair will be done using a preheat that includes latent heat from tacking. | [6 empty] | Starfire-BT-Weld | 9B8E2D35-AEF6-0534-41B948D48C78C4F7 |  |  | AM Cu Single Cell #2_A2 Beamtube Weld
2347 | AOBRIEN | 2025-02-26 09:23 | ARDTHF | AM Cu Single Cell #2 | BT to Cell Tacks | Butt | Partial |  |  |  |  | Cu |  |  | Hydroformed Single Cell | 2.2 | Millimeter | Base material is 4mm | Cu |  |  | Machined Plate | 2.2 | Millimeter | Base material is 4mm | 90 | 0 |  | 1000 | 188 | 413 | 8 | 319 | -8 | 20 | 186 | 35 | 549 | 50 | [6 empty] | 4x 30 degree tacks per program run, program ran once per seam for 8 tacks total. Upramp and downramp both 5 degrees | All tacks flat, fused, good | [6 empty] | Starfire-BT-Tack | 9A806EE5-9997-87CA-D40A3030488ED351 | 9A825212-C4B7-BCE6-DAE9EA51D1C6EB9F | 9A8396C9-A19D-2CE5-92F32835366B5168 | AM Cu Single Cell #2_BT to Cell Tacks
2348 | AOBRIEN | 2025-02-26 11:07 | ARDTHF | AM Cu Single Cell #2 | A2 Beamtube Weld Repair 1 | Butt | Complete |  |  |  |  | Cu |  |  | Hydroformed Single Cell | 2.2 | Millimeter | Base material is 4mm | Cu |  |  | Machined Plate | 2.2 |  | Base material is 4mm | 90 | 0 |  | 1000 | 188 | 413 | 8 | 319 | -8 | 20 | 186 | 75 | 549 | 50 | [6 empty] | Upramp 0-30 degrees, 30-1075(1045) degrees of preheat at 48mA, 1075-1105 (30) degree upramp from 48 to 75, 1105 to 1505 (400) degrees at weld power, downramp to 0mA starting at 1505-1535. Preheat is 41.625kJ/kgCu when including latent heat from tack. | Start point rotated 180 degrees from original. Slightly better but still has LOP for ~60 degree section. | [6 empty] | Starfire-BT-Weld |  | DDA88630-D5D8-DB9E-3B2F82AA837E928E | DDAA2570-A7DD-5AF5-653EFEADC5A57E0E | AM Cu Single Cell #2_A2 Beamtube Weld Repair 1
2349 | AOBRIEN | 2025-02-26 13:48 | ARDTHF | AM Cu Single Cell #2 | A2 Beamtube Weld Repair 2 | Butt | Complete |  |  |  |  | Cu |  |  | Hydroformed Single Cell | 2.2 | Millimeter | Base material is 4mm | Cu |  |  | Machined Plate | 2.2 | Millimeter | Base material is 4mm | 90 | 0 |  | 1000 | 188 | 413 | 8 | 319 | -8 | 20 | 186 | 75 | 549 | 50 | [6 empty] | Upramp 0-30 degrees, 30-1075(1045) degrees of preheat at 48mA, 1075-1105 (30) degree upramp from 48 to 75, 1105 to 1505 (400) degrees at weld power, downramp to 0mA starting at 1505-1535. Preheat is 41.625kJ/kgCu when including latent heat from tack. | Still has LOP on root. | [6 empty] | Starfire-BT-Weld | 12A40C6D-E002-5E50-C87EE4B804377019 | DDB8ACC4-A7B0-6B8B-962FFABE688472A7 | 0D6AEDB0-DA6C-7670-105F47B27BF7647F | AM Cu Single Cell #2_A2 Beamtube Weld Repair 2
2353 | AOBRIEN | 2025-03-04 13:43 | ARDTHF | AM Cu Single Cell #2 | A2 Beamtube Inside Weld Repair | Butt | Partial | Inside repair of LOP from previous welds |  |  |  | Cu |  |  | Hydroformed Single Cell | 3 | Millimeter |  | Cu |  |  | Hydroformed Tube | 3 | Millimeter |  | 90 | -45 |  | 1000 | 350 | 350 | 8 | 318 | -9 | 20 | 186 | 60 | 537 | 50 | [6 empty] | Upramp to 48mA over 30 degrees, hold 48mA thru 1080 degrees, upramp to 60mA from 100 to 1110, hold 60mA from 1110 to 1500, downramp to 0mA from 1500 to 1530. | Weld is flat, fused, smooth, good. | [6 empty] | Starfire-BT-Weld-Adj |  | 0EF8C1D2-91E4-C23F-B327BDB9D861F8D0 | 0EFAC883-C178-A15D-0DAB35F38D96F27D | AM Cu Single Cell #2_A2 Beamtube Inside Weld Repair
2354 | AOBRIEN | 2025-03-04 13:43 | ARDTHF | AM Cu Single Cell #1 | A1 Beamtube Inside Weld Repair | Other | Partial | Repair of internal LOP form previous welds |  |  |  | Cu |  |  | Hydroformed Single Cell | 3 | Millimeter |  | Cu |  |  | Hydroformed Tube | 3 | Millimeter |  | 90 | -45 |  | 1000 | 350 | 350 | 8 | 318 | -9 | 20 | 186 | 60 | 537 | 50 | [6 empty] | Upramp to 48mA over 30 degrees, hold 4mA from 30 to 1080 degrees, upramps from 4 to 60mA from 1080 thru 1110, hold 60mA from 1110 to 1500, downramp to 0mA by 1530 degrees. | Weld is flat, fused, smooth, good. | [6 empty] | Starfire-BT-Weld-Adj |  | 0EFFCD77-C548-1D42-F8BED1D3DE823800 | 0F018F2F-0C77-ECDF-0111732734FE6B91 | AM Cu Single Cell #1_A1 Beamtube Inside Weld Repair
2355 | AOBRIEN | 2025-03-04 13:44 | ARDTHF | AM Cu Single Cell #1 | B1 Beamtube Inside Weld Repair | Other | Partial | Inside seam repair to sections with LOP |  |  |  | Cu |  |  | Hydroformed Single Cell | 3 | Millimeter |  | Cu |  |  | Hydroformed Tube | 3 | Millimeter |  | 90 | -45 |  | 1000 | 350 | 350 | 8 | 318 | -9 | 20 | 186 | 60 | 537 | 50 | [6 empty] | Upramp 30 degrees, hold 48mA thru 1080 degrees, upramps to 60mA from 100 to 1110, holds at 60mA from 1110 to 1500, downramps 1500 to 1530 | Seam is flat, fused, smooth, good. | [6 empty] | Starfire-BT-Weld-Adj | 12879033-AC28-A215-F3CEF3D631B3B05C | 0F03A10A-9BFA-8074-8FF8A676A32FB6DD | 0F0527A2-90FB-6D0F-390925E86715AA69 | AM Cu Single Cell #1_B1 Beamtube Inside Weld Repair

## EIC197
TRAV_SEQ_NUM | Welder | WeldDate | ProjCode | AssemblySN | WeldID | JointDesign | JointPenetration | JointComment | DrawingUpload | FixturePhoto | FixtureNote | M1AlloySN | M1OtherMaterial | M1Grade | M1Type | M1Thickness | M1ThkUnit | M1Comment | M2AlloySN | M2OtherMaterial | M2Grade | M2Type | M2Thickness | M2ThkUnit | M2Comment | AAxis | BAxis | CAxis | PuddFreq | XSF | YSF | GTW | BF | RelativeBF | TravelSpeedIPM | TravelSpeedF | BC | FIL | AV | BCL | XD | YD | FilHours | FilMin | FilSec | WeldComments | WeldResult | WeldImage1 | WeldImage2 | WeldImage3 | WeldImage4 | APTFileName | APTFile | WeldFileName | WeldFile | WeldDataAcquisition | VacuumDataAcquisition | ASSEMWELDSN
1240 | AOBRIEN | 2023-01-31 14:05 | EICCCM | NbTi Transition Test A | Sm. Rect. Transition 1 | Lap | Complete | Lap joint with no prep. Aligning with base of adapter and plate |  |  |  | Nb |  |  | Plate | 4 | Millimeter |  | Nb-55Ti |  |  | Machined Plate | 2.5 | Millimeter |  | 0 | -45 |  |  |  |  | 18 | 290 | -4 | 6 | 60 | 30 | 548 | 50 | [6 empty] | Upramp over 0.2, dwell 0.5. | NbTi material melted away from seam, some fusion. | FB9892D0-B3EB-46C6-002DFF02B9FAE413 | [5 empty] | EIC-CC-NbTi-18Weld | F85295A5-A2E8-2AD2-595D238F32B10A6F | F838C8D1-92C2-424E-FBF080D0F84EA809 | F83A7A1B-9F5F-57DD-521C33A6659D4A1B | NbTi Transition Test A_Sm. Rect. Transition 1
1241 | AOBRIEN | 2023-01-31 14:07 | EICCCM | NbTi Transition Test A | Sm. Rect. Transition 2 | Lap | Complete |  |  |  |  | Nb |  |  | Plate | 4 | Millimeter |  | Nb-55Ti |  |  | Machined Plate | 2.5 | Millimeter |  | 0 | -45 | 0 |  |  |  | 18 | 291 | -3 | 6 | 60 | 30 | 548 | 50 |  |  |  | 1 | 41 | 45 | 0.2 second upramp., 0.5 second dwell. Aligned 0.010" towards the Nb side of weld. | Similar results to 1, some fusion but most of the NbTi melted away from the Nb. | FB9B5D80-BE07-8074-88FE3B6728831B46 | [5 empty] | EIC-CC-NbTi-18Weld | F8625615-BD87-F891-BCE1091AEFD5FC15 | F8565169-0CDB-4B8C-4E4C4766A267C24A | F858214C-D6D6-F1DB-DA0C525DE63F8DE8 | NbTi Transition Test A_Sm. Rect. Transition 2
1242 | AOBRIEN | 2023-01-31 15:04 | EICCCM | NbTi Transition Test A | Sm. Rect. Transition 3 | Lap | Complete |  |  |  |  | Nb |  |  | Plate | 4 | Millimeter |  | Nb-55Ti |  |  | Machined Plate | 2.5 | Millimeter |  | 0 | -45 | 0 | 1000 | 50 | 50 | 18 | 293 | -1 | 6 | 60 | 50 | 535 | 50 | [6 empty] | 0.5 second upramp, 0.5 second dwell. Offset 0.025" towards Niobium side | Fully fused, weld is oversized. | FB9F7EA9-CF86-D9F5-15D5BE1FCCDF40B3 | [5 empty] | EIC-CC-NbTi-18Weld | F887E88E-F80B-D9F0-13E4FFBBA71FF444 | F8715284-F88F-B2AB-096DD80EEE14D71B | F8734CE7-AAFD-B277-FFD6696E3B948E65 | NbTi Transition Test A_Sm. Rect. Transition 3
1243 | AOBRIEN | 2023-01-31 15:05 | EICCCM | NbTi Transition Test A | Sm. Rect. Transition 4 | Lap | Complete |  |  |  |  | Nb |  |  | Plate | 4 | Millimeter |  | Nb-55Ti |  |  | Machined Plate | 2.5 | Millimeter |  | 0 | -45 | 0 | 1000 | 50 | 50 | 18 | 292 | -2 | 10 | 100 | 50 | 535 | 50 |  |  |  | 1 | 43 | 32 | Upramp 0.5 seconds, dwell 0.5 seconds. Offset 0.050" towards Nb side. | Offset too far. | FBA34969-BE88-FA3F-FBF509626F507174 | [5 empty] | EIC-CC-NbTi-18Weld | F8A8DDCE-B30C-7592-5F47B546474FCDA8 | F88A5633-ADF8-7821-D2DD5914449D9E59 | F88C1AA5-DDC8-1254-4DD383FDC99100A1 | NbTi Transition Test A_Sm. Rect. Transition 4
1244 | AOBRIEN | 2023-01-31 15:42 | EICCCM | NbTi Transition Test A | Sm. Rect. Transition 5 | Lap | Complete |  |  |  |  | Nb |  |  | Plate | 4 | Millimeter |  | Nb-55Ti |  |  | Machined Plate | 2.5 | Millimeter |  | 0 | -45 | 0 | 1000 | 50 | 50 | 18 | 291 | 0 | 12 | 120 | 50 | 535 | 50 | [6 empty] | Upramp 0.5, dwell 0.5. Offset 0.025" | Fully fuzed. Fillet size is still too large, exit crater is quite large. | FBF0BE55-D06D-CD6F-024DFE929DC07255 | [5 empty] | EIC-CC-NbTi-18Weld | F8B464F8-C9EF-1E9D-FBF83845E72A8B24 | F8ABB9A5-9527-BCA7-58DB058119AAA7DE | F8AE1938-BBA7-92F0-CAF24EADB3D756FD | NbTi Transition Test A_Sm. Rect. Transition 5
1245 | AOBRIEN | 2023-01-31 15:49 | EICCCM | NbTi Transition Test A | Sm. Rect. Transition 6 | Lap | Complete |  |  |  |  | Nb |  |  | Plate | 4 | Millimeter |  | Nb-55Ti |  |  | Machined Plate | 2.5 | Millimeter |  | 0 | -45 | 0 | 1000 | 25 | 25 | 18 | 291 | -3 | 12 | 120 | 40 | 535 | 50 |  |  |  | 1 | 44 | 36 | Upramp 0.5 seconds, dwell 0.5 seconds | Fillet is smooth and consistent, slightly concave | FBF62DB6-E4BB-9598-664AF37B0FE4020C | [5 empty] | EIC-CC-NbTi-18Weld | F8C8F9D7-DC09-8D2E-EDF6EF9F2E8421ED | F8B940DF-C540-1028-84A80A99860F7D2B | F8BBF623-B746-1BA8-A9A49EF57E40C662 | NbTi Transition Test A_Sm. Rect. Transition 6
1246 | AOBRIEN | 2023-01-31 16:42 | EICCCM | NbTi Transition Test A | Sm. Rect. Transition 7 | Lap | Complete |  |  |  |  | Nb |  |  | Plate | 4 | Millimeter |  | Nb-55Ti |  |  | Machined Plate | 2.5 | Millimeter |  | 0 | -45 | 0 | 1000 | 25 | 25 | 18 | 291 | -3 | 12 | 120 | 45 | 535 | 50 |  |  |  | 1 | 44 | 54 | Upramp 0.5 seconds, dwell 0.5 seconds. 0.200" downramp beginning 0.200 from edge (previously 0.100/0.100) | Looks great, downramp OK but too far from edge | FC4289F2-F196-9EB3-D82FDDF27D495BF0 | [5 empty] | EIC-CC-NbTi-18Weld | F8D650A2-DF8F-8B24-445A17A149907AA0 | F8CC2B1A-9D5F-87C6-8CEE0E849600AC84 | F8CF1526-F288-BCD5-65BCAC872EB03690 | NbTi Transition Test A_Sm. Rect. Transition 7
1247 | AOBRIEN | 2023-01-31 16:42 | EICCCM | NbTi Transition Test A | Sm. Rect. Transition 8 | Lap | Complete |  |  |  |  | Nb |  |  | Plate | 4 | Millimeter |  | Nb-55Ti |  |  | Machined Plate | 2.5 | Millimeter |  | 0 | -45 | 0 | 1000 | 25 | 25 | 18 | 291 | -3 | 12 | 120 | 35 | 535 | 50 |  |  |  | 1 | 45 | 25 | Upramp 0.5 seconds, dwell 0.5 seconds, downramp 0.200 starting 0.150 from edge. | Weld slightly smaller and a bit concave compared to previous | FC47BF58-A5AA-EB51-6EE3AF2093BB3990 | [5 empty] | EIC-CC-NbTi-18Weld | F8E11D65-F74D-9D2A-7D76364450CAAE19 | F8D95F96-D463-74E2-B1DEC2785216B20F | F8DB563C-F2E3-45A0-5803C9BC87A7AA70 | NbTi Transition Test A_Sm. Rect. Transition 8
1248 | AOBRIEN | 2023-02-01 10:46 | EICCCM | NbTi Transition Test A | Lg. Rect. Transition 1 | Lap | Complete | Beam aligned with upper edge of lap joint (using transition corner as weld filler) |  |  |  | Nb |  |  | Plate | 4 | Millimeter |  | Nb-55Ti |  |  | Machined Plate | 2.5 | Millimeter |  | 0 | -45 | 0 | 1000 | 25 | 25 | 18 | 291 | -3 | 12 | 120 | 60 | 568 | 50 | [6 empty] | Upramp 0.5, dwell 0.5, downramp over 0.2 | Did not fuse into base well. | FC51EB8D-BFBB-32BA-7EE0DCEF78124EA4 | [5 empty] | EIC-CC-NbTi-18Weld | C2DB7941-93BC-C5B6-9B86BA456C0A4394 | C2DCCA9D-F7AE-5997-A4D02E17DB9002C2 | C2DE5F85-EAAF-90E0-8304FC98BFCDE0A8 | NbTi Transition Test A_Lg. Rect. Transition 1
1249 | AOBRIEN | 2023-02-01 10:51 | EICCCM | NbTi Transition Test A | Lg. Rect. Transition 2 | Lap | Complete | Weld aligned with upper corner of lap joint, intending to use the corner material as weld filler |  |  |  | Nb |  |  | Plate | 4 | Millimeter |  | Nb-55Ti |  |  | Machined Plate | 2.5 | Millimeter |  | 0 | -45 | 0 | 1000 | 25 | 75 | 18 | 291 | -3 | 12 | 120 | 70 | 568 | 50 |  |  |  | 1 | 49 | 28 | Upramp 0.5 seconds, dwell 0.5 seconds. Downramp over 0.2 inches | Poor weld appearance. | FC55F82B-0692-2AAA-2063E0E9FFE64CF3 | [5 empty] | EIC-CC-NbTi-18Weld | C3459240-9056-FCBD-72B09058B93A672F | C346C8FF-D36D-7729-1CF59B863BAFD0DA | C348D106-D643-95EC-CD73767422BFE654 | NbTi Transition Test A_Lg. Rect. Transition 2
1250 | AOBRIEN | 2023-02-02 10:40 | EICCCM | NbTi Transition Test A | Lg. Rect. Transition 3 | Lap | Complete |  |  |  |  | Nb |  |  | Plate | 4 | Millimeter |  | Nb-55Ti |  |  | Machined Plate | 2.5 | Millimeter |  | 0 | -45 | 0 | 1000 | 25 | 25 | 18 | 291 | -3 | 12 | 120 | 45 | 553 | 50 |  |  |  | 1 | 51 | 20 | Upramp 0.5 seconds. Dwell 0.5 seconds. Offset 0.025". Downramp 0.200 | Puddler too small/offset incorrect. | FC5AD374-CC34-43D3-D6B9755A9EEBDF82 | [5 empty] | EIC-CC-NbTi-18Weld | 23B29DC7-90D9-0710-295BB4AC43506C12 | 23B4584B-9425-6791-102A653899C7C4B1 | 23B91E99-A4C8-44F8-76AE794069AD3B40 | NbTi Transition Test A_Lg. Rect. Transition 3
1251 | AOBRIEN | 2023-02-02 12:45 | EICCCM | NbTi Transition Test A | Lg. Rect. Transition 4 | Lap | Complete | Offset 0.025" towards Niobium |  |  |  | Nb |  |  | Plate | 4 | Millimeter |  | Nb-55Ti |  |  | Machined Plate | 2.5 | Millimeter |  | 0 | -45 | 0 | 1000 | 25 | 25 | 18 | 291 | -3 | 12 | 120 | 40 | 553 | 50 | [6 empty] | Offset 0.025" towards Niobium. 0.5 second upramp 0.5 second dwell | Puddler misprogrammed, should have been 50/50 | FC5D8896-CA67-D1EE-2D9F997CA1302809 | [5 empty] | EIC-CC-NbTi-18Weld | 244EAF1A-A796-DD56-08FFB023A3695BA0 | 24508BDF-0CB0-EF66-53AC8832734A079D | 2451D2AC-E8F1-3E7C-4F2A849D2FCDCF36 | NbTi Transition Test A_Lg. Rect. Transition 4
1252 | AOBRIEN | 2023-02-02 14:07 | EICCCM | NbTi Transition Test A | Circular Transition 1A | Lap | Complete | Offset 0.025" towards niobium |  |  |  | Nb |  |  | Plate | 4 | Millimeter |  | Nb-55Ti |  |  | Machined Plate | 2.5 | Millimeter |  | 0 | -45 | 0 | 1000 | 50 | 50 | 18 | 291 | -3 | 12 | 120 | 40 | 553 | 50 |  |  |  | 1 | 52 | 17 | Offset 0.025". Upramp 0.5 seconds, dwell 0.5 seconds | Crosshairs misaligned, beam was actually on-center, results similar to early tests on small rectangular transitions. | FC688496-C8BE-89D7-9BE2F292D39872F9 | [5 empty] | EIC-CC-NbTi-18Circ | 246708EA-E898-F2E6-6EAA3F40931F42A5 | 248EEF3B-B555-2F47-D313F535EAFC12A4 | 24906216-EA34-4BCC-E55F0A9900A5066F | NbTi Transition Test A_Circular Transition 1A
1253 | AOBRIEN | 2023-02-02 14:48 | EICCCM | NbTi Transition Test A | Circular Transition 1B | Lap | Complete | Offset 0.025" |  |  |  | Nb |  |  | Plate | 4 | Millimeter |  | Nb-55Ti |  |  | Machined Plate | 2.5 | Millimeter |  | 0 | -45 | 0 | 1000 | 50 | 50 | 18 | 291 | -3 | 12 | 120 | 40 | 553 | 50 | [6 empty] | Upramp 0.5, dwell 0.5, downramp 20 degrees | Beam offset incorrect | FC6D5F47-AD46-D081-935EFFA62A3B1161 | [5 empty] | EIC-CC-NbTi-18Circ | 29736B6B-C023-B07D-4418AC1E422208F7 | 29781F46-A2C7-4132-B88A71FA6C86C809 | 297A1EB1-9E2F-7A12-CC08735E44604CA8 | NbTi Transition Test A_Circular Transition 1B
1254 | AOBRIEN | 2023-02-02 15:36 | EICCCM | NbTi Transition Test A | Circular Transition 1C | Lap | Complete | Offset 0.050" |  |  |  | Nb |  |  | Plate | 4 | Millimeter |  | Nb-55Ti |  |  | Machined Plate | 2.5 | Millimeter |  | 0 | -45 | 0 | 1000 | 25 | 25 | 18 | 291 | -3 | 12 | 120 | 40 | 535 | 50 | [6 empty] | Upramp 0.5, dwell 0.5, downramp 20 degrees | Didn't fuse joint. | FC757D8B-C445-FE4E-4FFF6945C6069147 | [5 empty] | EIC-CC-NbTi-18Circ | 29CE036B-AC31-A1AC-10D92936DD902A6D | 29CF1D4A-D44F-566B-9C2FFAF3D8BBCB60 | 29D0B2D3-AA2A-0874-C8355C956A683BD4 | NbTi Transition Test A_Circular Transition 1C
1255 | AOBRIEN | 2023-02-02 15:41 | EICCCM | NbTi Transition Test A | Circular Transition 1D | Lap | Complete | Offset 0.038" |  |  |  | Nb |  |  | Plate | 4 | Millimeter | Offset 0.037" | Nb-55Ti |  |  | Machined Plate | 2.5 | Millimeter |  | 0 | -45 | 0 | 1000 | 50 | 50 | 18 | 291 | -3 | 12 | 120 | 45 | 535 | 50 | [6 empty] | Upramp 0.5, dwell 0.5, downramp 20 degrees | Offset way too far off | FC7E56C1-C0A2-6724-3D01AD92098E939D | [5 empty] | EIC-CC-NbTi-18Circ | 29E3BF7B-A8A1-A900-57C231510D2B199E | 29E59C50-93EA-E8D0-F1BA04B3DEF4A21D | 29E745EA-E8DB-B81F-2FB273958E4CFB37 | NbTi Transition Test A_Circular Transition 1D
1256 | AOBRIEN | 2023-02-03 10:06 | EICCCM | NbTi Transition Test A | Circular Transition 2A | Lap | Complete | Offset 0.025" towards niobium |  |  |  | Nb |  |  | Plate | 4 | Millimeter |  | Nb-55Ti |  |  | Machined Plate | 2.5 | Millimeter |  | 0 | -45 | 0 | 1000 | 63 | 63 | 18 | 291 | -3 | 12 | 120 | 45 | 558 | 50 |  |  |  | 1 | 55 | 45 | Upramp 0.5, dwell 0.5, downramp 20 degrees | Poor weld appearance. Joint is fused but too much heat into Nbti side. | FC83046B-B3D4-32BE-C688FCD88F31DF26 | [5 empty] | EIC-CC-NbTi-18Circ | 2AD438B1-F139-8AB7-762928618E6FDA0D | 2AD5F112-BBD0-F688-DBF484B37C2F58E5 | 2AD74911-F247-DCF5-B489F22BA9BE7B8B | NbTi Transition Test A_Circular Transition 2A
1257 | AOBRIEN | 2023-02-03 10:09 | EICCCM | NbTi Transition Test A | Circular Transition 2B | Lap | Complete | Offset 0.025" |  |  |  | Nb |  |  | Plate | 4 | Millimeter |  | Nb-55Ti |  |  | Machined Plate | 2.5 | Millimeter |  | 0 | -45 | 0 | 1000 | 63 | 63 | 18 | 290 | -4 | 12 | 120 | 45 | 558 | 50 |  |  |  | 1 | 56 | 4 | Upramp 0.5 seconds, dwell 0.5 seconds, downramp 20 degrees | Fused, Nbti material didn't wet into Nb (offset and/or travel speed?) | FC8CA86C-DE9B-A1A9-9A9563AE95331585 | [5 empty] | EIC-CC-NbTi-18Circ | 2AE57235-CD37-BC0F-62BDECD6C74A4EC2 | 2AE6AE88-E8B2-F9F3-04CEC0723C50E3A2 | 2AE7E0A4-AFAF-B58E-F2D2EF5D897CDA85 | NbTi Transition Test A_Circular Transition 2B
1258 | AOBRIEN | 2023-02-03 11:14 | EICCCM | NbTi Transition Test A | Circular Transition 2C | Lap | Complete | 0.025" offset |  |  |  | Nb |  |  | Plate | 4 | Millimeter |  | Nb-55Ti |  |  | Machined Plate | 2.5 | Millimeter |  | 0 | -45 | 0 | 1000 | 63 | 63 | 18 | 289 | -4 | 12 | 120 | 50 | 558 | 50 | [6 empty] | 0.5 second upramp, 05 second dwell, 20 degree downramp, 0.025" towards Nb plate | Still imperfect but acceptable | FC9A9444-B4B3-B668-C84CA0C40D5F9CDD | [5 empty] | EIC-CC-NbTi-18Circ | 2B8ABB6F-CECE-E53F-678DC1CE850BEF4E | 2B8D5031-C78D-3C5E-E03C9E61C9604C38 | 2B921FE2-9A1E-5315-B24B4F9EC021E553 | NbTi Transition Test A_Circular Transition 2C
1259 | AOBRIEN | 2023-02-03 12:29 | EICCCM | NbTi Transition Test A | Circular Transition 2D | Lap | Complete | 0.025" offset |  |  |  | Nb |  |  | Plate | 4 | Millimeter |  | Nb |  |  | Machined Plate | 2.5 | Millimeter |  | 0 | -45 | 0 | 1000 | 63 | 63 | 18 | 289 | -5 | 10 | 100 | 50 | 558 | 50 |  |  |  | 1 | 57 | 12 | Upramp 0.5 seconds, dwell 0.5 seconds, downramp 20 degrees | Similar to previous. | FCA05B6A-BCA6-2432-2356E6562D8C8B86 | [5 empty] | EIC-CC-NbTi-18Circ | 2BA5ACBC-E6D0-D3E3-9A90C13582775B3F | 2BA6D10B-FA1D-75AF-3E1A58716EC6B2D7 | 2BA8C09B-0454-45C6-611FBB226C85B972 | NbTi Transition Test A_Circular Transition 2D
1260 | AOBRIEN | 2023-02-03 14:41 | EICCCM | NbTi Transition Test A | Circular Transition 3A | Lap | Complete | Offset 0.025" |  |  |  | Nb |  |  | Plate | 4 | Millimeter |  | Nb |  |  | Machined Plate | 2.5 | Millimeter |  | 0 | -45 | 0 | 1000 | 50 | 50 | 18 | 289 | -5 | 10 | 100 | 55 | 558 | 50 | [6 empty] | Upramp 0.5 seconds, dwell 0.5 seconds, downramp 20 degrees. Weld start moved back 20 degrees (total travel is now 130 degrees, 90 degree center section + 2x20 degree ramps) | Startup didn't fuse, middle section did fuse but has poor appearance, tail out section washed out | FCACEBC2-061C-5511-125F1C01EE88972A | [5 empty] | EIC-CC-NbTi-18Circ | 2BF13284-F8CE-C240-6A9FCC5E7E89E2A6 | 2BF4DD99-9094-7AE5-FBEE7AA2FD82E2B1 | 2BF637E9-0C3A-CB7E-8E46DD52FC8E608E | NbTi Transition Test A_Circular Transition 3A
1261 | AOBRIEN | 2023-02-03 14:14 | EICCCM | NbTi Transition Test A | Circular Transition 3B | Lap | Complete | Offset 0.025" |  |  |  | Nb |  |  | Plate | 4 | Millimeter |  | Nb-55Ti |  |  | Machined Plate | 2.5 | Millimeter |  | 0 | -45 | 0 | 1000 | 63 | 63 | 18 | 288 | -6 | 10 | 100 | 55 | 558 | 50 |  |  |  | 1 | 58 | 30 | 0.5 second upramp, 0.5 second dwell, 20 degree downramp, 130 degree total travel | Startup better than previous bit still not forming a good filled, middle is OK, tail out poor | FCBB9879-F4C3-98F4-29C4C546A0017350 | [5 empty] | EIC-CC-NbTi-18Circ | 2C09ACC1-DF26-A1BA-597A1E1010023301 | 2C0AE8C0-978A-3C8F-7B57E9442EE6BF40 | 2C0C4114-A35D-4AE8-D77B9BF5D3853037 | NbTi Transition Test A_Circular Transition 3B
1262 | AOBRIEN | 2023-02-03 15:18 | EICCCM | NbTi Transition Test A | Circular Transition 3C | Lap | Complete | Offset 0.025" towards Nb |  |  |  | Nb |  |  | Plate | 4 | Millimeter |  | Nb-55Ti |  |  | Machined Plate | 2.5 | Millimeter |  | 0 | -45 | 0 | 1000 | 63 | 63 | 18 | 288 | -6 | 10 | 100 | 50 | 558 | 50 |  |  |  | 1 | 59 | 27 | 0.5 second upramp, 0.5 second dwell, 20 degree downramp, 130 degree total travel | Fused all around but concave | FCC1D6AA-E427-9F44-F6D5335BB1267ECB | [5 empty] | EIC-CC-NbTi-18Circ | 2C251A59-9BDA-3031-C0CA1EB98BB4885B | 2C26F162-A5C8-F54E-FCB6639F93D53BAA | 2C2A99BE-031D-3EEF-98A51BF928513595 | NbTi Transition Test A_Circular Transition 3C
1263 | AOBRIEN | 2023-02-06 10:57 | EICCCM | NbTi Transition Test A | Circular Transition 3D | Lap | Complete | Offset 0.025" towards Nb |  |  |  | Nb |  |  | Plate | 4 | Millimeter |  | Nb |  |  | Machined Plate | 2.5 | Millimeter |  | 0 | -45 | 0 | 1000 | 63 | 63 | 18 | 288 | -6 | 10 | 100 | 45 | 556 | 50 |  |  |  | 2 | 2 | 53 | 0.5 second upramp, 0.5 second dwell, 20 degree downramp, 130 degree total travel. | Good overall appearance but still concave | FCC72946-B9BE-1FE4-8D9F0459E1DCE33B | [5 empty] | EIC-CC-NbTi-18Circ | 2C38D6B9-ABA3-D4C7-2DD3FFE48D0BD64B | 2C3A27D3-DBB4-689A-ED1F3B058116E0DF | 2C3D4342-0205-D44A-7C759586B9D4DE9A | NbTi Transition Test A_Circular Transition 3D
1355 | AOBRIEN | 2023-03-21 10:24 | EICCCM | NbTi Transition Test B | Sm. Rect. Transition 1 | Lap | Complete | Lap/fillet between flat plate and 45 degree chamfer plate, 0.25mm flat on chamfer edge |  |  |  | Nb |  |  | Machined Plate | 4 | Millimeter |  | Nb-55Ti |  |  | Machined Plate | 2.5 | Millimeter |  | 0 | -45 | 0 | 1000 | 50 | 50 | 18 | 291 | -3 | 12 | 120 | 40 | 559 | 50 |  |  |  | 0 | 35 | 18 | Weld starts 0.050 from edge, travels to 0.600 downramps to 0.800 (edge of part). Beam aligned with upper corner of chamfer | Decent fusion. Bead appears to have limited penetration and the surface is rough. | CD26BCAC-AD8F-97F8-77355E6E203E5EDB | [5 empty] | EIC-CC-NbTi-18Weld | 349F5E1B-ADC1-A72B-83453CAE7ACC09AB | 34A09E28-DBBB-5246-AEC18BA22825DE06 | 34A1E597-C912-00E1-268255282E503B68 | NbTi Transition Test B_Sm. Rect. Transition 1
1356 | AOBRIEN | 2023-03-21 13:50 | EICCCM | NbTi Transition Test B | Sm. Rect. Transition 2 | Lap | Complete | Combination lap/"fillet. Flat plate to 45 degree chamfer plate, 0.25mm flat at bottom |  |  |  | Nb |  |  | Machined Plate | 4 | Millimeter |  | Nb-55Ti |  |  | Machined Plate | 2.5 | Millimeter |  | 0 | -45 | 0 | 1000 | 75 | 75 | 6 | 291 | -48 | 12 | 120 | 50 | 559 | 50 |  |  |  | 0 | 35 | 32 | Weld starts 0.025" from edge, upramps over 0.5, dwells 0.5, welds from 0.025" to 0.700", downramps 0.700"-0.900" | Penetration appears better, with more material melted. Surface appearance is still not great. Crater too extreme/deep. | CD4CCB38-BE6B-3EC0-61CAC7307772F3CC | [5 empty] | EIC-CC-NbTi-18Weld | 36D23203-93FF-EE33-755452B71DFBA66F | 36D38AC0-C9F9-3B62-B8F258150E9337F6 | 36D4B492-F334-A4D6-F25D6043017F4CA6 | NbTi Transition Test B_Sm. Rect. Transition 2
1357 | AOBRIEN | 2023-03-21 14:53 | EICCCM | NbTi Transition Test B | Sm. Rect. Transition 3 | Lap | Complete | Lap/"Fillet", flat plate to 45 degree chamfer plate |  |  |  | Nb |  |  | Machined Plate | 4 | Millimeter |  | Nb-55Ti |  |  | Machined Plate | 2.5 | Millimeter |  | 0 | -45 | 0 | 1000 | 75 | 75 | 18 | 290 | -4 | 12 | 120 | 50 | 559 | 50 |  |  |  | 0 | 37 | 19 | Weld starts 0.025" from edge of transition, upramps over 0.5 seconds, dwells 0.5 seconds, travels to X700, downramps to X900 | Fillet profile is good. Surface roughness better but still not great, crater still too deep. | CD611E0F-D98E-3084-1EEA585EC328BFE8 | [5 empty] | EIC-CC-NbTi-18Weld | 5F7EDCC8-CDB9-8A69-FA4E0CD5E61C7843 | 5F803845-942C-2CDE-CBD504415775A87C | 5F81D495-D007-7AEB-60333FD32E444C97 | NbTi Transition Test B_Sm. Rect. Transition 3
1358 | AOBRIEN | 2023-03-21 16:24 | EICCCM | NbTi Transition Test B | Sm. Rect. Transition 4 | Lap | Complete | Lap/Fillet between flat plate and 45 degree chamfer plate |  |  |  | Nb |  |  | Machined Plate | 4 | Millimeter |  | Nb-55Ti |  |  | Machined Plate | 2.5 | Millimeter |  | 0 | -45 | 0 | 1000 | 75 | 75 | 18 | 290 | -4 | 12 | 120 | 40 | 559 | 50 |  |  |  | 0 | 37 | 19 | Weld starts at X0025, upramps over 0.5 seconds, dwells 0.5 seconds, moves to X700, downrampx to X900 | Fillet profile is good, slightly oversized. Surface appearance is good, crater still needs work. | CDA32E26-B6F9-0BDD-0CF24282B17DB33C | [5 empty] | EIC-CC-NbTi-18Weld | 5FEAF1EA-9C60-D46E-0721A19F440F2F03 | 5FEC2E58-E996-448A-4051E5B9C6E19C88 | 5FEE3760-A082-BC22-F0A7D6AD2C4FB507 | NbTi Transition Test B_Sm. Rect. Transition 4
1359 | AOBRIEN | 2023-03-22 10:34 | EICCCM | NbTi Transition Test B | Sm. Rect. Transition 5 | Lap | Complete | Lap/fillet - Flat plate to 45 degree chamfer plate |  |  |  | Nb |  |  | Machined Plate | 4 | Millimeter |  | Nb-55Ti |  |  | Machined Plate | 2.5 | Millimeter |  | 0 | -45 | 0 | 1000 | 75 | 75 | 18 | 290 | -4 | 12 | 120 | 30 | 572 | 50 | [6 empty] | Weld starts a X025, upramps over 0.5 seconds, dwells 0.5 seconds, travels to X700, downramps to X900 | Profile and surface appearance are great, crater too deep. | CE2B4AFE-E976-BD12-004C735564C6CABC | [5 empty] | EIC-CC-NbTi-18Weld | 95FE7141-98BA-160A-37F6998A8475301B | 96012DD5-F46A-A191-5CE92D491ECB4926 | 9602EEEE-01EA-D8FB-055B0D2CA2703BB9 | NbTi Transition Test B_Sm. Rect. Transition 5
1360 | AOBRIEN | 2023-03-22 12:26 | EICCCM | NbTi Transition Test B | Sm. Rect. Transition 6 | Butt | Complete | Butt/Fillet (flat plate to 45 degree chamfer plate with 0.25mm bottom flat) |  |  |  | Nb |  |  | Machined Plate | 4 | Millimeter |  | Nb-55Ti |  |  | Machined Plate | 2.5 | Millimeter |  | 0 | -45 | 0 | 1000 | 75 | 75 | 18 | 290 | -4 | 16 | 160 | 40 | 572 | 50 |  |  |  | 0 | 41 | 53 | Weld begins at X025, upramps over 0.5 seconds, dwells 0.5 seconds, travels to X700, downramps to X900 | Weld looks great. Crater still too deep. | CE34F336-F0A0-BF6E-CC0F114402E8F92A | [5 empty] | EIC-CC-NbTi-18Weld | 96176585-B233-E9D7-E6A89DDD0CC450C0 | 9618AD3C-08D5-6637-CE47C2D930DAB702 | 961A1CAC-FE0C-FE29-1F66CF5EF72A759A | NbTi Transition Test B_Sm. Rect. Transition 6
1361 | AOBRIEN | 2023-03-22 15:14 | EICCCM | NbTi Transition Test B | Sm. Rect. Transition 7 | Fillet | Complete | Lap/fillet between flat plate and 45 degree chamfer plate. 45 degree chamfer plate has a 0.25mm flat at the root |  |  |  | Nb |  |  | Machined Plate | 4 | Millimeter |  | Nb-55Ti |  |  | Machined Plate | 2.5 | Millimeter |  | 0 | -45 | 0 | 1000 | 75 | 75 | 18 | 290 | -4 | 16 | 160 | 40 | 572 | 50 | [6 empty] | Weld begins 0.025" from edge of transition, upramps over 0.5 seconds, dwells 0.5 seconds, travels to 0.800, then downramps backwards from 0.800-0.600 | Weld looks good, no improvement in crater from reversing the direction. | CE3E06AB-C984-C017-506922D5CD528279 | [5 empty] | EIC-CC-NbTi-18Weld | 967BAC66-AA84-91BE-B83E9F7A2120CCBE | 967CD7B2-023D-B6E5-B8F943FA8E3D5AA7 | 967F9343-00F2-4515-DEAA8AFD669ADC0E | NbTi Transition Test B_Sm. Rect. Transition 7
1362 | AOBRIEN | 2023-03-22 15:27 | EICCCM | NbTi Transition Test B | Sm. Rect. Transition 8 | Lap | Complete | Lap/fillet between flat plate and 45 degree chamfer plate |  |  |  | Nb |  |  | Machined Plate | 4 | Millimeter |  | Nb-55Ti |  |  | Machined Plate | 2.5 | Millimeter |  | 0 | -45 | 0 | 1000 | 75 | 75 | 18 | 290 | -4 | 6 | 60 | 15 | 572 | 50 | [6 empty] | Weld begins 0.025", upramps over 0.5 seconds, dwells 0.5 seconds, travels to X700, downramps to X900 | Weld looks great, though undersized. Crater is acceptable. | CE4556BE-C399-8029-0DD633B7C5F1DEA0 | [5 empty] | EIC-CC-NbTi-18Weld | 9A102997-9863-2664-8E2492A1216B04E8 | 9A23DCCF-9A75-70B7-67C69876B5646CB7 | 9A252402-95E6-4F50-1B726F2EB9D61D69 | NbTi Transition Test B_Sm. Rect. Transition 8
1363 | AOBRIEN | 2023-03-23 09:53 | EICCCM | NbTi Transition Test B | Lg. Rect. Transition 1 | Lap | Complete | Lap/fillet between flat plate and 45 degree chamfer plate, 0.25mm flat at the root of chamfer |  |  |  | Nb |  |  | Machined Plate | 4 | Millimeter |  | Nb-55Ti |  |  | Machined Plate | 2.5 | Millimeter |  | 0 | -45 | 0 | 1000 | 75 | 75 | 18 | 290 | -4 | 8 | 80 | 20 | 572 | 50 | [6 empty] | Weld starts at X025, upramps over 0.5 seconds, dwells 0.5 seconds, travels to X700, downramps to X900 | Beam was misaligned, weld hit middle of chamfer instead of edge | CE52AD6E-A958-102E-E7A0A3E8C67E6BEE | [5 empty] | EIC-CC-NbTi-18Weld | 9A9C58AC-F002-C488-5F01B10F6AA6200F | 9A9F1AAA-EBAC-E603-82B4DC2EB3951C7C | 9AA72012-9DB3-E52F-5F4BAFD5BF377370 | NbTi Transition Test B_Lg. Rect. Transition 1
1364 | AOBRIEN | 2023-03-23 09:55 | EICCCM | NbTi Transition Test B | Lg. Rect. Transition 2 | Lap | Complete | Lap/fillet between flat plate and 45 degree chamfer plate with 0.25mm flat at root |  |  |  | Nb |  |  | Machined Plate | 4 | Millimeter |  | Nb-55Ti |  |  | Machined Plate | 2.5 | Millimeter |  | 0 | -45 | 0 | 1000 | 75 | 75 | 18 | 290 | -4 | 6 | 60 | 15 | 567 | 50 |  |  |  | 0 | 45 | 9 | Weld begins at X025, upramps over 0.5 seconds, dwells 0.5 seconds, travels to X1100, downramps to X1300 | Weld profile looks good, slightly undersized. Crater is OK. | CE57FB4B-A9B3-FF03-48CE14AF13C506A7 | [5 empty] | EIC-CC-NbTi-18Weld | 9AEE3714-9C3A-B7C2-35CB8D8D8BBD8A6D | 9AEFBBE4-01B4-0519-277F6BF7A270EF78 | 9AF10454-0B82-F854-7870A1B995DB7BB9 | NbTi Transition Test B_Lg. Rect. Transition 2
1365 | AOBRIEN | 2023-03-23 14:35 | EICCCM | NbTi Transition Test B | Lg. Rect. Transition 3 | Lap | Complete | Lap/fillet between flat plate and 45 degree chamfer plate with a 0.25mm flat at the root |  |  |  | Nb |  |  | Machined Plate | 4 | Millimeter |  | Nb-55Ti |  |  | Machined Plate | 2.5 | Millimeter |  | 0 | -45 | 0 | 1000 | 75 | 75 | 18 | 290 | -4 | 10 | 100 | 25 | 567 | 50 |  |  |  | 0 | 52 | 43 | Weld begins at X025, upramps over 0.5 seconds, dwells 0.5 seconds, travels to X1100, downramps to X1300 | Weld profile is good, slightly concave. Crater looks OK. | CE62503A-0D9F-E107-A56C30B313C8356A | [5 empty] | EIC-CC-NbTi-18Weld | C9E56FB0-A4A5-B6FB-64ED083CF3B0E627 | C9E6C005-EEF1-D28F-C62DB18E5E6DBDE5 | C9E85CDE-FAC0-F5D4-562331C996C874EB | NbTi Transition Test B_Lg. Rect. Transition 3
1366 | AOBRIEN | 2023-03-23 14:50 | EICCCM | NbTi Transition Test B | Lg. Rect. Transition 4 | Lap | Complete | Lap/fillet between flat plate and 45 degree chamfer plate with 0.25mm root flat |  |  |  | Nb |  |  | Machined Plate | 4 | Millimeter |  | Nb-55Ti |  |  | Machined Plate | 2.5 | Millimeter |  | 0 | -45 | 0 | 1000 | 75 | 75 | 18 | 290 | -4 | 12 | 120 | 30 | 567 | 50 |  |  |  | 0 | 52 | 43 | Weld begins at X025, upramps over 0.5 seconds, dwells 0.5 seconds, travels to X1000, downramps to X1200 at 3IPM (4 seconds) | Weld same as previous. Crater looks better. | CE9AE68A-0791-4224-3C1967447F970DC2 | [5 empty] | EIC-CC-NbTi-18Weld | CA647C8D-BBC6-EB13-CCE1622398BBFE99 | D28CDEA2-B5AA-E3AE-4518824F44580314 | D28F37B1-BAAB-27E9-2EA942E0912C7B22 | NbTi Transition Test B_Lg. Rect. Transition 4
1367 | AOBRIEN | 2023-03-24 11:16 | EICCCM | NbTi Transition Test B | Circular Transition 1A | Fillet | Complete | Lap/fillet between a flat plate and a 45 degree chamfer plate, with a 0.25mm flat at the root |  |  |  | Nb |  |  | Machined Plate | 4 | Millimeter |  | Nb-55Ti |  |  | Machined Plate | 2.5 | Millimeter |  | 0 | -45 | 0 | 1000 | 75 | 75 | 18 | 290 | -4 | 12 | 120 | 30 | 567 | 50 |  |  |  | 0 | 56 | 8 | Program makes a 130 degree weld. With 0 degrees being the quadrant of the part that is closest to the gun, the beam starts at 55 degrees CW, upramps over 0.5 seconds, dwells 0.5 seconds, travels CCW 110 degrees (now at 55 degrees CCW from start), then downramps over 20 degrees | Beam aligned slightly outside of nominal weld area. | CEAA4CEB-911D-0B8E-1AA5CF8D253C6FA9 |  |  |  | AUP-Probe-WP | D31CC465-9E5A-31A0-993C0FCD6CBF0B94 | EIC-CC-NbTi-18Circ | CA5A1B86-E235-DB79-42D77C22832B08E2 | D29B615D-BA95-4049-F54B5302763CAEBA | D29C993E-93F3-5489-7AE51226DCCF354B | NbTi Transition Test B_Circular Transition 1A
1368 | AOBRIEN | 2023-03-24 15:30 | EICCCM | NbTi Transition Test B | Circular Transition 1B | Fillet | Complete | Lap/fillet weld between a flat plate and a 45 degree chamfer plate with 0.25mm root flat |  |  |  | Nb |  |  | Machined Plate | 4 | Millimeter |  | Nb-55Ti |  |  | Machined Plate | 2.5 | Millimeter |  | 0 | -45 | 180 | 1000 | 75 | 75 | 18 | 290 | -4 | 12 | 120 | 30 | 566 | 50 | [6 empty] | Program makes a 130 degree weld. With 0 degrees being the quadrant of the part that is closest to the gun, the beam starts at 55 degrees CW, upramps over 0.5 seconds, dwells 0.5 seconds, travels CCW 110 degrees (now at 55 degrees CCW from start), then downramps over 20 degrees |  | 104885ED-A40F-F95B-B9EA7ADF445BCCB6 |  |  |  | AUP-Probe-WP | D3211268-CDA4-324E-C1D5866E46E1D004 | EIC-CC-NbTi-18Circ | D322420A-FC8C-3127-4CE7D2E43939F17C | D323FEBE-0A51-C6C5-395D22F4229017D3 | D327B440-D97C-D150-24E36B1B5D6F5FCF | NbTi Transition Test B_Circular Transition 1B
1369 | AOBRIEN | 2023-03-24 15:35 | EICCCM | NbTi Transition Test B | Circular Transition 1C | Fillet | Complete | Lap/fillet between flat plate and 45 degree chamfer plate with 0.25mm root flat |  |  |  | Nb |  |  | Machined Plate | 4 | Millimeter |  | Nb-55Ti |  |  | Machined Plate | 2.5 | Millimeter |  | 0 | -45 | 90 | 1000 | 75 | 75 | 18 | 290 | -4 | 16 | 160 | 40 | 566 | 50 |  |  |  | 1 | 3 | 25 | Program makes a 130 degree weld. With 0 degrees being the quadrant of the part that is closest to the gun, the beam starts at 55 degrees CW, upramps over 0.5 seconds, dwells 0.5 seconds, travels CCW 110 degrees (now at 55 degrees CCW from start), then downramps over 20 degrees |  | 104C16F9-91AF-AEA9-837E94358DEE5B54 |  |  |  | AUP-Probe-WP | D37D4B6C-D2DA-2169-8DC3317F2EE9ED4D | EIC-CC-NbTi-18Circ | D38273CC-BBCB-75CB-FE4EB5FE2294DB07 | D3869805-9032-A5A2-B45747A58C03449F | D38BBE76-E699-06D5-8C5BBD11C402F769 | NbTi Transition Test B_Circular Transition 1C
1370 | AOBRIEN | 2023-03-24 16:01 | EICCCM | NbTi Transition Test B | Circular Transition 1D | Lap | Complete | Lap/fillet between flat plate and 45 degree chamfer plate with 0.25mm root flat |  |  |  | Nb |  |  | Machined Plate | 4 | Millimeter |  | Nb-55Ti |  |  | Machined Plate | 2.5 | Millimeter |  |  | -45 | 270 | 1000 | 75 | 75 | 18 | 290 | -4 | 14 | 140 | 35 | 566 | 50 |  |  |  | 1 | 4 | 36 | Program makes a 130 degree weld. With 0 degrees being the quadrant of the part that is closest to the gun, the beam starts at 55 degrees CW, upramps over 0.5 seconds, dwells 0.5 seconds, travels CCW 110 degrees (now at 55 degrees CCW from start), then downramps over 20 degrees |  | 104EA368-A8AB-99A9-2E1F78F953F1A240 |  |  |  | AUP-Probe-WP | D430018A-F06E-BAF9-E529DEDD18CE2918 | EIC-CC-NbTi-18Circ | D4314130-D273-F6E1-869E5F0AAC1181E0 | D432845C-ADD5-5C2E-59AF3DCB37C9837A | D433A672-F425-F421-CA9314867539BC9F | NbTi Transition Test B_Circular Transition 1D
1371 | AOBRIEN | 2023-03-27 16:22 | EICCCM | NbTi Transition Test B | Circular Transition 2A | Lap | Complete | Lap/fillet between flat plate and 45 degree chamfer plate with 0.25mm root flat |  |  |  | Nb |  |  | Machined Plate | 4 | Millimeter |  | Nb-55Ti |  |  | Machined Plate | 2.5 | Millimeter |  | 0 | -45 | 0 | 1000 | 75 | 75 | 18 | 290 | -4 | 15 | 150 | 35 | 578 | 50 | [6 empty] | Program makes a 130 degree weld. With 0 degrees being the quadrant of the part that is closest to the gun, the beam starts at 55 degrees CW, upramps over 0.5 seconds, dwells 0.5 seconds, travels CCW 110 degrees (now at 55 degrees CCW from start), then downramps over 20 degrees |  | 1051E201-984E-C590-88130F80BD73F57E |  |  |  | AUP-Probe-WP | 6FA32CEA-BF6A-C370-AEAD31E8FE1C682B | EIC-CC-NbTi-18Circ | 6FA58927-DE50-4613-7E129D515B3B4487 | 6FA77031-BC86-C1A3-EA7CE6F8FDD8FEFD | 6FA89EE8-DDF4-1CEA-1D1AA8112CADB104 | NbTi Transition Test B_Circular Transition 2A
1372 | AOBRIEN | 2023-03-27 16:38 | EICCCM | NbTi Transition Test B | Circular Transition 2B | Lap | Complete | Lap/fillet between flat plate and 45 degree chamfer plate with 0.25mm root flat |  |  |  | Nb |  |  | Machined Plate | 4 | Millimeter |  | Nb-55Ti |  |  | Machined Plate | 2.5 | Millimeter |  | 0 | -45 | 180 | 1000 | 75 | 75 | 18 | 290 | -4 | 18 | 180 | 35 | 578 | 50 | [6 empty] | Program makes a 130 degree weld. With 0 degrees being the quadrant of the part that is closest to the gun, the beam starts at 55 degrees CW, upramps over 0.5 seconds, dwells 0.5 seconds, travels CCW 110 degrees (now at 55 degrees CCW from start), then downramps over 20 degrees |  | 10550C60-98B7-E4EC-CE033D749FC0643E |  |  |  | AUP-Probe-WP | 6FFBC48F-D73F-32AD-91EA707CFA905684 | EIC-CC-NbTi-18Circ | 6FFE49E3-CABF-CF8B-D4771E35DAFE4BEB | 6FFFBC13-C650-67DA-86FB759361D7B1E5 | 700109CA-AF90-DC83-42BD96CDAB92D587 | NbTi Transition Test B_Circular Transition 2B
1373 | AOBRIEN | 2023-03-27 16:40 | EICCCM | NbTi Transition Test B | Circular Transition 2C | Lap | Complete | Lap/fillet between flat plate and 45 degree chamfer plate with 0.25mm root flat |  |  |  | Nb |  |  | Machined Plate | 4 | Millimeter |  | Nb-55Ti |  |  | Machined Plate | 2.5 | Millimeter |  | 0 | -45 | 90 | 1000 | 75 | 75 | 18 | 290 | -4 | 20 | 200 | 35 | 578 | 50 | [6 empty] | Program makes a 130 degree weld. With 0 degrees being the quadrant of the part that is closest to the gun, the beam starts at 55 degrees CW, upramps over 0.5 seconds, dwells 0.5 seconds, travels CCW 110 degrees (now at 55 degrees CCW from start), then downramps over 20 degrees |  | 105823B2-9720-46C0-4938A06FD6896C79 |  |  |  | AUP-Probe-WP | 7014707B-E4B7-7C9B-07EB271F70617693 | EIC-CC-NbTi-18Circ | 7015D901-DD60-DF94-31037ED2DCBA29B7 | 70178D8E-F7F3-2A51-571FE4B96F457662 | 7018DD28-E8F4-F568-5A826F99B77C174C | NbTi Transition Test B_Circular Transition 2C
1374 | AOBRIEN | 2023-03-27 16:43 | EICCCM | NbTi Transition Test B | Circular Transition 2D | Lap | Complete | Lap/fillet between flat plate and 45 degree chamfer plate with 0.25mm root flat |  |  |  | Nb |  |  | Machined Plate | 4 | Millimeter |  | Nb-55Ti |  |  | Machined Plate | 2.5 | Millimeter |  | 90 | -45 | 270 | 1000 | 75 | 75 | 18 | 290 | -4 | 20 | 200 | 35 | 578 | 50 |  |  |  | 1 | 12 | 42 | Program makes a 130 degree weld. With 0 degrees being the quadrant of the part that is closest to the gun, the beam starts at 55 degrees CW, upramps over 0.5 seconds, dwells 0.5 seconds, travels CCW 110 degrees (now at 55 degrees CCW from start), then downramps over 20 degrees |  | 105C7F33-F5C7-6977-20B79238597F2FA5 |  |  |  | AUP-Probe-WP | 70290E5F-C940-1BD4-C16A017015EAAC3D | EIC-CC-NbTi-18Circ | 702A55ED-A9CD-8CCB-7505990DEBA6905B | 702BDF7A-D0B7-B1CB-93CF1D3F7C3626F5 | 702CF4F0-CB93-6CAB-55A620DC9D3B3989 | NbTi Transition Test B_Circular Transition 2D
1375 | AOBRIEN | 2023-03-28 11:22 | EICCCM | NbTi Transition Test B | Circular Transition 3A | Lap | Complete |  |  |  |  | Nb |  |  | Machined Plate | 4 | Millimeter | 4mm flat plate | Nb-55Ti |  |  | Machined Plate | 2.5 | Millimeter | Machined transition with 45 degree chamfer on faying edges, 0.25mm flat at root | 0 | -45 | 0 | 1000 | 75 | 75 | 18 | 290 | -4 | 20 | 200 | 35 | 563 | 50 | [6 empty] | Program makes a 130 degree weld. With 0 degrees being the quadrant of the part that is closest to the gun, the beam starts at 55 degrees CW, upramps over 0.5 seconds, dwells 0.5 seconds, travels CCW 110 degrees (now at 55 degrees CCW from start), then downramps over 20 degrees |  | 105F9684-B9EA-DE56-0547F7E29D0A6F21 |  |  |  | AUP-Probe-WP | A2F18CC3-AF04-2829-FD76B656D7B104F8 | EIC-CC-NbTi-18Circ | A321AA1F-A40E-9059-04A5827046607B0D | A3230877-D126-4FA7-342019C0E0481A1B | A3246EA0-FEB6-5176-FAA91D39F76431B7 | NbTi Transition Test B_Circular Transition 3A
1376 | AOBRIEN | 2023-03-28 11:41 | EICCCM | NbTi Transition Test B | Circular Transition 3B | Lap | Complete |  |  |  |  | Nb |  |  | Machined Plate | 4 | Millimeter |  | Nb-55Ti |  |  | Machined Plate | 2.5 | Millimeter |  | 0 | -45 | 180 | 1000 | 75 | 75 | 18 | 290 | -4 | 20 | 200 | 35 | 563 | 50 |  |  |  | 1 | 19 | 54 | Program makes a 130 degree weld. With 0 degrees being the quadrant of the part that is closest to the gun, the beam starts at 55 degrees CW, upramps over 0.5 seconds, dwells 0.5 seconds, travels CCW 110 degrees (now at 55 degrees CCW from start), then downramps over 20 degrees |  | 10624A30-AC51-116D-3C1C3FEE4E63A74F |  |  |  | AUP-Probe-WP | A32667BE-A4B5-09B0-FADF8AF915B70B06 | EIC-CC-NbTi-18Circ | A32C4DB6-EB54-E438-27BB36C1ABA028E3 | A3309C44-C1E8-3C62-2EEDF891DDC7B86D | A3326867-E56C-1C6F-C66B04DAD1476342 | NbTi Transition Test B_Circular Transition 3B
1377 | AOBRIEN | 2023-03-28 12:26 | EICCCM | NbTi Transition Test B | Circular Transition 3C | Lap | Complete |  |  |  |  | Nb |  |  | Machined Plate | 4 | Millimeter |  | Nb-55Ti |  |  | Machined Plate | 2.5 | Millimeter |  | 0 | -45 | 90 | 1000 | 75 | 75 | 18 | 290 | -4 | 20 | 200 | 35 | 563 | 50 | [6 empty] | Program makes a 130 degree weld. With 0 degrees being the quadrant of the part that is closest to the gun, the beam starts at 55 degrees CW, upramps over 0.5 seconds, dwells 0.5 seconds, travels CCW 110 degrees (now at 55 degrees CCW from start), then downramps over 20 degrees |  | 1064AF2E-9FC0-D2E5-1F63A3A4A4C400D1 |  |  |  | AUP-Probe-WP | A33498D7-CC28-FBF4-F06298053283A3E3 | EIC-CC-NbTi-18Circ | A335EAD3-94D6-FE8B-B4187A1AF6D749AB | A33721E3-0577-AC32-BD1FDB9B83AE8F01 | A3388BB5-0C94-E7FC-A2D1467EF2F4ABE8 | NbTi Transition Test B_Circular Transition 3C
1378 | AOBRIEN | 2023-03-28 12:27 | EICCCM | NbTi Transition Test B | Circular Transition 3D | Lap | Complete |  |  |  |  | Nb |  |  | Machined Plate | 4 | Millimeter |  | Nb-55Ti |  |  | Machined Plate | 2.5 | Millimeter |  | 90 | -45 | 270 | 1000 | 75 | 75 | 18 | 290 | -4 | 16 | 160 | 35 | 563 | 50 |  |  |  | 1 | 22 | 35 | Program makes a 130 degree weld. With 0 degrees being the quadrant of the part that is closest to the gun, the beam starts at 55 degrees CW, upramps over 0.5 seconds, dwells 0.5 seconds, travels CCW 110 degrees (now at 55 degrees CCW from start), then downramps over 20 degrees |  | 106770B6-D7A2-A00D-381A3FB4ABE1D49B |  |  |  | AUP-Probe-WP | A33AA35A-0E5E-AB9B-02DA4754792EBD20 | EIC-CC-NbTi-18Circ | A33E3B31-F479-FC73-A443E94D5AE54B62 | A33F7579-E9DD-E78D-97531D3E3A853D97 | A340A008-02E0-10B6-266FA9937BA5E02F | NbTi Transition Test B_Circular Transition 3D
1630 | AOBRIEN | 2023-08-03 14:54 | EICCCM | NbTube to NbTi Plate Test - BT Welding | Tacks | Butt | Partial |  |  |  |  | Nb |  |  | Rolled Plate | 4 | Millimeter |  | Nb |  |  | Rolled Plate | 4 | Millimeter |  | 0 | 0 | 0 | 1000 | 200 | 200 | 6 | 332 | -7 | 15 | 150 | 40 | 540 | 50 |  |  |  | 4 | 6 | 5 | Program makes single 0.900" tack. Ran twice for two tacks | Good. | 8AABB2F6-B04B-4094-B1E439618FF676D2 | [5 empty] | GenBeamTube-Ta | 609EDC65-BA48-B14F-9B29C34028AA27A1 | 60A02EC6-E613-55AE-1042AD4DF3CEF939 | 60A290D6-B47D-58BA-AB4D752950EA7934 | NbTube to NbTi Plate Test - BT Welding_Tacks
1631 | AOBRIEN | 2023-08-03 14:57 | EICCCM | NbTube to NbTi Plate Test - BT Welding | Weld 1 | Butt | Complete |  |  |  |  | Nb |  |  | Rolled Plate | 4 | Millimeter |  | Nb |  |  | Rolled Plate | 4 | Millimeter |  | 0 | 0 | 0 | 1000 | 235 | 235 | 6 | 332 | -7 | 5 | 50 | 60 | 540 |  |  |  |  | 4 | 6 | 5 | Weld begins 0.100" from edge of tube. Upramps over 0.5 seconds, dwells 1 second. Downramp is 0.250" at end of travel | Weld face looks good, tailout has excessive depth in crater. Weld root has CJP entire length, but excessive root reinforcement (2mm wide section appx 3mm in height for entire length - assumed that either the beam is too narrow, travel speed is too high, or amperage too low) | 8AAE89DA-9A58-4F7F-3AC24EC032B5E383 | 8AAFD3D8-AEA0-C02A-A1AE50B49812A2B9 |  |  |  |  | GenBEamTube-175We | 60A4DE94-985F-1AC6-C63FB5570032851F | 60C8410A-9E68-3E13-254B8C43132DB55D | 60C9C7EB-925F-7401-3795ACEA6C3BCE4D | NbTube to NbTi Plate Test - BT Welding_Weld 1
1632 | AOBRIEN | 2023-08-03 16:04 | EICCCM | NbTube to NbTi Plate Test - BT Welding | Weld 2 | Butt | Complete |  |  |  |  | Nb |  |  | Rolled Plate | 4 | Millimeter |  | Nb |  |  | Rolled Plate | 4 | Millimeter |  | 0 | 0 | 0 | 1000 | 470 | 470 | 6 | 332 | -7 | 5 | 50 | 60 | 540 | 50 |  |  |  | 4 | 7 | 12 | Upramp 0.5 seconds, dwell 1.0 seconds. Downramp 0.250" | Weld face has good appearance, crater still excessively deep (no changes made). Underbead begins at ~60-70% weld distance, is wide but shallow and smooth. Increase ramp and dwell times. | 8AB2D6C5-F714-6544-366EEC781A05B13B | 8AB46556-B178-D570-6F1E7D23038CE223 |  |  |  |  | GenBeamTube-175We | 62650188-DC19-16CA-2DFC5B2E67B67935 | 62665821-9953-2F91-F50161134B6EF824 | 62678C00-C947-0875-DD48F598F3C8B089 | NbTube to NbTi Plate Test - BT Welding_Weld 2
1633 | AOBRIEN | 2023-08-03 16:52 | EICCCM | NbTube to NbTi Plate Test - BT Welding | Weld 3 | Butt | Complete |  |  |  |  | Nb |  |  | Rolled Plate | 4 | Millimeter |  | Nb |  |  | Rolled Plate | 4 | Millimeter |  | 0 | 0 | 0 | 1000 | 470 | 470 | 6 | 332 | -7 | 5 | 50 | 60 | 540 | 50 |  |  |  | 4 | 11 | 57 | Upramp 1 second, dwell 1.5 seconds, downramp 0.250" | Face still good, crater still deep (~0.6mm). Root reinforcement starts around half weld distance. Bead is wide and smooth, perhaps slightly too high, growing near the end of the weld (edge of tube). Believe parameters will be close on larger parts. | 8AB7695D-F608-C575-E5F9C0BCBF47AE06 | 8AB91520-BBBE-CBDC-A993CA39EA3FC21C |  |  |  |  | GenBeamTube-175We | 86130456-BD2D-B077-67633EEEC2D7F052 | 86145A37-97DC-4BFD-1731FE30DD810C73 | 86158DAA-91B9-F1FD-DDB6D5CEC2373D19 | NbTube to NbTi Plate Test - BT Welding_Weld 3
1649 | AOBRIEN | 2023-08-18 11:21 | EICCCM | EICCC - 4.2mm Flat Test #1 | Weld 1 | Butt | Complete |  |  |  |  | Nb |  |  | Machined Plate | 4.18 | Millimeter |  | Nb |  |  | Machined Plate | 4.18 | Millimeter |  | 0 | 0 | 0 | 1000 | 470 | 470 | 6 | 332 | -7 | 5 | 50 | 60 | 541 | 50 |  |  |  | 4 | 56 | 1 | Upramp 0.75sec, dwell 2 seconds, downramp 0.500" | Weld face is good, crater is good (slightly convex), no underbead. | CDE6C171-9536-A6FC-41641EB3554F3519 | CDE8C24B-E0CC-AD83-45A13E375FCF574B |  |  |  |  | GenBeamTube-175We | 64353AFE-B3DE-552C-03ED5608DF304586 | 6436A33A-FF18-88DD-EFA91733C679D12D | 6437F19A-BC65-8B7E-03A50FA531B1781C | EICCC - 4.2mm Flat Test #1_Weld 1
1650 | AOBRIEN | 2023-08-18 13:06 | EICCCM | EICCC - 4.2mm Flat Test #1 | Weld 2 | Butt | Complete |  |  |  |  | Nb |  |  | Machined Plate | 4.175 | Millimeter |  | Nb |  |  | Machined Plate | 4.175 | Millimeter |  | 0 | 0 | 0 | 1000 | 470 | 470 | 6 | 332 | -7 | 5 | 50 | 70 | 541 | 50 |  |  |  | 4 | 56 | 46 | Upramp 0.75 seconds, dwell 2.0 seconds, downramp 0.250" | Face looks good, crater went deeper on this run, still no underbead. | CDF7B561-DD05-570D-C4A3E24709F40DEE | CDF87020-9680-C74D-42EC439015DB823C |  |  |  |  | GenBeamTube-175We | 643BD253-F135-4825-1D78266D429BEA0B | 643D0C7B-DAA9-CBAD-F4737C593E32AC3F | 643E59D5-EEE1-6869-988204336993BDB4 | EICCC - 4.2mm Flat Test #1_Weld 2
1651 | AOBRIEN | 2023-08-18 14:55 | EICCCM | EICCC - 4.2mm Flat Test #1 | Weld 3 | Butt | Complete |  |  |  |  | Nb |  |  | Machined Plate | 4.175 | Millimeter |  | Nb |  |  | Machined Plate | 4.175 | Millimeter |  | 0 | 0 | 0 | 1000 | 470 | 470 | 6 | 332 | -7 | 5 | 50 | 80 | 543 | 50 |  |  |  | 4 | 58 | 22 | Beam re-knee'd at 75mA. Upramp 0.75 sec, dwell 2 sec, downramp 0.250" | Underbead begins around half distance, too large. Increase beam focus, decrease amperage, increase upramp/dwell times. | CE012C67-BC9A-B2DB-F425A7418B9425CE | CE02671C-D3F8-F1DB-31BE9DE495C812CC |  |  |  |  | GenBeamTube-175We |  |  |  | EICCC - 4.2mm Flat Test #1_Weld 3
1652 | AOBRIEN | 2023-08-18 14:57 | EICCCM | EICCC - 4.2mm Flat Test #1 | Weld 4 | Butt | Complete |  |  |  |  | Nb |  |  | Machined Plate | 4.175 | Millimeter |  | Nb |  |  | Machined Plate | 4.175 | Millimeter |  | 0 | 0 | 0 | 1000 | 470 | 470 | 6 | 335 | -4 | 5 | 50 | 75 | 545 | 50 | [6 empty] | Beam re-knee'd at 75mA. Upramp 0.75 sec, dwell 3 sec, downramp 0.250" | Some minor melting on the root but not enough penetration. | CE0D0740-964C-3EE8-3C5132D805E31108 | CE0EC30D-9CE6-B311-717362856419FC3B |  |  |  |  | GenBeamTube-175We | 015A104A-A416-1E05-C588582FF0AAAE27 | 01484DB0-FF00-4960-EF07410A931955B5 | 0149DEF9-D908-8F9A-DD8B723E6D313982 | EICCC - 4.2mm Flat Test _Weld 4
1653 | AOBRIEN | 2023-08-21 15:36 | EICCCM | EICCC - 4.2mm Flat Test #2 | Weld 1 | Butt | Complete |  |  |  |  | Nb |  |  | Machined Plate | 4.175 | Millimeter |  | Nb |  |  | Machined Plate | 4.175 | Millimeter |  | 0 | 0 | 0 | 1000 | 470 | 470 | 6 | 335 | -4 | 4.5 | 45 | 75 | 545 | 50 | [7 empty] | Small underbead, appears to be too tall | CE135F3B-BCAE-AAAC-11D43C0BF80AB57C | CE1605C1-A7D5-8A6C-BBE28CEC61FB9FDA |  |  |  |  | GenBeamTube-175We | 0163F326-A2EF-4DF6-0DEA852663CE2C3F | 01653024-AC43-E620-1424E85947748E13 | 01667C3B-C3B2-F080-1FC04CA56E5D3555 | EICCC - 4.2mm Flat Test #1_Weld 1
1654 | AOBRIEN | 2023-08-21 15:40 | EICCCM | EICCC - 4.2mm Flat Test #2 | Weld 2 | Butt | Complete |  |  |  |  | Nb |  |  | Machined Plate | 4.175 | Millimeter |  | Nb |  |  | Machined Plate | 4.175 | Millimeter |  | 0 | 0 | 0 | 1000 | 470 | 470 | 6 | 335 | -4 | 4.5 | 45 | 77 | 545 | 50 |  |  |  | 4 | 5 | 20 | Dwell 0.5, upramp 3.0, downramp 0.750" | Puddle stability not great. Excessive penetration. | CE1F7657-E6A1-3186-0AF72BDCD9B81C61 | CE212271-D76E-DD14-5E4F9146D77EC1E8 |  |  |  |  | GenBeamTube-175We | 01805B73-D1C9-5D26-E2233DF338D7340B | 017472BB-BB2F-0C07-5DD60CD762E53919 | 0175EDE8-C225-364F-3C1AA63BAD4F8190 | EICCC - 4.2mm Flat Test #2_Weld 2
1655 | AOBRIEN | 2023-08-21 16:06 | EICCCM | EICCC - 4.2mm Flat Test #2 | Weld 3 | Butt | Complete |  |  |  |  | Nb |  |  | Machined Plate | 4.175 | Millimeter |  | Nb |  |  | Machined Plate | 4.175 | Millimeter |  | 0 | 0 | 0 | 1000 | 470 | 470 | 6 | 335 | -4 | 4.5 | 45 | 75 | 545 | 50 |  |  |  | 5 | 5 | 19 | Upramp 0.5 seconds, dwell 3.5 seconds, downramp 0.250" | Puddle too large, crater too deep, penetration small and doesn't start until half distance. | CE29A598-92F4-70B1-7B3409A547E017B2 | CE2A451B-FC9F-9CCB-503BE3EA797F0026 |  |  |  |  | GenBeamTube-175We |  |  |  | EICCC - 4.2mm Flat Test #2_Weld 3
1656 | AOBRIEN | 2023-08-23 15:01 | EICCCM | EICCC - 4.2mm Flat Test #3 | Weld 1 | Butt | Complete |  |  |  |  | Nb |  |  | Machined Plate | 4.175 | Millimeter |  | Nb |  |  | Machined Plate | 4.175 | Millimeter |  | 0 | 0 | 0 | 1000 | 650 | 650 | 6 | 335 | -4 | 4.5 | 45 | 80 | 542 | 50 | [7 empty] | Large underbead, excessive sag overall. | 5D34BBEB-EAFD-D30C-1A36C23E7FA038BA | 5D36B588-F2A3-C68D-F44DE0B740F7188D |  |  |  |  | GenBeamTube-175We | 667F783D-D48B-2B2D-C3F71941F69A4B79 | 6680B853-ED8D-B61D-C806AC8007597331 | 6681FF78-CA8D-9E18-28425C95D2AA70AF | EICCC - 4.2mm Flat Test #3_Weld 1
1657 | AOBRIEN | 2023-08-23 15:03 | EICCCM | EICCC - 4.2mm Flat Test #3 | Weld 2 | Butt | Complete |  |  |  |  | Nb |  |  | Machined Plate | 4.175 | Millimeter |  | Nb |  |  | Machined Plate | 4.175 | Millimeter |  | 0 | 0 | 0 | 1000 | 650 | 650 | 6 | 335 | -4 | 4.5 | 45 | 75 | 542 | 50 | [6 empty] | Upramp 0.5, dwell 3.5, downramp 0.250" | Underbead smaller than previous but still too large. | 5D44A702-EAC9-6995-015ED8EC0C1A15AE | 5D45FD42-E546-853E-7FEF92B7350627C6 |  |  |  |  | GenBeamTube-175We | 67EF835A-FA6B-5AB9-73900F46F1C41633 | 67F0B33F-B911-F987-25A93C9F11CE7DA3 | 67F212DE-D2CD-C413-95191ACF2BFDC242 | EICCC - 4.2mm Flat Test #3_Weld 2
1658 | AOBRIEN | 2023-08-23 15:05 | EICCCM | EICCC - 4.2mm Flat Test #3 | Weld 3 | Butt | Complete |  |  |  |  | Nb |  |  | Machined Plate | 4.175 | Millimeter |  | Nb |  |  | Machined Plate | 4.175 | Millimeter |  | 0 | 0 | 0 | 1000 | 650 | 650 | 6 | 335 | -4 | 4.5 | 45 | 70 | 542 | 50 | [6 empty] | Upramp 0.5, dwell 3.5, downramp 0.500" | Penetration didn't start until ~1/4 distance, excessive sag | 5D58BA62-B0D7-0C1B-B38A2730FEE482B1 | 5D5B6A96-E16D-2CF5-F46B7D7CB6013220 |  |  |  |  | GenBeamTube-175We | 68143C5D-02DE-AB1C-198CC5E47FDF4B5E | 681574D5-0FFB-6070-5423C5C4625890E6 | 681709CC-043A-C6B3-57BF7D779C0D736F | EICCC - 4.2mm Flat Test #3_Weld 3
1659 | AOBRIEN | 2023-08-23 15:07 | EICCCM | EICCC - 4.2mm Flat Test #3 | Weld 4 | Butt | Complete |  |  |  |  | Nb |  |  | Machined Plate | 4.175 | Millimeter |  | Nb |  |  | Machined Plate | 4.175 | Millimeter |  | 0 | 0 | 0 | 1000 | 650 | 650 | 6 | 335 | -4 | 4.5 | 45 | 65 | 542 | 50 | [6 empty] | Upramp 0.5, dwell 3.5, downramp 0.500" | Underbead is small and smooth, slightly more raised than ideal, sag is better but still needs work. | 5D657883-E60A-0AAD-E2C54F4C1C37BA95 | 5D671A38-0C86-7D48-B69345C3DE6FB3CF |  |  |  |  | GenBeamTube-175We | 6825CD71-F277-B23B-3403A870A452500B | 682707A1-C38E-745E-31A6A2F91A20920A | 68286894-D491-4FFE-51185F766985C5CF | EICCC - 4.2mm Flat Test #3_Weld 4
1660 | AOBRIEN | 2023-08-23 15:08 | EICCCM | EICCC - 4.2mm Flat Test #4 | Weld 1 | Butt | Complete |  |  |  |  | Nb |  |  | Machined Plate | 4.175 | Millimeter |  | Nb |  |  | Machined Plate | 4.175 | Millimeter |  | 0 | 0 | 0 | 1000 | 650 | 650 | 6 | 335 | -4 | 4.5 | 45 | 65 | 542 | 50 | [6 empty] | Started 0.125" from edge of plate. Upramp 0.5 seconds, dwell 4.5 seconds, downramp 0.500" | Start underbead too large, underbead sizing inconsistent. | 5D764435-A8C5-01A9-66F756D05F8C90ED | 5D77AA40-04F0-19C2-7A93F1A465D6F2AB |  |  |  |  | GenBeamTube-175We |  | 68363FF5-C3F8-D888-5A954A4A6D27C18D | 68384A4D-E1BF-1D94-493C66D2C53344B3 | EICCC - 4.2mm Flat Test #4_Weld 1
1661 | AOBRIEN | 2023-08-23 15:10 | EICCCM | EICCC - 4.2mm Flat Test #4 | Weld 2 | Butt | Complete |  |  |  |  | Nb |  |  | Machined Plate | 4.175 | Millimeter |  | Nb |  |  | Machined Plate | 4.175 | Millimeter |  | 0 | 0 | 0 | 1000 | 650 | 650 | 6 | 335 | -4 | 4.5 | 45 | 65 | 542 | 50 |  |  |  | 5 | 13 | 54 | Upramp 0.5, dwell 4.25, downramp 0.750" | Underbead begins ~0.125" from start of beam. Increase dwell ~4.5s? | 5D8FEEA1-0F02-B933-DB75BC4047B2EF01 | 5D91B142-A4B4-5EB5-75A45F2FDD1CD5F4 |  |  |  |  | GenBeamTube-175We |  |  |  | EICCC - 4.2mm Flat Test #4_Weld 2
1662 | AOBRIEN | 2023-08-23 15:13 | EICCCM | EICCC - 4.2mm Flat Test #4 | Weld 3 |  | Complete |  |  |  |  | Nb |  |  | Machined Plate | 4.175 | Millimeter |  | Nb |  |  | Machined Plate | 4.175 | Millimeter |  | 0 | 0 | 0 | 1000 | 650 | 650 | 6 | 335 | -4 | 4.5 | 45 | 60 | 542 | 50 |  |  |  | 5 | 14 | 54 | Started at 0.125" from plate edge. Upramp 0.5, dwell 4.25. Downramp 0.750" | Edge melt slightly excessive, reduce time to ~4s. | 5D9DDD27-BDDC-5C4D-D43CDE1149D45DE3 | 5D9F4F97-C792-4DF9-DFD597B5AA6FE45C |  |  |  |  | GenBeamTube-175We |  |  |  | EICCC - 4.2mm Flat Test #4_Weld 3
1663 | AOBRIEN | 2023-08-24 09:45 | EICCCM | EICCC - 4.2mm Flat Test #5 | Weld 1 | Butt | Complete |  |  |  |  | Nb |  |  | Machined Plate | 4.175 | Millimeter |  | Nb |  |  | Machined Plate | 4.175 | Millimeter |  | 0 | 0 | 0 | 1000 | 650 | 650 | 6 | 335 | -4 | 4.5 | 45 | 60 | 539 | 50 |  |  |  | 5 | 17 | 44 | Upramp 0.5 seconds, dwell 4.0 seconds. Downramp 0.750" | Weld looks good. Face has 0.014" concavity, root has 0.033" reinforcement. (Second weld program is identical to the first, name changed to be indicative of the program function) | 5DA9C782-93CB-A4AC-C8C51BF689208AFD | 5DAB76D3-B708-B4F0-7F12BC2B53065EC5 | 5DACD39D-D7E0-928D-0A44866B12B32B07 |  |  |  | GenBeamTube-175We | 8E1A6407-B54E-8390-6CAA26867C47730C | 8E1BEDC6-0744-48C9-AC402088B6C5281E | 8E20EE21-EE4B-FB2A-EC2D13BCCAC700EF | EICCC - 4.2mm Flat Test #5_Weld 1
1664 | AOBRIEN | 2023-08-24 14:24 | EICCCM | EICCC - 3.0mm Flat Test #1 | Weld 1 | Butt | Complete |  |  |  |  | Nb |  |  | Machined Plate | 3 | Millimeter |  | Nb |  |  | Machined Plate | 3 | Millimeter |  | 0 | 0 | 0 | 1000 | 650 | 650 | 6 | 335 | -4 | 6 | 60 | 60 | 539 | 50 |  |  |  | 5 | 18 | 25 | Upramp 0.5 seconds, dwell 2.5 seconds, downramp 0.250" | Underbead slightly larger than ideal. | 5DBF4E0F-F8C1-D405-8492D43217577F3A | 5DC103EB-09E2-DC55-7E543E2DAB81E10F |  |  |  |  | EIC-3mmNb-We | 9AB4ACDF-0803-3055-D0467DF49332247C |  |  | EICCC - 3.0mm Flat Test #1_Weld 1
1665 | AOBRIEN | 2023-08-25 13:10 | EICCCM | EICCC - 3.0mm Flat Test #1 | Weld 2 | Butt | Complete |  |  |  |  | Nb |  |  | Machined Plate | 3 | Millimeter |  | Nb |  |  | Machined Plate | 3 | Millimeter |  | 0 | 0 | 0 | 1000 | 800 | 800 | 6 | 335 | -4 | 6 | 60 | 60 | 540 | 50 | [6 empty] | Upramp 0.5 seconds, dwell 2.5 seconds, downramp 0.250" | Face and underbead look good, underbead could be wider and tie in slightly better | 5DC52FED-C25A-ED20-E07CAB0E43769592 | 5DC6DD54-E4E7-5669-27E0034F8DA24E34 |  |  |  |  | EIC-3mmNb-We | C9351E0A-0627-EA64-810360542A014E35 | C94DD4BB-D7BD-9C65-93F00268FF49D815 | C95003A2-AAEE-B6AB-4384A777AAFEC4EC | EICCC - 3.0mm Flat Test #1_Weld 2
1666 | AOBRIEN | 2023-08-25 13:14 | EICCCM | EICCC - 3.0mm Flat Test #1 | Weld 3 | Butt | Complete |  |  |  |  | Nb |  |  | Machined Plate | 3 | Millimeter |  | Nb |  |  | Machined Plate | 3 | Millimeter |  | 0 | 0 | 0 | 1000 | 800 | 800 | 6 | 335 | -4 | 6 | 60 | 60 | 540 | 50 |  |  |  | 5 | 20 | 20 | Upramp 0.5, dwell 2.75, downramp 0.250, stopping 0.125" from plate edge. | Face and root both flat and smooth. Parameter is good as-is, additional development possible but not necessary | 5DCB21EF-9FB9-BC9B-D57F81B52B05CAF2 | 5DCCCDFA-E367-5CDE-F9B378EB1E326015 |  |  |  |  | EIC-3mmNb-We | CB3E645D-00A8-0484-11AF211F851CF1CC | CB3FE219-9D7C-6F03-3216B9A40ECF4A02 | CB412BBC-9B21-D5E3-66FA2EE5C909F9FE | EICCC - 3.0mm Flat Test #1_Weld 3
1667 | AOBRIEN | 2023-08-29 15:02 | EICCCM | EICCC - 3.0mm Flat Test #2 | Weld 1 | Butt | Complete | Machine prepped joint from 4.2mm to 3.0mm (EIC "standard" prep - 0.5mm face step, 5mm wide, 3mm thick, root 2mm flat ,6.4mm radius) |  |  |  | Nb |  |  | Machined Plate | 3 | Millimeter |  | Nb |  |  | Machined Plate | 3 | Millimeter |  | 0 | 0 | 0 | 1000 | 800 | 800 | 6 | 335 | -4 | 9 | 90 | 60 | 537 | 50 |  |  |  | 4 | 51 | 6 | Upramp 0.5 seconds, dwell 2.0 seconds, downramp 0.250" | Face is smooth and flat. Root is 2mm wide with minimal reinforcement. Weld appearance is great, assume this is the lower end of ideal parameters for single side CJP. Parameter was meant to test double side CJP welding of this design, increase TS to 12IPM. | [6 empty] | EIC-3MMNB-DBLWe | 9B095979-FD81-AACD-43167B4E619E91E5 | 9B0AEEDE-C190-34D4-AAE8B220AD97F447 | 9B0CD3FF-91EB-3276-E5583E659B8D245F | EICCC - 3.0mm Flat Test #2_Weld 1
1668 | AOBRIEN | 2023-08-29 15:26 | EICCCM | EICCC - 3.0mm Flat Test #2 | Weld 2 | Butt | Complete | Machined weld prep from 4.2mm to 3.0mm (EIC "standard" prep for this style) |  |  |  | Nb |  |  | Machined Plate | 3 | Millimeter |  | Nb |  |  | Machined Plate | 3 | Millimeter |  | 0 | 0 | 0 | 1000 | 800 | 800 | 6 | 335 | -4 | 7.5 | 75 | 60 | 537 | 50 |  |  |  | 5 | 21 | 44 | 0.5 second upramp, 1.5 second dwell, 0.250" downramp. | Weld face is smooth, weld root is slightly larger than previous (2.5-3mm) but still looks good. Consider this to be the nominal parameter with 6IPM and 9IPM being the outer bounds. | 3852AECF-9B02-9DDE-7939CB1AD2524709 | 38544789-9069-5E58-7BC15AA31B9A4E9E |  |  |  |  | EIC-3mmNb-We | 9BCAC766-D588-94C9-2606195CEE35B471 | 9BCC376A-9087-CB05-6A0434CDA66A927A | 9BCD64CB-EC36-66EE-7361DC68D52C512E | EICCC - 3.0mm Flat Test #2_Weld 2
1669 | AOBRIEN | 2023-08-29 16:36 | EICCCM | EICCC - 3.0mm Flat Test #2 | Weld 3 | Butt | Complete | Machined weld prep (EIC "standard") |  |  |  | Nb |  |  | Machined Plate | 3 | Millimeter |  | Nb |  |  | Machined Plate | 3 | Millimeter |  |  |  |  | 1000 | 800 | 800 | 6 | 335 | -4 | 12 | 120 | 60 | 537 | 50 |  |  |  | 5 | 22 | 17 | Upramp 0.5, dwell 2.0, downramp 0.250" | Weld face is smooth and flat, no penetration to root. Second pass added to root (this is a double-side weld, parameters identical) | 385B9C2B-D2B8-4127-103E771747FAB4F5 | 385CBA3A-96BD-282B-0914F976615D01E1 |  |  |  |  | EIC-3mmNb-DblWe |  | 2C5FE9E9-0877-504A-C66424A22AD45D15 | 2C617325-9DD4-5368-7715CCB4E9840FBE | EICCC - 3.0mm Flat Test #2_Weld 3
1670 | AOBRIEN | 2023-08-31 12:19 | EICCCM | EICCC - 3.0mm Flat Test #2 | Weld 4 | Butt | Complete | Machined joint prep (EIC "standard" 3mm) |  |  |  | Nb |  |  | Machined Plate | 3 | Millimeter |  | Nb |  |  | Machined Plate | 3 | Millimeter |  | 0 | 0 | 0 | 1000 | 800 | 800 | 6 | 335 | -4 | 15 | 150 | 60 | 537 | 50 | [6 empty] | Upramp 0.5, dwell 2.0, downramp 0.250" | Weld face is smooth and flat, no root penetration. Additional weld performed on root using same parameters (this is development for double sided weld) | 385F84B2-9E7F-F42D-87B57B5C66DB2BD9 | 3860ECD2-A724-78A3-ABDE75C5473A9CDA |  |  |  |  | EIC-3mmNb-DblWe | 2C647F1A-0C06-4094-3D352E453BFF4A14 | 2C66D98B-C304-EC60-44BA2A39EEAC3388 | 2C69C320-9C69-16F3-0E693FB5665D028F | EICCC - 3.0mm Flat Test #2_Weld 4
2066 | AOBRIEN | 2024-04-25 14:28 | 197DVC | EICCC - 4.2mm Flat Test #6 | Double Side Test 1 | Butt | Partial |  |  |  |  | Nb |  |  | Machined Plate | 4.2 | Millimeter |  | Nb |  |  | Machined Plate | 4.2 | Millimeter |  | 0 | 0 | 0 | 1000 | 650 | 650 | 6 | 335 | -4 | 4.5 | 45 | 55 | 555 | 50 | [6 empty] | Fist pass of two-pass CJP test |  | 3F514AFE-B3FE-E473-02CA270C81A62CE3 | 3F591738-E60F-42E5-1FBC318E19CC4FD3 | 3F5A7633-932F-20E9-F31924023075B7E4 |  |  |  | EIC-4mmNb-2SideWe | 176B84AB-BA78-660A-B2A1481319D69242 | 176F3991-0174-EF76-8E645DF2EDCB5BBB | 17708B5E-EB7F-7FE9-4924FDDB048BE842 | EICCC - 4.2mm Flat Test #6_Double Side Test 1
2067 | AOBRIEN | 2024-04-25 14:30 | 197DVC | EICCC - 4.2mm Flat Test #6 | Double Side Test 2 | Butt | Partial |  |  |  |  | Nb |  |  | Machined Plate | 4.2 | Millimeter |  | Nb |  |  | Machined Plate | 4.2 | Millimeter |  | 0 | 0 | 0 | 1000 | 650 | 650 | 6 | 335 | -4 | 6 | 60 | 55 | 555 | 50 | [8 empty] | 3F5DD1DC-E2E8-3382-71EFB06A9A09F6BB | 3F5F2CB9-DA80-4DB2-42742AF365B95EDE | 3F608C5F-DF40-C64F-D6AC57C3B14752E3 |  |  |  | EIC-4mmNb-2SideWe | 1760D490-9A6B-EA9A-66536A6707AF810E | 17869AE6-D224-EC0D-8136A67598E5993E | 1787E3AB-CDAC-385A-60D81B4A2CC3AB30 | EICCC - 4.2mm Flat Test #6_Double Side Test 2
2235 | AOBRIEN | 2024-10-09 16:47 | 197DVC | EIC 4mm Test Plate | Weld 1 | Other | Partial | Bead-on-plate |  |  |  | Nb |  |  | Machined Plate | 4.2 | Millimeter | [8 empty] | 0 | 0 | 0 | 1000 | 350 | 350 | 6 | 332 | -7 | 6 | 60 | 50 | 594 | 50 | [6 empty] | 2mm x 2mm Circular deflection pattern. Upramp 0.5s, dwell 1.75s, downramp 0.200" | Vacuum fault ~2" into weld. | E6145E79-A2D2-8124-9B80829F5F7563FF | [5 empty] | 5000_Y_Weld | 7963E22B-DD06-2729-10E0B75D304A2BB6 | 7965845E-BA7D-448D-DE2D78A90970CD53 | 7966D2AD-D872-DA6F-A7DAFABC98C158F5 | EIC 4mm Test Plate_Weld 1
2238 | AOBRIEN | 2024-10-11 15:54 | 197DVC | EIC 4mm Test Plate | Weld 4 | Other | Partial | Bead on plate |  |  |  | Nb |  |  |  | 4 | Millimeter | [8 empty] | 0 | 0 | 0 | 1000 | 160 | 160 | 12 | 302 | -8 | 6 | 60 | 50 | 594 | 50 | [6 empty] | 2mm x 2mm circular deflection pattern. Upramp 0.5s, dwell 1.75s, downramp 0.200" |  | E61A72F0-0381-5683-A5BB4DD05347B031 | [5 empty] | 5000_Y_Weld | 792DCD79-D067-B2EA-EFFF64D0E8508AE3 | 792F51A3-DEB7-4EC3-95088DE648A040CD | 7930E9F0-CD82-1F77-653CE1E7D71F336F | EIC 4mm Test Plate_Weld 4
2239 | AOBRIEN | 2024-10-11 15:56 | 197DVC | EIC 4mm Test Plate | Weld 5 | Other | Partial | Bead on plate. |  |  |  | Nb |  |  | Machined Plate | 4.2 | Millimeter | [8 empty] | 0 | 0 | 0 | 1000 | 80 | 320 | 12 | 302 | -8 | 6 | 60 | 50 | 594 | 50 | [6 empty] | 4mm x 1mm oval deflection pattern, with major axis parallel to weld direction. Upramp 0.5s, dwell 1.75s |  | E61C60B2-E9E8-7204-5F8419C9D416846F | [5 empty] | 5000_Y_Weld | 7925CAB4-0588-AB59-7AF793E67E4992AA | 79271EF3-9FDD-646A-72F6284E37E75579 | 79287220-077C-01B3-796F879AE34B43B6 | EIC 4mm Test Plate_Weld 5
2240 | AOBRIEN | 2024-10-11 15:57 | 197DVC | EIC 4mm Test Plate | Weld 6 | Other | Partial | Bead on plate |  |  |  | Nb |  |  | Machined Plate | 4.2 | Millimeter | [8 empty] | 0 | 0 | 0 | 1000 | 320 | 80 | 12 | 302 | -8 | 6 | 60 | 50 | 594 | 50 | [6 empty] | 4mm x 1mm oval pattern with major axis perpendicular to travel direction. |  | E61E6AFD-F573-8FC0-39A40108B42E994A | [5 empty] | 5000_Y_Weld | 791A3312-C1E4-9848-C6E9826E7EC4CB1C | 791BBD76-9030-B2C3-3E009C6D6970F11C | 791CFC92-EE11-3CFD-0CCA9539D8ECB9C5 | EIC 4mm Test Plate_Weld 6
2251 | AOBRIEN | 2024-10-23 10:43 | 197DVC | Copper Crab Assembly | VHOM Outer WG Tacks (1) | Butt | Partial |  |  | 4F5BEA5C-039A-DC32-1F63919C99FFAFE7 |  | Cu |  |  | Stamped Sheet | 3 | Millimeter |  | Cu |  |  | Machined Plate | 3 | Millimeter |  | 90 | 0 | 0 | 1000 | 325 | 325 | 6 | 325 | -14 | 20 | 200 | 60 | 595 | 50 |  |  |  | 0 | 45 | 42 | program ran 3 times for 3 tacks. Upramp 0.5s, dwell 1.0s, travel 0.250", downramp 0.100" | Tacks flat, fused, good. | 4F616DD4-E128-F1D9-07CDF4CEF56C7B43 | [5 empty] | EIC197-WGHalf-1Ta | 4F27877C-BF97-9E51-EE2D283BAE899980 | 4F28CB8F-D72E-DC94-AA2070EE348470DA | 4F29F0E9-BA7E-9D0D-8D9F62BB25D68E00 | Copper Crab Assembly_VHOM Outer WG Tacks (1)
2252 | AOBRIEN | 2024-10-23 15:32 | 197DVC | Copper Crab Assembly | VHOM Outer WG Tacks (2) | Butt | Partial |  |  | 4F62F613-07D4-4A0F-0F2C83E14CCBEB22 |  | Cu |  |  | Stamped Sheet | 3 | Millimeter |  | Cu |  |  | Stamped Sheet | 3 | Millimeter |  | 90 | 0 |  | 1000 | 325 | 325 | 6 | 325 | -14 | 10 | 100 | 60 | 595 | 50 | [6 empty] | Program ran 3 times for 3 tacks. Starting 0.100" from edge, upramp 0.5s, dwell 1.0s, travels 0.250", downramps 0.100". | All tacks flat, fused, good. | 4F649853-EB69-842B-E8BB4A63F24116E2 | 4F65D2C1-D60A-301E-AB106500DA37ABE2 |  |  |  |  | EIC197-WGHalf1Ta | 4F2CC9F9-FAA0-4A2E-B02912BB71565ED5 | 4F2E3733-DE00-58D7-81199DB07796D26D | 4F2FDB3C-06D0-F0E9-B0FF0E410C7F0E47 | Copper Crab Assembly_VHOM Outer WG Tacks (2)
2253 | AOBRIEN | 2024-10-23 16:34 | 197DVC | Copper Crab Assembly | VHOM Outer WG Halves Weld 1 | Butt | Complete | CJP not required but would be nice. |  | 4F73998B-E24E-022E-9E6D9C073D465907 |  | Cu |  |  | Stamped Sheet | 3 | Millimeter |  | Cu |  |  | Stamped Sheet | 3 | Millimeter |  | 90 | 0 | 0 | 1000 | 325 | 325 | 6 | 325 | -14 | 20 | 200 | 80 | 595 | 50 | [6 empty] | Starts 0.100" from edge, upramp 0.5s, dwell 1.0s, 0.250" downramp starting 0.350 from end edge. | Weld has slight underbead, face looks good. | 4F753BC3-AE8E-7FCD-BE8F069FF1A7374C | 4F76573E-C719-BAD3-43B961B1CE7ABCDC | 4F78472E-B054-3C91-9113C84B98F3DE59 |  | EIC197-WGHalf-WP | 4F31F5C0-CC01-38BB-D8A2F93619A34CAA | EIC197-WGHalf-We | 4F3365C1-EFA4-1750-FDACB56F27BC4EE6 | 4F34CA11-95FC-C221-C4BB2A07E2261829 | 4F363015-A3A9-5619-B3DBB4C294095369 | Copper Crab Assembly_VHOM Outer WG Halves Weld 1
2254 | AOBRIEN | 2024-10-23 16:37 | 197DVC | Copper Crab Assembly | VHOM Outer WG Halves Weld 2 | Butt | Complete | CJP not required |  | 4F7ABBA2-C2BB-EA12-5CACB73B10A65B4E |  | Cu |  |  | Stamped Sheet | 3 | Millimeter |  | Cu |  |  | Stamped Sheet | 3 | Millimeter |  | 90 | 0 | 0 | 1000 | 325 | 325 | 6 | 325 | -14 | 20 | 200 | 75 | 595 | 50 | [6 empty] | Starts 0.100" from edge, upramp 0.5s, dwell 1.0s, downramp 0.250" ending 0.050 from end. | Weld is flat, fused, good. Underbead at startup but none during rest of weld. | 4F7BF8F7-B441-E539-9DEF3A79A5376AF0 | 4F7DCD46-BA59-482B-B88493E95246DCC2 | EB1AA2A6-AE82-D00C-4170667293E4D3EA |  | EIC197-WGHalf-WP | 4F37BED3-9EC8-7F84-F4A59626861EC3F1 | EIC197-WGHalf-We | 4F393272-CAAE-BC83-750F3F6269AC1B0A | 4F3AB95D-0143-C717-660DA88E9C5846A8 | 4F3BE734-DCD7-B9CA-F7A49866A53ADF3A | Copper Crab Assembly_VHOM Outer WG Halves Weld 2
2255 | AOBRIEN | 2024-11-13 13:46 | 197DVC | Copper Crab Assembly | VHOM Inner WG Halves Tacks | Butt | Partial |  |  | E7E32A42-9BAE-A396-FA28621A70152AE7 |  | Cu |  |  | Stamped Sheet | 3 | Millimeter |  | Cu |  |  | Stamped Sheet | 3 | Millimeter |  | 90 | 0 | 0 | 1000 | 325 | 325 | 6 | 325 | -14 | 20 | 200 | 60 | 595 | 50 |  |  |  | 0 | 46 | 41 | 1x tack per side of waveguide, 2 total. Upramp0.5s, dwells 1.0s, downramp 0.100" | Tacks flat, fused, smooth, good. | E7E479E2-AE8B-39A0-5CD7D8220E6E387E | [5 empty] | EIC197-WGHalf-1Ta | B7EFCD7F-E2FE-2B71-737191B8FA649E24 | B7F1432A-91A3-D4E0-C75899B15EE9E16A | B7F5372D-D28B-953F-368886F4D7D2ACFA | Copper Crab Assembly_VHOM Inner WG Halves Tacks
2256 | AOBRIEN | 2024-11-13 13:53 | 197DVC | Copper Crab Assembly | VHOM Inner WG Halves Weld 1 | Butt | Complete | Not achieving CJP but close |  | E7EE353D-B624-FD2B-C2B9B9BD936E4EF9 |  | Cu |  |  | Stamped Sheet | 3 | Millimeter |  | Cu |  |  | Stamped Sheet | 3 | Millimeter |  | 90 | 0 | 0 | 1000 | 325 | 325 | 6 | 325 | -14 | 20 | 200 | 75 | 595 | 50 |  |  |  | 0 | 46 | 41 | Weld starts 0.100" from edge, upramp 0.5s, 0.75s, downramp 0.250" beginning 0.100" from edge of part. |  | EB5AFDE3-B31D-241B-5C5DFC64FE6FC996 | EB5C3031-A3BA-13C2-EBFA5627D25B0BEB |  |  | EIC197-WGHalf-WP | B7FC37B4-B739-64BB-0AB93BA23A595CCA | EIC197-WGHalf-We | B7FF5324-BCDA-6091-B207164C92515FBA | BAA40B47-AB88-08DA-968F9A9BEC6998AF | BAA577AD-0A9A-377E-8A2B32CD59FACDA1 | Copper Crab Assembly_VHOM Inner WG Halves Weld 1
2257 | AOBRIEN | 2024-11-13 13:58 | 197DVC | Copper Crab Assembly | VHOM Inner WG Halves Weld 2 | Butt | Complete | CJP not required |  | EB5E4F9F-F858-EA58-F697EAE338EEDB65 |  | Cu |  |  | Stamped Sheet | 3 | Millimeter |  | Cu |  |  | Stamped Sheet | 3 | Millimeter |  | 90 | 0 | 0 | 1000 | 325 | 325 | 6 | 325 | -14 | 20 | 200 | 75 | 595 | 50 |  |  |  | 0 | 46 | 41 | WEld begins 0.100" from edge, upramp 0.5s, dwell 0.75s, downramp 0.250" beginning 0.100" before end of seam |  | EB5F8133-9881-9841-B8C2381773E589A2 | EB60CA6F-058C-DC9B-E5DDAD19EA00424A | EB61C7AE-0E15-35E0-ED60FC686CA2DB2C |  | EIC197-WGHalf-WP | BAB73D69-D01E-0071-57FFE777ABB41CC4 | EIC197-WGHalf-We | BAB8EF4B-DF3D-4C6D-6C7BF229076F119E | BABB28E8-9EF6-B472-5D2DFB9E5B027798 | BABE0419-A6DF-C5F3-9722D8DE2ADEE37F | Copper Crab Assembly_VHOM Inner WG Halves Weld 2
2258 | AOBRIEN | 2024-11-14 09:48 | 197DVC | Copper Crab Assembly | HHOM Inner WG Tacks | Butt | Partial |  |  | EB6F24AF-D430-F1E3-A126C1CB00A35169 |  | Cu |  |  |  | 3 | Millimeter |  | Cu |  |  |  | 3 | Millimeter |  | 90 | 0 | 0 | 1000 | 325 | 325 | 6 | 325 | -14 | 20 | 200 | 60 | 595 | 50 | [6 empty] | Program ran 6 times total for 6 tacks over 2 pumpdowns. Upramp 0.5s, dwell 1.0s, travels 0.250", downramps over 0.100" | All tacks flat, fused, good. First tacks showed signs of stretching when outer fixture removed - issue will be corrected by using additional outer fixture components. | EB718BF1-D564-A9F3-8F219E99E3DF342D |  |  |  | EIC197-WGHalf1Ta | BAC8F391-A851-A8A6-11E8A183E483A2CC |  |  | BACA719A-D6E4-C6D2-35FF75A4A8B2EC22 | BAD1ED58-ECA0-5045-81B3E0241995BC7A | Copper Crab Assembly_HHOM Inner WG Tacks
2259 | AOBRIEN | 2024-11-14 10:50 | 197DVC | Copper Crab Assembly | HHOM Inner WG Halves Weld 1 | Butt | Complete | CJP not required |  | EB73E632-9D34-7875-F1A4EC4AF7803F53 |  | Cu |  |  | Stamped Sheet | 3 | Millimeter |  | Cu |  |  | Stamped Sheet | 3 | Millimeter |  | 90 | 0 | 0 | 1000 | 325 | 325 | 6 | 325 | -14 | 20 | 200 | 75 | 595 | 50 | [6 empty] | Weld begins 0.100" from edge of seam, upramp 0.5s, dwell 0.75s, downramp is 0.250" beginning 0.150" from end of seam. | Weld is flat, fused, smooth, good. Tail-out needs minor adjustment (start downramp 0.025-0.050 sooner) | EB75234C-A525-D384-2964BB35184E3823 | EB7641EF-FAF3-D2B1-B70BACBA02A5E340 |  |  | EIC197-WGHalf-WP | BADF9218-A521-A53A-9274E031000DD438 | EIC197-WGHalf-We | BAE119B1-FAC9-9945-430D5C29E1669E39 | BAE39884-B8A0-F691-2FC7B6A132F3A863 | BAEF5F3F-F6C9-5E8C-DF1880B19D8D04CE | Copper Crab Assembly_HHOM Inner WG Halves Weld 1
2260 | AOBRIEN | 2024-11-14 10:54 | 197DVC | Copper Crab Assembly | HHOM Inner WG Halves Weld 2 | Butt | Complete |  |  | EB79639B-E8BE-808F-8E9EFCA1DFBE7FB6 |  | Cu |  |  | Stamped Sheet | 3 | Millimeter |  | Cu |  |  | Stamped Sheet | 3 | Millimeter |  | 90 | 0 | 0 | 1000 | 325 | 325 | 6 | 325 | -14 | 20 | 200 | 75 | 595 | 50 |  |  |  | 0 | 47 | 50 | Weld begins 0.100 from edge, upramp 0.5s, dwell 0.75s, downramp is 0.250" beginning 0.150" from edge | Weld is flat, smooth, fused, good. Tailout adjustment still needed | EB7A9E74-C73E-1AC7-FB0F2A1B8428E00C | EB7BC75E-FBB8-24B8-F4C263D7011332CB | EB7CE7D9-EC53-44D2-3C1B3DE072C3503D |  | EIC197-WGHalf-WP | BAF69768-A672-8247-65F96134597A1F27 | EIC197-WGHalf-We | BAF895B5-E6F8-492E-68A373F407BFFA2B | BAFF3263-B3C9-D41D-B1BF5CC281DA807D | BB04458B-EF49-1CDA-C25D6DACB8E92898 | Copper Crab Assembly_HHOM Inner WG Halves Weld 2
2261 | AOBRIEN | 2024-11-14 12:49 | 197DVC | Copper Crab Assembly | FPC Waveguide Halves Tacks | Butt | Partial |  |  | EB87FF49-DCD6-9166-B25AE79F58792528 |  | Cu |  |  | Stamped Sheet | 3 | Millimeter |  | Cu |  |  | Stamped Sheet | 3 | Millimeter |  | 90 | 0 | 0 | 1000 | 325 | 325 | 6 | 325 | -14 | 20 | 200 | 60 | 595 | 50 | [6 empty] | Program ran 6 times across two pumpdowns for 6 tacks. Upramp 0.5, dwell 1.0, downramp 0.100" after 0.250" travel | All tacks flat, fused, smooth, good. | EB8965E5-FA1A-4253-E6F11958DCDFD7D7 |  |  |  | EIC197-WGHalf1Ta | BB184DA6-04E3-6D3D-809B2FAB1B14DEC9 |  |  | BB1B119E-DCE6-ED3A-DE2E69CE10316221 | BB1DA70F-93F2-FD28-AF17CE9C46A50EAF | Copper Crab Assembly_FPC Waveguide Halves Tacks
2263 | AOBRIEN | 2024-11-14 16:36 | 197DVC | Copper Crab Assembly | FPC Waveguide Halves Weld 2 | Butt | Complete | CJp not required |  | EB8FA1F6-C21C-84AF-3633676F5D0D527A |  | Cu |  |  | Stamped Sheet | 3 | Millimeter |  | Cu |  |  | Stamped Sheet | 3 | Millimeter |  | 90 | 0 | 0 | 1000 | 325 | 325 | 6 | 325 | -14 | 20 | 200 | 75 | 595 | 50 | [8 empty] | EB90C7D2-E84B-C1DD-8FD0474FC4BDE58A | EB91F7B4-A157-F295-DF1800735435A631 | EB98B1FC-CD68-85FA-B843FB79D239E818 |  | EIC197-WGHalf-WP | E30C7816-0B34-7830-C82E92EF95341033 | EIC197-WGHalf-We | E30E083B-D0D3-9D02-D7C7A1381839C0E7 | E312DB70-CEBA-4D59-8CB556B395277CA6 | E3155809-93DC-4B6A-4FBA568114F66CC1 | Copper Crab Assembly_FPC Waveguide Halves Weld 2
2264 | AOBRIEN | 2024-11-15 09:26 | 197DVC | Copper Crab Assembly | HHOM Outer WG Halves Tacks | Butt | Partial |  |  | EBA5E292-A068-D93F-D7D4A916D551DB93 |  | Cu |  |  | Stamped Sheet | 3 | Millimeter |  | Cu |  |  | Stamped Sheet | 3 | Millimeter |  | 90 | 0 | 0 | 1000 | 325 | 325 | 6 | 325 | -14 | 20 | 200 | 75 | 595 | 50 |  |  |  | 0 | 51 | 25 | 8 tacks between two pumpdowns. Program contains single tack. Upramp 0.5s, dwell 1.0s, weld 0.250, downramp 0.100" | All tacks flat, fused, smooth, good | EBA7125C-B651-E90E-D29DE8DA1C743441 | [5 empty] | EIC197-WGHalf-1Ta | E577F101-98FB-C9C0-F4998354496CBAD0 | E57A7DA4-CB14-F33D-E02458A36362CB14 | E587C168-A0DA-5A33-3E0B0022364F8DB0 | Copper Crab Assembly_HHOM Outer WG Halves Tacks
2265 | AOBRIEN | 2024-11-15 11:09 | 197DVC | Copper Crab Assembly | HHOM Outer WG Halves Weld 1 | Butt | Complete |  |  | EBA97180-B11A-6DDA-DD6C77BF8048AAB4 |  | Cu |  |  | Stamped Sheet | 3 | Millimeter |  | Cu |  |  | Stamped Sheet | 3 | Millimeter |  | 90 | 0 | 0 | 1000 | 325 | 325 | 6 | 325 | -14 | 20 | 200 | 75 | 595 | 50 | [6 empty] | Weld begins 0.100" from edge, upramp 0.5s, dwell 0.75s, downramp is 0.250" beginning 0.200" from edge | Weld is flat, fused, smooth, good. Startup and tailout are good. | EBAC1BDF-9302-D15D-BA404130D4528CDF | EBAD3B8E-062A-63F9-D5A88AAC866FF47D |  |  | EIC197-WGHalf-WP | E60AB7BC-D321-F066-D4D87D1082DD3DE3 | EIC197-WGHalf-We | E60C53D4-0570-0523-43F2D236DB8C6F42 | E5BD2ECE-02D6-1A8B-8B0910428E17EBEE | E5BFCE80-D9ED-1DAF-7006F08B2285EF83 | Copper Crab Assembly_HHOM Outer WG Halves Weld 1
2266 | AOBRIEN | 2024-11-15 11:11 | 197DVC | Copper Crab Assembly | HHOM Outer WG Halves Weld 2 | Butt | Complete |  |  | EBAF551F-C3C8-63C9-6061CC974C3ABD34 |  | Cu |  |  | Stamped Sheet | 3 | Millimeter |  | Cu |  |  | Stamped Sheet | 3 | Millimeter |  | 90 | 0 | 0 | 1000 | 325 | 325 | 6 | 325 | -14 | 20 | 200 | 75 | 595 | 50 |  |  |  | 0 | 52 | 19 | Weld begins 0.100" from edge, upramp 0.5s, dwell 0.75s, downramp is 0.250" long beginning 0.200" from edge of part | Weld is flat, fused, smooth, good. | EBB086A3-09FB-4F19-CCE2E93AFB8FA55E | EBB1B958-D25B-EF51-E737531647F00DD4 | EBB38293-FFAB-5DF1-520173157561251E |  | EIC197-WGHalf-WP | E60F1E16-A1C5-6171-35E6530FA0F2E182 | EIC197-WGHalf-We | E610AEF5-A027-A64A-6C6365896C17EECC | E5C1BC21-A714-5727-738486EC487E0FE2 | E5C36A21-0AF1-9BE2-2B92E9ED3F08195E | Copper Crab Assembly_HHOM Outer WG Halves Weld 2
2267 | AOBRIEN | 2024-11-19 13:00 | 197DVC | Run-On Tab Test | Tack | Butt | Partial |  |  |  |  | Nb |  |  | Stamped Sheet | 4.2 | Millimeter |  | Nb |  |  | Machined Plate | 4.2 | Millimeter |  | 0 | 0 | 0 | 1000 | 300 | 300 | 6 | 325 | -14 | 10 | 100 | 45 | 595 | 50 |  |  |  | 0 | 52 | 37 | 0.500" tack, upramp 1.0s, downramp 0.100". | Tack is good. | [6 empty] | 0500_X_Tack |  | E5CE900A-900E-4D84-FFD53468A8CDFE20 | E5D03436-B8CE-7984-0286025428EC5FC2 | Run-On Tab Test_Tack
2268 | AOBRIEN | 2024-11-20 10:11 | 197DVC | Run-On Tab Test | Weld | Butt | Complete |  |  |  |  | Nb |  |  | Machined Plate | 4.2 | Millimeter |  | Nb |  |  | Stamped Sheet | 4.2 | Millimeter |  | 0 | 0 | 0 | 1000 | 650 | 650 | 6 | 335 | -4 | 4.5 | 45 | 60 | 595 | 50 | [6 empty] | Upramp 0.5, dwell 3.0, downramp 0.250" | Weld face is good, bridged seam to tab with no issue. No CJP | [6 empty] | EIC-4mmNb-We | E5D457E8-CF8E-C272-4B9D06BF10ABEE2E | E5D608F0-F6F0-06BE-D845B84C079B8CA0 | E5D8182B-D34A-7577-E399180222757D3F | Run-On Tab Test_Weld
2269 | AOBRIEN | 2024-11-20 10:27 | 197DVC | 4mm Hole Creation Test | Weld 1 | Other | Complete | Bead-on-plate. |  |  |  | Nb |  |  | Machined Plate | 4.2 | Millimeter |  | Nb |  |  | Stamped Sheet | 4.2 | Millimeter |  | 90 | 0 | 0 | 1000 | 650 | 650 | 6 | 335 | -4 | 4.5 | 45 | 70 | 595 | 50 | [6 empty] | Upramp 0.75, dwell 1.5, downramp 0.250" | Underbead present but inconsistent. | [6 empty] | EIC-4mmNb-WeTest | E5F96BC1-ED4D-2652-B7DF2FD6411A8C08 | E601F6BA-DF3D-17C0-4A4BC7B4F93A54DA | E60328B8-9148-E2FE-C5C0BEEDA4464F0F | 4mm Hole Creation Test_Weld 1
2270 | AOBRIEN | 2024-11-20 13:11 | 197DVC | 4mm Hole Creation Test | Weld 2 | Other | Complete |  |  |  |  | Nb |  |  | Machined Plate | 4.2 | Millimeter | [8 empty] | 90 | 0 | 0 | 1000 | 650 | 650 | 6 | 335 | -4 | 4.5 | 45 | 80 | 595 | 50 | [6 empty] | Upramp 0.75, dwell 1.5, downramp 0.250" | Underbead is smooth and consistent. | [6 empty] | EIC-4mmNb-WeTest | F073B1C8-082D-AEEE-32C87B2FF67A104B | F074DBDF-CCB1-15FE-89CD3D2C8BFD3518 | F07682C5-C36B-269F-81E4916F219B3955 | 4mm Hole Creation Test_Weld 2
2272 | AOBRIEN | 2024-11-25 14:29 | 197DVC | 4mm Hole Creation Test | Weld 4 | Other | Complete |  |  |  |  | Nb |  |  | Stamped Sheet | 4.2 | Millimeter | [8 empty] | 90 | 0 | 0 | 1000 | 650 | 650 | 6 | 335 | -4 | 4.5 | 45 | 100 | 595 | 50 | [6 empty] | Upramp 0.75, dwell 1.5, downramp 0.250" | Puddle instability from beam onset, stopped after a few seconds. | [6 empty] | EIC-4mmNb-WeTest | 26CAF040-F4DA-4A46-E21378A704B7C582 | 256A27C9-EB91-112E-BA3F58E61D915F4B | 256CA39B-9EEB-976B-1F16F429523FBCE3 | 4mm Hole Creation Test_Weld 4
2273 | AOBRIEN | 2024-11-25 14:30 | 197DVC | 4mm Hole Creation Test | Weld 5 | Other | Complete |  |  |  |  | Nb |  |  | Stamped Sheet | 4.2 | Millimeter | [8 empty] | 90 | 0 | 0 | 1000 | 325 | 325 | 6 | 335 | -4 | 4.5 | 45 | 60 | 595 | 50 | [6 empty] | Upramp 0.75, dwell 1.5, downramp 0.250" | Puddle instability from beam onset, stopped after a few seconds. | [6 empty] | EIC-4mmNb-WeTest | 26DC36C9-B79D-DBF4-0E638D73D522E1A1 | 25748D80-E783-1C96-612A160E69407139 | 257755E8-A1A0-0CF0-8447CB9AE5A5AB2C | 4mm Hole Creation Test_Weld 5
2274 | AOBRIEN | 2024-11-25 14:31 | 197DVC | 4mm Hole Creation Test | Weld 6 | Other | Complete |  |  |  |  | Nb |  |  | Stamped Sheet | 4.2 | Millimeter | [8 empty] | 90 | 0 | 0 | 1000 | 325 | 325 | 6 | 335 | -4 | 4.5 | 45 | 50 | 595 | 50 | [6 empty] | Upramp 0.75, dwell 1.5, downramp 0.250" | No CJP. Puddle lost stability when amperage increases to 55mA. | [6 empty] | EIC-4mmNb-WeTest | 27206388-088E-CAAD-8EF2A06AF8F3266E | 257CAF5B-D2BB-A0F4-520FD7AC27833B69 | 257E387F-05A7-349F-CF63E7A79F54E826 | 4mm Hole Creation Test_Weld 6
2275 | AOBRIEN | 2024-11-25 14:34 | 197DVC | 4mm Hole Creation Test | Weld 7 | Other | Complete |  |  |  |  | Nb |  |  | Stamped Sheet | 4.2 | Millimeter | [8 empty] | 90 | 0 | 0 | 1000 | 650 | 650 | 6 | 335 | -4 | 5.5 | 55 | 80 | 595 | 50 | [6 empty] | Upramp 0.75, dwell 1.5, downramp 0.250" | Underbead smooth and consistent. | [6 empty] | EIC-4mmNb-WeTest | 2730F795-0684-E173-0E4E9680E0ED52D4 | 2589E139-CCCC-8851-65D77BAC86336D43 | 258D0520-0F03-FAF5-2257099DCFA71BA3 | 4mm Hole Creation Test_Weld 7
2276 | AOBRIEN | 2024-11-25 14:35 | 197DVC | 4mm Hole Creation Test | Weld 8 | Other | Complete |  |  |  |  | Nb |  |  | Stamped Sheet | 4.2 | Millimeter | [8 empty] | 90 | 0 | 0 | 1000 | 650 | 650 | 6 | 335 | -4 | 6 | 60 | 80 | 595 | 50 | [6 empty] | Upramp 0.75, dwell 1.5, downramp 0.250" | No underbead. | [6 empty] | EIC-4mmNb-WeTest | 2739C9BE-9A0B-5D36-027249D825BE58C6 | 2678261F-BEED-D6E8-C06BAB2FD7251EBC | 267A2961-E6AB-5D95-611F232AD1B8797F | 4mm Hole Creation Test_Weld 8
2277 | AOBRIEN | 2024-11-25 14:36 | 197DVC | 4mm Hole Creation Test | Weld 9 | Other | Complete |  |  |  |  | Nb |  |  | Stamped Sheet | 4.2 | Millimeter | [8 empty] | 90 | 0 | 0 | 1000 | 650 | 650 | 6 | 335 | -4 | 6.2 | 62 | 90 | 595 | 50 | [6 empty] | Upramp 0.75, dwell 1.5, downramp 0.250" | Underbead is smooth and consistent, very little reinforcement. | [6 empty] | EIC-4mmNb-WeTest | 2742B1D5-CB1E-7B7D-196832B8A12453A5 | 267E035E-BE37-08EE-13286F05BEAEC94D | 2680C296-0613-D4DC-03431BE9353C9CCD | 4mm Hole Creation Test_Weld 9
2278 | AOBRIEN | 2024-11-25 14:36 | 197DVC | 4mm Hole Creation Test | Weld 10 | Other | Complete |  |  |  |  | Nb |  |  | Stamped Sheet | 4.2 | [9 empty] | 90 | 0 | 0 | 1000 | 650 | 650 | 6 | 335 | -4 | 6.2 | 62 | 90 | 595 | 50 | [18 empty] | 4mm Hole Creation Test_Weld 10
2296 | AOBRIEN | 2025-01-30 09:31 | 197DVC | JL0136184---001 | Tacks | Butt | Partial |  |  | 69766997-096A-36B6-2DC3DB6B6482557C | Bespoke fixture | Nb |  |  | Stamped Sheet | 3 | Millimeter |  | Nb |  |  | Stamped Sheet | 3 | Millimeter |  | 90 | 0 |  | 1000 | 200 | 200 | 6 | 330 | -9 | 15 | 150 | 23 | 554 | 50 |  |  |  | 2 | 30 | 45 | 4 tacks, 0.600" each, upramp 0.100", downramp 0.100" | All tacks flat, fused, good. | 6954B08E-DA00-00E7-1B595F01E23CA4E4 | [5 empty] | 0500_X_Tack | 088B3883-D38F-A797-D1CB6184578CFB09 | 090E9129-B92B-7332-A5FF0669707A3A30 | 09119C66-02F8-3E9D-744180AECE9ABA40 | JL0136184---001_Tacks
2297 | AOBRIEN | 2025-01-30 16:38 | 197DVC | JL0136184---001 | Weld 1 | Butt | Complete |  |  |  | Bespoke Fixture | Nb |  |  | Stamped Sheet | 3 | Millimeter |  | Nb |  |  | Stamped Sheet | 3 | Millimeter |  | 90 | 0 |  | 1000 | 800 | 800 | 6 | 335 | -4 | 7.5 | 75 | 60 | 554 | 50 | [6 empty] | Upramp 0.5, dwell 1.25, downramp over ~0.500" | Beam hit aluminum outer fixture, causing molten aluminum to seep into weld | 695EA9FB-A3EB-0480-E0D318E94C03F8B5 | 6962B4B8-A680-80C9-DF48DD367432CE6A |  |  | EIC197-WGHalf-WP | 097C7D78-0484-3906-6BBFF319293EEB8C | EIC197-WGHalf-We | 097DFFB8-A98D-3185-E3F3CFE6EFB18E04 | 09833469-CDD6-6987-13FA93225C05EFB7 | 0984BA53-DB81-419F-6645CA3E5F5B4313 | JL0136184---001_Weld 1
2298 | AOBRIEN | 2025-01-30 16:38 | 197DVC | JL0136184---001 | Weld 2 | Butt | Complete |  |  |  | Bespoke Fixture | Nb |  |  | Stamped Sheet | 3 | Millimeter |  | Nb |  |  | Stamped Sheet | 3 | Millimeter |  | 90 | 0 |  | 1000 | 800 | 800 | 6 | 335 | -4 | 7 | 70 | 60 | 554 | 50 | [6 empty] | Upramp 0.5, dwell 1.25, downramp 0.5". Travel speed reduced from previous to promote root fusion. | Weld is flat and fused with a complete underbead. | 69694050-9DD4-D3D6-7F23A1CC901B7FA1 | 696AE725-DE64-FBBD-F1256643F9B75867 |  |  | EIC197-WGHalf-WP | 09970AF1-A0F1-0AE4-104A0E4BCAD9488B | EIC197-WGHalf-We | 09983F32-C99C-9331-20CEB43EDE5ECC9D | 099B5C33-CA26-3482-5F650A5994395DF6 | 099D10D5-0545-2F02-F46D6AB6BBF18D3E | JL0136184---001_Weld 2
2300 | AOBRIEN | 2025-01-30 09:30 | 197DVC | JL0136185---001 | Tacks | Butt | Partial |  |  |  |  | Nb |  |  | Stamped Sheet | 3 | Millimeter |  | Nb |  |  | Stamped Sheet | 3 | Millimeter |  | 90 | 0 |  | 1000 | 200 | 200 | 6 | 335 | -4 | 15 | 150 | 23 | 544 | 50 | [6 empty] | Program ran 4 times for 2 tacks, 2 per side of waveguide. | Tacks flat, fused, good. | [6 empty] | 0500_X_Tack | 08F521D4-A9A3-9900-97333EA04A843E60 | 08F68059-D3DB-2999-3601811B2E9E2F4C | 08FD787F-EF5F-ED53-7D6D50C58AF2718F | JL0136185---001_Tacks
2301 | AOBRIEN | 2025-02-03 16:08 | 197DVC | JL0136185---001 | Weld 1 | Butt | Complete |  |  |  |  | Nb |  |  | Stamped Sheet | 3 | Millimeter |  | Nb |  |  | Stamped Sheet | 3 | Millimeter |  | 90 | 0 |  | 1000 | 800 | 800 | 6 | 335 | -4 | 7 | 70 | 60 | 554 | 50 | [6 empty] | Upramp 0.5s, dwell 1.25s, downramp 0.5" | Vacuum fault ~2" into 3" weld. |  |  |  |  | EIC197-WGHalf-WP | 0AB8D73C-02FE-0B08-92288CBB7DFE2225 | EIC197-WGHalf-We | 0ABA557F-96B7-CBAC-F099ACDCB9A4208D | 0ABC3BC2-D05C-D7FC-F7CCF725F3076DDD | 0AC28C26-F47E-48DC-CA22DFA87BACDCF4 | JL0136185---001_Weld 1
2302 | AOBRIEN | 2025-02-03 16:09 | 197DVC | JL0136185---001 | Weld 2 PJP Seal | Butt | Partial |  |  |  |  | Nb |  |  | Stamped Sheet | 3 | Millimeter |  | Nb |  |  | Stamped Sheet | 3 | Millimeter |  | 90 | 0 |  | 1000 | 800 | 800 | 6 | 335 | -4 | 7 | 70 | 30 | 554 | 50 | [6 empty] | Attempting seal/heat pass to evaluate outgassing. First pass was 20mA, not enough to melt surface. | Surface melted, no significant outgassing occured. |  |  |  |  | EIC197-WGHalf-WP | 0AD85389-A761-219B-11B4C8E55F7F4E2F | EIC197-WGHalf-We | 0ADC31BD-D05A-BDE7-AE6572B1AD0295B4 | 0AE07BF9-E9A9-F0C7-E24072C06497E2A0 | 0AE372CD-0B13-CE76-A05F4DDC9B40DC7A | JL0136185---001_Weld 2 PJP Seal
2303 | AOBRIEN | 2025-02-03 16:10 | 197DVC | JL0136185---001 | Weld 1 Repair | Butt | Complete |  |  |  |  | Nb |  |  | Stamped Sheet | 3 | Millimeter |  | Nb |  |  | Stamped Sheet | 3 | Millimeter |  | 90 | 0 |  | 1000 | 800 | 800 | 6 | 335 | -4 | 7 | 70 | 60 | 554 | 50 | [6 empty] | Upramp 0.5, dwell 1.25, downramp 0.5" | No significant outgassing. Seam has a small section of LOP (assumed cause is gun arc), otherwise flat/smooth/fused. | 6986C2ED-A536-D1AE-7692D899617B9756 | 698810F4-A6EE-DFD0-526545D5C7FB0591 |  |  | EIC197-WGHalf-WP | 0AFB6736-E8BD-D488-C0FA2D4D8B62DA39 | EIC197-WGHalf-We | 0AFC849F-DC76-1B09-B497592FB637AD5A | 0AFE859A-93A0-5FF3-EAB6E9B7C93EDD51 | 0AFFE31A-D392-2EE4-0FFC86393E977183 | JL0136185---001_Weld 1 Repair
2304 | AOBRIEN | 2025-02-03 16:10 | 197DVC | JL0136185---001 | Weld 2 | Butt | Complete |  |  |  |  | Nb |  |  | Stamped Sheet | 3 | Millimeter |  | Nb |  |  | Stamped Sheet | 3 | Millimeter |  | 90 | 0 |  | 1000 | 800 | 800 | 6 | 335 | -4 | 7 | 70 | 60 | 554 | 50 | [6 empty] | Upramp 0.5s, dwell 1.25s, downramp 0.500" | Weld is flat, fused, good. | 698BAB82-D69D-531D-2637AA7B7DCA5DCE | 6991C4A9-CA75-7BFE-8C8314F492BFDCFA |  |  | EIC197-WGHalf-WP | 0B0B3B59-EEF7-AB28-6C0CF00E2163EA0D | EIC197-WGHalf-We | 0B0C65B2-E28D-8E09-9843890894247816 | 0B0DCAC7-E4D4-C0B7-2AA827E01101C930 | 0B0FD805-C15F-E692-AFECFE9BB33610F2 | JL0136185---001_Weld 2
2307 | AOBRIEN | 2025-02-06 14:29 | 197DVC | JL0136175---001 | Tacks | Butt | Partial |  |  |  |  | Nb |  |  | Stamped Sheet | 3 | Millimeter |  | Nb |  |  | Stamped Sheet | 3 | Millimeter |  | 90 |  |  | 1000 | 200 | 200 | 6 | 330 | -9 | 15 | 150 | 23 | 549 | 50 | [6 empty] | Program ran 10 times for 10 tacks | All tacks flat, fused, good. Tail out crater is slightly larger than ideal. | [5 empty] | D2297131-DB10-DBD6-D54D5F05C5296004 | 0500_X_Tack | D22BFC79-0E85-A938-85C34DC138AC68DA | D231EC97-D013-299B-119B35EFA6DF29FB | D234B384-D22D-691D-7CC43D38F3668566 | JL0136175---001_Tacks
2312 | AOBRIEN | 2025-02-10 11:41 | 197DVC | JL0136176---001 | Tacks | Butt | Partial |  |  |  |  | Nb |  |  | Stamped Sheet | 3 | Millimeter |  | Nb |  |  | Stamped Sheet | 3 | Millimeter |  | 90 | 0 |  | 1000 | 200 | 200 | 6 | 330 | -9 | 15 | 150 | 23 | 549 | 50 | [6 empty] | Program ran 10 times for 10 tacks, 5 per seam. | All tacks flat, fused, good. EBW Data acquisition was not enabled. | [6 empty] | 0500_X_Tack | 7057CCC1-B5D8-D2CB-DF8596BFA33BEFD0 |  | 6E5E6AA2-AD7B-76FF-184FED4535EEFA04 | JL0136176---001_Tacks
2313 | AOBRIEN | 2025-02-10 11:42 | 197DVC | JL0136176---001 | Weld 1 | Butt | Complete |  |  |  |  | Nb |  |  | Stamped Sheet | 3 | Millimeter |  | Nb |  |  | Stamped Sheet | 3 | Millimeter |  | 90 | 0 |  | 1000 | 800 | 800 | 6 | 335 | -4 | 6 | 60 | 60 | 549 | 50 | [6 empty] | Upramp 0.5, dwell 1.5, downramp 0.5" | Weld is flat, fused, good. Root has complete CJP but surface is undulating. |  |  |  |  | EIC197-WGHalf-WP | 705AC6BF-C439-656D-86B9DFD104169901 | EIC197-WGHalf-We | 705CA7A5-CB21-C758-2DD0208DA124FF25 | 7060C09E-9173-9009-7B6545C08F001964 | 7062B66E-CE20-7D56-B686AD3FCDDBB0D2 | JL0136176---001_Weld 1
2314 | AOBRIEN | 2025-02-10 11:43 | 197DVC | JL0136176---001 | Weld 2 | Butt | Complete |  |  |  |  | Nb |  |  | Stamped Sheet | 3 | Millimeter |  | Nb |  |  | Stamped Sheet | 3 | Millimeter |  | 90 | 0 |  | 1000 | 800 | 800 | 6 | 335 | -4 | 6 | 60 | 60 | 549 | 50 | [6 empty] | Upramp 0.5s, dwell 1.5s, downramp 0.5". | Weld is flat, smooth, fused. Root surface is smooth but undulating. |  |  |  |  | EIC197-WGHalf-WP | 707139AB-9C47-EF1E-BBB275C392859EDB | EIC197-WGHalf-We | 70760708-96C5-9DD0-7419EECCE56C405A | 7077C4AD-0FE3-95C8-1F90428DE585D3AE | 707978A3-949A-B5A7-07B6194755E3AC7E | JL0136176---001_Weld 2
2315 | AOBRIEN | 2025-02-10 15:07 | 197DVC | JL0136177---001 | Tacks | Other | Partial |  |  |  | Tacking required two pumpdowns to get seam to close | Nb |  |  | Stamped Sheet | 3 | Millimeter |  | Nb |  |  | Stamped Sheet | 3 | Millimeter |  | 90 | 0 |  | 1000 | 200 | 200 | 6 | 330 | -9 | 15 | 150 | 23 | 549 | 50 |  |  |  | 3 | 14 | 14 | First pump, 5 tacks side 1 (-90), 2 tacks side 2 (+90). Second pump 3 tacks on side 2 (+90) | TAcks are flat, fused, good. 2x tacks on +90 side did not fuse but others held joint fine. | [6 empty] | 0500_X_Tack |  | 727DA97A-DBEF-193E-8259D557F474EA8E | 7281F670-009F-C441-0C609A513B8D48DE | JL0136177---001_Tacks
2316 | AOBRIEN | 2025-02-11 10:52 | 197DVC | JL0136177---001 | Weld 1 Seal/PJP | Butt | Partial |  |  |  |  | Nb |  |  | Stamped Sheet | 3 | Millimeter |  | Nb |  |  | Stamped Sheet | 3 | Millimeter |  | 90 | 0 |  | 1000 | 800 | 800 | 6 | 335 | -4 | 6 | 60 | 40 | 549 | 50 | [6 empty] | 0.5s upramp, 1.5s dwell, 0.5" downramp | Some expulsions and 'stars' during pass, outgassing was minimal |  |  |  |  | EIC197-WGHalf-WP | 99BC024F-F654-30AA-BE6D22050E72C10B | EIC197-WGHalf-Se | 99BD939F-EFB6-B50D-B1A2854FD469E3F6 | 99BF76DC-0620-AC30-A892857F38BD1344 | 99C2BBE0-DBBA-79D1-D576FE0B110948DC | JL0136177---001_Weld 1 Seal/PJP
2317 | AOBRIEN | 2025-02-11 10:53 | 197DVC | JL0136177---001 | Weld 2 Seal/PJP | Butt | Partial |  |  |  |  | Nb |  |  | Stamped Sheet | 3 | Millimeter |  | Nb |  |  | Stamped Sheet | 3 | Millimeter |  | 90 | 0 |  | 1000 | 800 | 800 | 6 | 335 | -4 | 6 | 60 | 40 | 549 | 50 | [6 empty] | 0.5s upramp, 1.5s, dwell, 0.5" downramp | Some expulsions and 'stars' during pass, vacuum rise within normal range |  |  |  |  | EIC197-WGHalf-WP | 99D3402C-A8F4-7943-50121F1546609A93 | EIC197-WGHalf-Se | 99D80F78-052C-1F54-EC1FF2C0D1265AE6 | 99D9B3E1-DD73-35A2-0467366E08E81F74 | 99DB50AB-E9EF-0D29-FAD5E1ABEE355D30 | JL0136177---001_Weld 2 Seal/PJP
2318 | AOBRIEN | 2025-02-11 10:54 | 197DVC | JL0136177---001 | Weld 1 Penetration/CJP | Butt | Complete |  |  |  |  | Nb |  |  | Stamped Sheet | 3 | Millimeter |  | StainlessSteel |  |  | Stamped Sheet | 3 | Millimeter |  | 90 | 0 |  | 1000 | 800 | 800 | 6 | 335 | -4 | 6 | 60 | 60 | 549 | 50 | [6 empty] | 0.5s upramp, 1.5s dwell, 0.5" downramp | Significant vacuum rise during weld. Machine limit increased to 350uT, weld faulted at 6.8". Backup gauge read as high as 800uT, unknown which gauge is correct |  |  |  |  | EIC197-WGHalf-WP | 99E9E7E0-FE3C-3426-C79647C6CFEDAFF3 | EIC197-WGHalf-We | 99EC0458-B2A7-5E0F-B1DB9863775F6CEE | 99EE8C81-C556-055A-173E6D5865401C03 | 99F05C41-EF3C-2E66-A354B009934FBAB2 | JL0136177---001_Weld 1 Penetration/CJP
2319 | AOBRIEN | 2025-02-11 10:56 | 197DVC | JL0136177---001 | Weld 2 Penetration/CJP | Butt | Complete |  |  |  |  | Nb |  |  | Stamped Sheet | 3 | Millimeter |  | Nb |  |  | Stamped Sheet | 3 | Millimeter |  | 90 | 0 |  | 1000 | 800 | 800 | 6 | 335 | -4 | 6 | 60 | 60 | 549 | 50 | [6 empty] | 0.5s upramp, 1.5 dwell, 0.5" downramp | Vacuum increased to 300uT but didn't fault due to the limit increase before previous passes. |  |  |  |  | EIC197-WGHalf-WP | 9A0B6085-DC44-6FE9-480FDE7070BF7F28 | EIC197-WGHalf-We | 9A0CFDE9-B8A0-A48B-237F49B03F92E4D8 | 9A0F42BC-064E-725C-77F33A43D831D58C | 9A10A1B6-BA10-6E55-4A49273272B67202 | JL0136177---001_Weld 2 Penetration/CJP
2320 | AOBRIEN | 2025-02-11 10:57 | 197DVC | JL0136177---001 | Weld 1 Pentration/CJP Repair | Butt | Complete |  |  |  |  | Nb |  |  | Stamped Sheet | 3 | Millimeter |  | Nb |  |  | Stamped Sheet | 3 | Millimeter |  | 90 | 0 |  | 1000 | 800 | 800 | 6 | 335 | -4 | 6 | 60 | 60 | 549 | 50 |  |  |  | 3 | 23 | 35 | 0.5s upramp, 1.5s dwell, 0.5" downramp | 2.7" repair weld on the end of pass 1. Vacuum rose to ~100uT. | [6 empty] | 2000_Y_Weld | 9A189EE3-006C-9E75-E91209D35CF9AF5C | 9A1B7BAB-98B3-D8C5-01FAE794C8554549 | 9A1DCD5A-9282-1AB6-4A2DFE387DAB1F7E | JL0136177---001_Weld 1 Pentration/CJP Repair
2321 | AOBRIEN | 2025-02-11 15:06 | 197DVC | JL0136177---001 | Stiffener 1A Tacks | Fillet | Complete | "Fillet" weld with preplaced filler |  |  |  | Nb |  |  | Stamped Sheet | 4.2 | Millimeter |  | Nb-55Ti |  |  | Machined Plate | 6.35 | Millimeter |  | 90 | 45 | 0 | 1000 | 75 | 75 | 18 | 290 | -4 | 16 | 160 | 40 | 549 | 50 | [6 empty] | Each tack is 1.1" long: 0.5s upramp, 0.5s dwell, 0.750" at 40mA, downramp over 0.350" | First tack: On centerline, some fusion at start but goes away throughout weld, beam was misaligned by 0.060" | [6 empty] | EIC-CC-NbTi-18Weld | 3CCE361E-E571-76CD-4861EE062B42A3AA | 3CD397F0-BD66-008F-7497A7CADED43096 | 3CF4B1BE-E31C-5457-EEFF9094BB549B2F | JL0136177---001_Stiffener 1A Tacks
2322 | AOBRIEN | 2025-02-13 10:34 | 197DVC | JL0136177---001 | Stiffener 1B tacks | Fillet | Partial |  |  |  |  | Nb |  |  | Stamped Sheet | 4.2 | Millimeter |  | Nb-55Ti |  |  | Machined Plate | 6.35 | Millimeter |  | 90 | -45 |  | 1000 | 75 | 75 | 18 | 290 | -4 | 16 | 160 | 40 | 549 | 50 | [6 empty] | Upramp 0.25s, dwell 0.35s, downramp 0.350" | Tacks are fused, smooth | [6 empty] | EIC-CC-NbTi-18Weld | D653B87E-CEEA-DB7A-92D105C6496DDC7C | 3D1ADB0D-CD6C-D7D0-9C32F1A724E1CC68 | 3D1E053B-AE92-A7EE-2F8991C5CDFE3972 | JL0136177---001_Stiffener 1B tacks
2323 | AOBRIEN | 2025-02-13 10:35 | 197DVC | JL0136177---001 | Stiffener 2B Tacks | Fillet | Partial |  |  |  |  | Nb |  |  | Stamped Sheet | 4.2 | Millimeter |  | Nb-55Ti |  |  | Machined Plate | 6.25 | Millimeter |  | 90 | -45 | 0 | 1000 | 75 | 75 | 18 | 290 | -4 | 16 | 160 | 40 | 549 | 50 | [6 empty] | 1.1" tacks. Upramp 0.25s, dwell 0.3s, downramp 0.350" | Tacks are flat, fused, good. | [7 empty] | D6964D7E-CC6A-FAF6-15FBF410C775AAD7 | 3D241E0B-0D7A-9D78-2FE855D755C203B6 | 3D28330F-07A9-06A7-E181585B732699B1 | JL0136177---001_Stiffener 2B Tacks
2324 | AOBRIEN | 2025-02-13 10:35 | 197DVC | JL0136177---001 | Stiffener 2A Tacks | Fillet | Partial |  |  |  |  | Nb |  |  | Stamped Sheet | 4.2 | Millimeter |  | Nb-55Ti |  |  | Machined Plate | 6.25 | Millimeter |  | 90 | -45 |  | 1000 | 75 | 75 | 18 | 290 | -4 | 16 | 160 | 40 | 549 | 50 | [6 empty] | 1.1" tacks, 0.25s upramp, 0.3s dwell, 0.350" downramp | All tacks flat, fused, good. | [7 empty] | D6A19866-A73B-F720-9E9729D3EDA1B96F | 3D2CDCAD-0DB5-CD36-A61C2B245AFB8202 | 3D300410-DBFD-0184-76A243EAC2FE7DA4 | JL0136177---001_Stiffener 2A Tacks
2325 | AOBRIEN | 2025-02-13 10:36 | 197DVC | JL0136177---001 | Stiffener 1A Weld | Fillet | Complete |  |  |  |  | Nb |  |  | Stamped Sheet | 4.2 | Millimeter |  | Nb-55Ti |  |  | Machined Plate | 6.35 | Millimeter |  | 90 | 45 |  | 1000 | 75 | 75 | 18 | 290 | -4 | 16 | 46 | 40 | 549 | 50 | [6 empty] | Upramp 0.25s, dwell 0.35s, downramp over final 10 degrees (~0.375") | Weld surface is undulating and not pretty, but seam is fused with no obvious defects. |  |  |  |  | EIC197-WGStiff-WP2 | 3BD06938-E447-16C1-BBE7F97F06B25CEA | EIC197-WGStiff-We2 | 3BD29D08-F96C-BFEB-674E3F2E1ADE113C |  |  | JL0136177---001_Stiffener 1A Weld
2326 | AOBRIEN | 2025-02-13 10:40 | 197DVC | JL0136177---001 | Stiffener 2A Weld | Fillet | Complete |  |  |  |  | Nb |  |  | Stamped Sheet | 3 | Millimeter |  | Nb-55Ti |  |  | Machined Plate | 6.35 | Millimeter |  | 90 | -45 |  | 1000 | 75 | 75 | 18 | 289 |  | 16 | 160 | 40 | 549 | 50 | [6 empty] | Upramp 0.25s, dwll 0.3s, downramp 0.350" | Weld is flat, fused, good. Weld appearance improved with lowered focus. |  |  |  |  | EIC197-WGStiff-WP2 | 3C98BB61-C21F-8936-4BF0A8F60F04B5A5 | EIC197-WGStiff-We2 | 4094C6BB-0263-E72E-4174517EAF6984EB |  |  | JL0136177---001_Stiffener 2A Weld
2327 | AOBRIEN | 2025-02-13 13:41 | 197DVC | JL0136177---001 | Stiffener 1B Weld | Fillet | Complete | Fillet w/ preplaced/integrated filler |  |  |  | Nb |  |  | Machined Plate | 3 | Millimeter |  | Nb-55Ti |  |  | Machined Plate | 6.35 | Millimeter |  | 90 | -45 |  | 1000 | 75 | 75 | 18 | 288 | -6 | 16 | 160 | 40 | 549 | 50 | [6 empty] | 0.25s upramp, 0.3s hold, 0.350" downramp. | Weld appearance continues to improve as beam is defocused. |  |  |  |  | EIC197-WGStiff-WP2 | 40AD4257-B5B0-8199-BC724603B0DAE4F6 | EIC197-WGStiff-We2 | 40AEE144-BB3A-EBB6-B9A99265F44E317E |  |  | JL0136177---001_Stiffener 1B Weld
2328 | AOBRIEN | 2025-02-13 13:42 | 197DVC | JL0136177---001 | Stiffener 2B Weld | [26 empty] | 18 | 288 | -6 | [23 empty] | JL0136177---001_Stiffener 2B Weld
2330 | AOBRIEN | 2025-02-14 14:16 | 197DVC | JL0136175---001 | Weld 2 LOP Repair 2 | Other | Complete | Original seam was square butt, now bead-on-plate repair |  |  |  | Nb |  |  | Stamped Sheet | 3 | Millimeter |  | Nb |  |  | Stamped Sheet | 3 | Millimeter |  | 90 | 0 |  | 1000 | 800 | 800 | 6 | 335 | -4 | 6 | 60 | 60 | 549 | 50 | [6 empty] | 0.25s upramp, 0.3s dwell, 0.350" downramp | Full seam repair, LOP removed. |  |  |  |  | EIC197-WGHalf-WP | 3E609347-B228-48D9-D55DC930224C645E | EIC197-WGHalf-We | 3E62A833-98E8-5F23-DB70213826BC301E | 3E6684C1-D8C4-3F57-CC07640C82526E5B | 3E6890A8-D397-402D-C4D2EB28D77C26CF | JL0136175---001_Weld 2 LOP Repair 2
2331 | AOBRIEN | 2025-02-14 14:18 | 197DVC | JL0136175---001 | Weld 1 LOP Repair | Other | Complete | Original seam was square butt, now is bead-on-plate repair |  |  |  | Nb |  |  | Stamped Sheet | 3 | Millimeter |  | Nb |  |  | Stamped Sheet | 3 | Millimeter |  | 90 | 0 |  | 1000 | 800 | 800 | 6 | 335 | -4 | 6 | 60 | 60 | 549 | 50 | [6 empty] | Partial length repair. Upramp over 0.5", downramp over 0.350" | LOP removed, weld is good. | [5 empty] | 3E6D3B1C-0696-3C0D-C182031999195349 | EIC197-WGHalf-SmWe | 3E8BB81F-D4A2-0ADC-8328683C2EB2EE0A | 3E733775-C6E7-6898-1E3002CEA719C742 | 3E755BA8-0284-36F3-33200CBC5F7AA6BC | JL0136175---001_Weld 1 LOP Repair
2332 | AOBRIEN | 2025-02-14 15:35 | 197DVC | JL0136185---001 | Weld 1 LOP Repair | Other | Complete | Original seam was square butt, now bead-on-plate |  |  |  | Nb |  |  | Stamped Sheet | 3 | Millimeter |  | Nb |  |  | Stamped Sheet | 3 | Millimeter |  | 90 | 0 |  | 1000 | 800 | 800 | 6 | 335 | -4 | 6 | 60 | 60 | 549 | 50 | [6 empty] | 0.25s upramp, 0.3s dwell, 0.350" downramp | LOP repaired. |  |  |  |  | EIC197-WGHalf-WP | 3E7FA4BC-9B48-818A-68BD475AB612D43E | EIC197-WGHalf-We | 3E83DC97-0C04-454C-EB6CC5D718F61351 | 3E857B55-C642-78F9-29296325D7BCF1B4 | 3E870000-BCE0-399B-C9C6AABFD8880FDF | JL0136185---001_Weld 1 LOP Repair
2333 | AOBRIEN | 2025-02-18 13:12 | 197DVC | JL0136175---001 | Stiffener Tacks | Fillet | Partial |  |  |  |  | Nb |  |  | Stamped Sheet | 4.2 | Millimeter |  | Nb-55Ti |  |  | Machined Plate | 6.35 | Millimeter |  | 90 | -45 |  | 1000 | 75 | 75 | 18 | 286 | -8 | 16 | 160 | 40 | 549 | 50 | [6 empty] | Program ran 6 times for 6 tacks. Upramp 0.2s, dwell 0.3s, downramp 0.350" | All tacks flat, fused, good. One tack on second side was aligned with the top of the fillet, rewelded on seam | [6 empty] | EIC-CC-NbTi-18Weld | 6968E3F4-EF82-B08B-A8FF8703DACD0104 | 6975246C-E5A9-8B66-6485E23732FD5192 | 6977EBF5-BC51-B9C4-0E62600189C57935 | JL0136175---001_Stiffener Tacks
2334 | AOBRIEN | 2025-02-18 13:17 | 197DVC | JL0136175---001 | Stiffener 1A Weld | Fillet | Complete |  |  |  |  | Nb |  |  | Stamped Sheet | 4.2 | Millimeter |  | Nb-55Ti |  |  | Machined Plate | 6.35 | Millimeter |  | 90 | -45 |  | 1000 | 75 | 75 | 18 | 286 | -8 | 16 | 160 | 40 | 549 | 50 | [6 empty] | Upramp 0.25, dwell 0.35, downramp ~0.375" | Weld is flat, fused, good. |  |  |  |  | EIC197-WGStiff-WP2 | 697AE959-E402-9E5B-96FA4BA2DCB596E1 | EIC197-WGStiff-We2 | 697D18DD-AA3E-0487-13315A1C1AD8A855 | 697EDD70-9C40-59D1-6022A1CC95384914 | 6980D4D7-925D-FEF4-6B5147785605741F | JL0136175---001_Stiffener 1A Weld
2335 | AOBRIEN | 2025-02-18 13:25 | 197DVC | JL0136175---001 | Stiffener 1B Weld | Fillet | Complete |  |  |  |  | Nb |  |  | Stamped Sheet | 4.2 | Millimeter |  | Nb-55Ti |  |  | Machined Plate | 6.35 | Millimeter |  | 90 | -45 | 0 | 1000 | 75 | 75 | 18 | 286 | -8 | 16 | 160 | 40 | 549 | 50 |  |  |  | 5 | 30 | 20 | Upramp 0.25s, 0.35s dwell, 0.375" downramp. | Weld is flat, fused, smooth, good. |  |  |  |  | EIC197-WGStiff-WP2 | 698352EB-E36D-1CF2-B1B03CD77171825B | EIC197-WGStiff-We2 | 69852293-F5F5-E7F8-FBDFBC0D0436A6D8 | 69872B9E-A61E-A2C9-1C770A4141A4179F | 69890773-B8EC-DA52-4BEEC668D539272A | JL0136175---001_Stiffener 1B Weld
2350 | AOBRIEN | 2025-02-27 16:43 | 197DVC | JL0136176---001 | Stiffener Tacks | Fillet | Partial |  |  |  |  | Nb |  |  | Stamped Sheet | 3 | Millimeter |  | Nb-55Ti |  |  | Machined Plate | 6.35 | Millimeter |  | 90 | 45 |  | 1000 | 75 | 75 | 18 | 286 | -8 | 16 | 160 | 40 | 549 | 50 |  |  |  | 6 | 28 | 39 | Program does 1x 1.1" tack (upramp 0.25, 0.35 dwell, 0.350" downramp). Program ran 12 times for 12 tacks, 3 per side of each stiffener x 2 sides per stiffener x 2 | Initial tacks were at original focus setting of 290, exhibited poor fusion. Decreasing focus to 286 to match weld program improved appearance. | [6 empty] | EIC-CC-NbTi-18Weld | 129CE2A6-9DD7-2D84-382147EF2B0A730D | 0D7F31A8-9534-1EBE-D361BEFD5C2A5303 | 0D851023-0D57-9F62-A4337171B5454E9E | JL0136176---001_Stiffener Tacks
2351 | AOBRIEN | 2025-02-28 14:22 | 197DVC | JL0136176---001 | Stiffener Weld | Fillet | Complete |  |  |  |  | Nb |  |  | Stamped Sheet | 3 | Millimeter |  | Nb-55Ti |  |  | Machined Plate | 6.35 | Millimeter |  | 90 | -45 |  | 1000 | 75 | 75 | 18 | 286 | -8 | 16 | 160 | 40 | 549 | 50 |  |  |  | 6 | 43 | 12 | Upramp 0.25s, dwell 0.35s, downramp 0.350". | Weld is flat, fused, smooth, good. |  |  |  |  | EIC197-WGStiff-WP2 | 129216E9-D8F6-9FB3-7E1043E5B3A397A2 | EIC197-WGStiff-We2 | 1293416E-A532-2787-1842727034872B56 | 0D95A2AA-A21C-A81C-8D0AA4AC7A9F41BA | 0D97648F-FB27-F064-73F35DDF54FA5358 | JL0136176---001_Stiffener Weld
2352 | AOBRIEN | 2025-02-28 15:40 | 197DVC | JL0136176---001 | Stiffener Weld | Fillet | Complete |  |  |  |  | Nb |  |  | Stamped Sheet | 3 | Millimeter |  | Nb-55Ti |  |  | Machined Plate | 6.35 | Millimeter |  | 90 | -45 |  | 1000 | 75 | 75 | 18 | 286 | -8 | 16 | 160 | 40 | 549 | 50 |  |  |  | 6 | 55 | 19 | Upramp 0.25, 0.35s dwell, 0.350" downramp. | Weld is flat, fused, smooth, good. |  |  |  |  | EIC197-WGStiff-WP2 | 128EB4DA-E5C2-6A8B-349C705A27F465EE | EIC197-WGStiff-We2 | 129019FD-0FA9-55D7-A76FD1FA4EAB3858 | 0D99713F-9963-923C-1801F9EE14B3A021 | 0D9B14C7-04AC-23A4-AF8DB06767A83FDA | JL0136176---001_Stiffener Weld
2356 | AOBRIEN | 2025-03-05 13:50 | 197DVC | JL0141300---001 | Tacks | Butt | Partial | EBW 2aa.1.1, tacks |  | 11CA6ADF-D31A-E1C6-A47F574241E7A815 |  | Nb |  |  | Extruded Tube | 3 | Millimeter |  | Nb |  |  | Machined Plate | 3 | Millimeter |  | 90 | 0 |  | 1000 | 200 | 200 | 6 | 333 | -6 | 15 | 150 | 23 | 537 | 50 | [6 empty] | Program ran 4 times for 4 tacks | All tacks flat, fused, smooth. | 11CC1EE5-BD81-D479-6456038E07CEDFD5 | [5 empty] | EIC197-FPCTran-1Ta |  | 0F076920-A811-8BD3-DE514C7D8289FE3F | 0F095632-C276-FC52-36EAC804CA805E6C | JL0141300---001_Tacks
2357 | AOBRIEN | 2025-03-05 13:53 | 197DVC | JL0141300---001 | Tube to Transition Outside Weld | Butt | Complete | EBW 2aa.1.1 (first pass of 2-pass CJP butt plus seal pass) |  | 11C6B641-AA86-38ED-F50BB44B0D3D6BBA |  | Nb |  |  | Extruded Tube | 3 | Millimeter |  | Nb |  |  | Machined Plate | 3 | Millimeter |  | 90 | 0 |  | 1000 | 650 | 650 | 6 | 333 | -6 | 15 | 114 | 537 | 50 | 60 | [6 empty] | Seal pass performed immediately before weld pass, amperage was 40mA all other parameters identical. Upramp 30 degrees, downramp 20 degrees | Weld is flat, fused, smooth, good. | 11C8A38D-CC96-593A-A365FEDC9E8F3269 |  |  |  | EIC197-FPCTra-WP | 4642F0E9-9352-47D1-C5E3DED84D63E9C0 | EIC197-FPCTran-OuWe6 | 46443715-E6D6-BF8C-F84BE9A3A32B158C | 0F0D65B1-C43B-FDE7-D97DD821CEA3A099 | 0F0EFB1D-A775-6ED4-F968E3B46916D317 | JL0141300---001_Tube to Transition Outside Weld
2358 | AOBRIEN | 2025-03-05 13:54 | 197DVC | JL0141300---001 | Tube to Transition Inside Weld | Butt | Complete | Second pass of 2-sided square butt (+seal) EBW 2aa.1.1 |  | 0F9DAE76-DB73-9141-E19FA7265EBF83F6 |  | Nb |  |  | Extruded Tube | 3 | Millimeter |  | Nb |  |  | Machined Plate | 3 | Millimeter |  | 90 | -15 |  | 1000 | 650 | 60 | 6 | 331 | -8 | 15 | 114 | 60 | 537 | 50 |  |  |  | 7 | 43 | 33 | Upramp 30 degrees, downramp 20 degrees. | Weld is flat, fused, smooth, good. | 0F9FD38A-0D40-0738-01DE61F3ED4D9035 |  |  |  | EIC197-FPCTra-WP | 463FA35E-D7D2-4A8E-42E07AA8F2C4BFBF | EIC197-FPCTran-OuWe6 | 4640E4D8-9C55-1859-C333EB96EBA51610 | 0F10EE1F-02AA-51F4-1914816AE74E622A | 0F12826E-08E6-096E-118E8FFFA0B7544F | JL0141300---001_Tube to Transition Inside Weld
2367 | AOBRIEN | 2025-03-10 15:15 | 197DVC | EIC197 WG Flange Weld Test | Face Weld Tacks | Butt | Partial | Low penetration seal pass between bulk Nb flange and stamped WG |  |  |  | Nb |  |  | Machined Plate | 1.6 | Millimeter |  | Nb |  |  | Machined Plate | 30 | Millimeter |  | 0 | 0 | 0 |  |  |  | 6 | 330 | -9 | 12 | 120 | 30 | 537 | 50 | [6 empty] | Upramp and downramp 0.150". Program ran twice for 2x 0.800" tacks | Good. | 799422D1-E6DF-91E8-00A3FBE09F96D2D1 | [5 empty] | EIC197-WGFlange-Te |  | 11C9339F-96E8-E633-4BE24F6EFF198AC1 | 11CB8E9B-08F6-D903-BE49AC7C773C54C0 | EIC197 WG Flange Weld Test_Face Weld Tacks
2368 | AOBRIEN | 2025-03-10 15:18 | 197DVC | EIC197 WG Flange Weld Test | Face Weld Test 1 | Butt | Partial | Sealing end of flange to waveguide |  |  |  | Nb |  |  | Machined Plate | 1.6 | Millimeter |  | Nb |  |  | Machined Plate | 30 | Millimeter |  | 0 | 0 | 0 |  |  |  | 6 | 330 | -9 | 12 | 120 | 30 | 527 | 50 | [6 empty] | 0.150 up and downramp. 1.8" heat pass |  | 79971B6F-FF5C-7621-68876485F38AEF9F | [5 empty] | EIC197-WGFlange-Te |  | 11C0C674-C740-383E-CF6F990445EDAFDE | 11C2A63A-B73B-524C-6B180D023F37BEC7 | EIC197 WG Flange Weld Test_Face Weld Test 1
2369 | AOBRIEN | 2025-03-10 15:19 | 197DVC | EIC197 WG Flange Weld Test | Face Weld Test 2 | Butt | Partial | Sealing of flange to stamped waveguide |  |  |  | Nb |  |  | Machined Plate | 1.6 | Millimeter |  | Nb |  |  | Machined Plate | 30 | Millimeter |  | 0 | 0 | 0 |  |  |  | 6 | 330 | -9 | 12 | 120 | 40 | 527 | 50 |  |  |  | 8 | 53 | 10 | 0.150" up and downramp | Weld appears OK, face melted into interior edge of waveguide. | 7999C94E-A143-0F92-D06F10CE6EBD1F2A | [5 empty] | EIC197-WGFlange-Te |  | 11BC3F15-C34E-442C-E477FDC39B18D723 | 11BDF28C-F4D2-76F4-71895F55E0A6C7AE | EIC197 WG Flange Weld Test_Face Weld Test 2
2371 | AOBRIEN | 2025-03-10 17:03 | 197DVC | EIC Outgassing Plate Testing | HdT - 1 | Other | Partial | Bead on plate |  |  |  | Nb |  |  | Sheet | 4.17 | Millimeter | [8 empty] | 0 | 0 | 0 | 1000 | 500 | 500 | 14 | 303 | -1 |  | 60 | 30 | 537 | 50 | [7 empty] | Outgassing test. | 79AF3206-C41B-06B0-05607418E25D2ADF | [7 empty] | 793701CB-AC44-CA90-D5FAE8F209F5CD56 | 79396C3F-ECB7-597D-0309A3E5F185CAF1 | EIC Outgassing Plate Testing_HdT - 1
2372 | AOBRIEN | 2025-03-10 17:04 | 197DVC | EIC Outgassing Plate Testing | HdT - 2 | [42 empty] | 79ACB6BE-C24C-A0D8-D2537A06BAE04138 | [7 empty] | 793BBF88-BA28-E6E7-820699BF1F2572ED | 793DE2FC-E2FD-BDAE-E5F77D9881FC9E27 | EIC Outgassing Plate Testing_HdT - 2
2373 | AOBRIEN | 2025-03-10 17:04 | 197DVC | EIC Outgassing Plate Testing | HdT - 3 | [42 empty] | 79B131CD-CDF4-C3B0-FAB71D5F4A6037FE | [7 empty] | 793FC269-F2EC-68F5-45816C7F69E0E084 | 7942986F-C0FA-185D-7B2E8583AD63EE97 | EIC Outgassing Plate Testing_HdT - 3
2374 | AOBRIEN | 2025-03-11 13:21 | 197DVC | EIC197 WG Flange Weld Test | Fillet Weld Test Tacks | Fillet | Complete |  |  |  |  | Nb |  |  | Machined Plate | 1.6 | Millimeter |  | Nb |  |  | Machined Plate | 30 | Millimeter |  | 0 | -45 | 0 |  |  |  | 8 | 318 | -9 | 12 | 120 | 30 | 537 | 50 | [7 empty] | First tack went through the 1.6mm wall. B angle reduced to 20 degrees but second tack hit step in vertical plate. Gouged step region to allow clearance for fillet. for next tests | 799F5120-097B-CD52-CC2980DFA450F2CA | [7 empty] | 790ACA5C-A616-4972-885DAC9A20209CB8 | 7912FC12-F4CE-1A5F-1BF672F71E873918 | EIC197 WG Flange Weld Test_Fillet Weld Test Tacks
2375 | AOBRIEN | 2025-03-11 13:26 | 197DVC | EIC197 WG Flange Weld Test | Fillet Weld Test 1 | Fillet | Complete |  |  |  |  | Nb |  |  | Machined Plate | 1.6 | Millimeter |  | Nb |  |  | Machined Plate | 30 | Millimeter |  | 0 | -20 | 0 |  |  |  | 8 | 318 | -9 | 12 | 120 | 40 | 537 | 50 |  |  |  | 8 | 59 | 57 |  | Minor root deformation, fillet face is small and concave, sealed. Weld is acceptable but would be better with a fillet with adequate throat, preplaced filler would be required for this application. | 79A2FA93-E1E0-715C-D46561C7066FA738 | B208D711-FA50-9543-11C267EC40A1033E |  |  |  |  | EIC197-WGFlaFil-Te | B214BEF6-A447-8F92-36D447FDECD885C5 | 78F19BC1-D937-D6F8-B2F85F4F182381BB | 78F51E57-C9D5-BBE6-F3198F7FB3F80E7F | EIC197 WG Flange Weld Test_Fillet Weld Test 1
2376 | AOBRIEN | 2025-03-12 09:21 | 197DVC | EIC197 WG Flange Weld Test | Fillet Weld Test 2 | [42 empty] | 79A540FA-E603-A226-5B19948EE7E65B5F | [7 empty] | 78F79247-0CE2-DFF3-C43B67680918639E | 78F93CA3-0014-CF53-EE612C7D278FCEAD | EIC197 WG Flange Weld Test_Fillet Weld Test 2
2377 | AOBRIEN | 2025-03-12 09:22 | 197DVC | EIC Outgassing Plate Testing | HdT - 4 First Pass | [50 empty] | 78A24871-EE20-D84D-F419D51B3F5E57F4 | 78A3E641-A08C-FCC2-EEC6D201F73C093A | EIC Outgassing Plate Testing_HdT - 4 First Pass
2378 | AOBRIEN | 2025-03-12 09:22 | 197DVC | EIC Outgassing Plate Testing | HdT - 4 Second Pass | [50 empty] | 789D88E1-9027-483D-DEBCD2A0EEF20363 | 789F8195-D038-42A6-A9ADF14C2DEC429F | EIC Outgassing Plate Testing_HdT - 4 Second Pass
2379 | AOBRIEN | 2025-03-12 09:23 | 197DVC | EIC Outgassing Plate Testing | HdT - 4 Third Pass | [42 empty] | 79B3D2A9-9C37-3136-1DD53007A4DFBA13 | [7 empty] | 789527D7-9E11-F240-DAED3DD0C33B2D31 | 7896AA6A-9C95-355D-DBFDC34D35242326 | EIC Outgassing Plate Testing_HdT - 4 Third Pass
2391 | AOBRIEN | 2025-03-18 10:29 | 197DVC | EIC197 WG Flange Weld Test | Seam 2 Tacks | Butt | Partial | [50 empty] | EIC197 WG Flange Weld Test_Seam 2 Tacks
2392 | AOBRIEN | 2025-03-18 10:30 | 197DVC | EIC197 WG Flange Weld Test | Face Weld Test 3 | [50 empty] | 4297A1FE-C7BD-054C-E3F6FBC240B3630B | 429AE47B-DEB4-7366-27B08B74344324B1 | EIC197 WG Flange Weld Test_Face Weld Test 3
2393 | AOBRIEN | 2025-03-18 12:55 | 197DVC | EIC197 WG Flange Weld Test | Face Weld Test 4 | [31 empty] | 45 | [18 empty] | 42BFB7E6-B6B2-F50B-0D8AB995EFA91F8E | 42C254F7-C7FE-BFB9-847F714D87382E66 | EIC197 WG Flange Weld Test_Face Weld Test 4
2394 | AOBRIEN | 2025-03-19 14:02 | 197DVC | EIC197 WG Flange Weld Test | Fillet Tacks | [50 empty] | 4365613C-ACF8-A273-AAF12C0DE663F1E9 | 436819E1-D618-6F0F-A7784D0010215249 | EIC197 WG Flange Weld Test_Fillet Tacks
2395 | AOBRIEN | 2025-03-19 14:03 | 197DVC | EIC197 WG Flange Weld Test | Fillet Weld Test 3 | [50 empty] | 436E1E0C-D3EE-58CB-F384BA7959BB7D5F | 437D6757-D212-6C1A-9215CA95A2D9D480 | EIC197 WG Flange Weld Test_Fillet Weld Test 3
2396 | AOBRIEN | 2025-03-19 14:03 | 197DVC | EIC197 WG Flange Weld Test | Fillet Weld Test 4 | [50 empty] | 437117A6-9CCF-8D21-701712910E03DBA2 | 437A26FE-B684-D84F-D2B5770C8A1E29F0 | EIC197 WG Flange Weld Test_Fillet Weld Test 4
2397 | AOBRIEN | 2025-03-19 14:30 | 197DVC | EIC197 WG Flange Weld Test | Fillet Weld Test 5 | [50 empty] | 43749727-FBB8-691F-903D3940B11746FB | 4376A476-A9DE-0F97-1E685F34C41094B4 | EIC197 WG Flange Weld Test_Fillet Weld Test 5

## EIC591SC
TRAV_SEQ_NUM | Welder | WeldDate | ProjCode | AssemblySN | WeldID | JointDesign | JointPenetration | JointComment | DrawingUpload | FixturePhoto | FixtureNote | M1AlloySN | M1OtherMaterial | M1Grade | M1Type | M1Thickness | M1ThkUnit | M1Comment | M2AlloySN | M2OtherMaterial | M2Grade | M2Type | M2Thickness | M2ThkUnit | M2Comment | AAxis | BAxis | CAxis | PuddFreq | XSF | YSF | GTW | BF | RelativeBF | TravelSpeedIPM | TravelSpeedF | BC | FIL | AV | BCL | XD | YD | FilHours | FilMin | FilSec | WeldComments | WeldResult | WeldImage1 | WeldImage2 | WeldImage3 | WeldImage4 | APTFileName | APTFile | WeldFileName | WeldFile | WeldDataAcquisition | VacuumDataAcquisition | ASSEMWELDSN
1316 | AOBRIEN | 2023-03-06 14:10 | EICECM | EIC-FPC SS Stub Test 1 | Tack 1 | Butt | Partial | Tacking |  | 372D3FCA-A1A3-B694-761EBF70F27AAEF4 |  | StainlessSteel |  | 316 | Machined Rod | 1.27 | Millimeter |  | StainlessSteel |  | 316 |  | 2.54 | Millimeter |  | 90 | 0 | 0 | 1000 | 50 | 50 | 6 | 333 | -6 | 12 | 278 | 10 | 545 | 50 | [6 empty] | Upramp over 1 second, downramp 2.5 degrees. Weld centered around 0 degrees and marked with a single dot. | Tack looks OK, surface appearance decent but not great, deep crater | 372ECC1A-FAEC-E46B-608C5A7274C646E5 | [5 empty] | EICFPC-050SSTube-Ta | 3519AB48-0B75-FEBB-0C75966C6814DC6A | 351B811B-947A-BA49-3ACE2B2308FA5377 | 351D44B9-9615-2B80-2716339434729A08 | FPC SS Stub Test 1_Tack 1
1317 | AOBRIEN | 2023-03-06 14:55 | EICECM | EIC-FPC SS Stub Test 1 | Tack 2 | Butt | Partial | Tacking. |  | 37338B5C-BBAE-D285-B42608F8A90E0EFC |  | StainlessSteel |  | 316 | Machined Rod | 1.27 | Millimeter |  | StainlessSteel |  | 316 | Machined Rod | 2.54 | Millimeter |  | 90 | 0 | 180 | 1000 | 50 | 50 | 6 | 333 | -6 | 12 | 278 | 6 | 554 | 50 |  |  |  | 1 | 30 | 26 | Upramp over 1 second, downramp 2.5 degrees. Weld centered around 180 degrees and marked with two dots. Knee not calibrated to 6mA | Slightly too cold, crater still deeper than ideal | 3735143E-BF9E-85D4-699D6AF4A58F954C | [5 empty] | EICFPC-050SSTube-Ta | 36DD0B1F-D167-1CAC-5163C841AB0A519D | 36DE93C0-AA71-FBCE-4C85E63F8932954C | 36E044A7-9CF2-090E-C2784A4E4B4290EB | EIC-FPC SS Stub Test 1_Tack 2
1318 | AOBRIEN | 2023-03-06 15:38 | EICECM | EIC-FPC SS Stub Test 1 | Tack 3 | Butt | Partial | Tacking |  | 3831810D-C21B-B500-AB5EB8332EFFAED5 |  | StainlessSteel |  | 316 | Machined Rod | 1.27 | Millimeter |  | StainlessSteel |  | 316 | Machined Rod | 2.54 | Millimeter |  | 90 | 0 | 90 |  |  |  | 6 | 330 | -9 | 12 | 278 | 8 | 543 | 50 |  |  |  | 1 | 31 | 38 | Upramp over 1 second, downramp 2.5 degrees. Weld centered around 90 degrees and marked with three dots. Knee recalibrated to 8mA. | Tack looks good minus crater | 383AC90E-A605-1A3E-D39790B4CB9E26F1 | [5 empty] | EICFPC-050SSTube-Ta | 36FE98D5-F243-2E1C-59B306D07A78F683 | 36FFF143-F69B-E412-D89B436AD2423D12 | 37023ED9-9C18-632D-245BC138702D3A84 | FPC SS Stub Test 1_Tack 3
1319 | AOBRIEN |  | EICECM | EIC-FPC SS Stub Test 1 | Tack 4 | Butt | Partial | Tacking |  | 3833BA9A-B217-F700-9338BBFB02D742BB |  | StainlessSteel |  | 316 | Machined Rod | 1.27 | Millimeter |  | StainlessSteel |  | 316 | Machined Rod | 2.54 | Millimeter |  | 90 | 0 | 270 |  |  |  | 6 | 330 | -9 | 12 | 278 | 8 | 543 | 50 | [6 empty] | Upramp over 1 second, downramp 10 degrees degrees. Weld centered around 270 degrees and marked with four dots. Knee calibrated to 8mA | Surface appearance is good, crater is acceptable. | 383D6E68-F3F0-612A-635C030E21D13BEF | [5 empty] | EICFPC-050SSTube-Ta | 5D242DE2-0396-D08D-6C7335FD910500F9 | 5D264F71-DC36-FD98-2548EA2188A7E4E9 | 5D286141-E291-7ED0-C5377D9CF4D541B2 | EIC-FPC SS Stub Test 1_Tack 4
1320 | AOBRIEN | 2023-03-07 09:26 | EICECM | EIC-FPC SS Stub Test 1 | Weld 1 | Butt | Complete | Penetration to step required |  | 5E32D056-0729-1D77-40D4C7AC1DE619C3 |  | StainlessSteel |  | 316 | Machined Rod | 1.27 | Millimeter |  | StainlessSteel |  | 316 | Machined Rod | 2.54 | Millimeter |  | 90 | 0 | 0 |  |  |  | 6 | 328 | -11 | 12 | 278 | 15 | 544 | 50 |  |  |  | 1 | 33 | 4 | Weld starts at -10 degrees from nominal start piint (0 degrees). Upramp over 1 second, 0.5 second dwell, travels 100 degrees, downramp over 15 degrees | Holes in tube in two sections. Weld too hot. | 5E341574-D6DB-209D-9A2814E88B845D94 | [5 empty] | EICFPC-050SSTube-We | 5E234ED1-B7F4-090F-FF272809732CA238 | 5E2494DB-C58D-E951-0CAFD682807C667C | 5E25D927-B651-7D55-02A33C574EE784B8 | EIC-FPC SS Stub Test 1_Weld 1
1321 | AOBRIEN | 2023-03-07 10:47 | EICECM | EIC-FPC SS Stub Test 1 | Weld 2 | Butt | Complete | Penetration to step |  | 6097139D-B7D6-CD17-E34DC1DC44B644E3 |  | StainlessSteel |  | 316 | Machined Plate | 1.27 | Millimeter |  | StainlessSteel |  | 316 | Machined Plate | 2.54 | Millimeter |  | 90 | 0 | 180 |  |  |  | 6 | 330 | -9 | 12 | 278 | 12 | 544 | 50 |  |  |  | 1 | 33 | 34 | Weld starts at -10 degrees from nominal start point (18 degrees). Upramp over 1 second, 0.5 secons, travels 100 degrees, downramp over 15 degrees | No holes, fairly significant underbead. | 609858F6-B548-526E-2CC8DD9CC400C3D4 | [5 empty] | EICFPC-050SSTube-We | 60876C47-0CF7-2BB7-C720C55D0B79AC62 | 60889F0B-A49C-C557-982DDDB4934F0C68 | 6089A8B4-924B-AAE8-7FB8F5AEE6F4D80C | EIC-FPC SS Stub Test 1_Weld 2
1322 | AOBRIEN | 2023-03-07 11:29 | EICECM | EIC-FPC SS Stub Test 1 | Weld 3 | Step-Butt | Complete | Penetration to step (0.050") |  | 64392872-E661-70A8-455C00B3163BD216 |  | StainlessSteel |  | 316 | Machined Rod | 1.27 | Millimeter |  | StainlessSteel |  | 316 | Machined Plate | 2.54 | Millimeter |  | 90 | 0 | 90 |  |  |  | 6 | 330 | -9 | 12 | 278 | 10 | 544 | 50 |  |  |  | 1 | 33 | 56 | Weld starts at -10 degrees from nominal start point (18 degrees). Upramp over 1 second, travels 100 degrees, downramp over 15 degrees. | Weld face looks good ,slightly inconsistent, no underbead | 669C5417-A78D-3363-ED12FA3063556C7E | [5 empty] | EICFPC-050SSTube-We | 6428BF54-B142-FED2-223B66BB4E3903C4 | 643B3A7B-CF73-C7E5-F34C5C566FFA3AB5 | 643CE0B9-E003-5BDA-FC89A4A507AFE871 | EIC-FPC SS Stub Test 1_Weld 3
1323 | AOBRIEN | 2023-03-07 14:49 | EICECM | EIC-FPC SS Stub Test 1 | Weld 4 | Step-Butt | Complete | Penetration to step (1.27mm) required |  | 6896110E-F1B1-BB84-33DA26DE70737CE4 |  | StainlessSteel |  | 316 | Machined Rod | 1.27 | Millimeter |  | StainlessSteel |  | 316 | Machined Plate | 2.54 | Millimeter |  | 90 | 0 | 270 |  |  |  | 6 | 330 | -9 | 12 | 278 | 11 | 544 | 50 |  |  |  | 1 | 34 | 55 | Weld starts at -10 degrees from nominal start point (270 degrees). Upramp over 1 second, travels 100 degrees, downramp over 15 degrees. | Face looks good, need to add motion to upramp, very slight underbead throughout with it growing near the startup. SHRINKAGE: Weld 1, 4.215->4.200, 0.0155" shrink Weld 2, 4.215->4.203, 0.012" shrink Weld 3, 4.214->4.203, 0.011" shrink Weld 4, 40214->4.202, 0.012" shrink | 6B52BB6E-ACC2-0537-E1BB35F5F94ED7E7 | [5 empty] | EICFPC-050SSTube-We | 689F7AF4-00BF-23C7-D85EC6BC8835DF3E | 68A088F2-CC1F-3836-03060A2C586BA8A1 | 68A1B0CA-AD56-55C3-149405F6028F9986 | EIC-FPC SS Stub Test 1_Weld 4
1324 | AOBRIEN | 2023-03-08 13:46 | EICECM | EIC-FPC Cu Flat Test | Tacks | Step-Butt | Partial | Penetration to root (~0.076") |  |  |  | Cu |  | OFC | Machined Plate | 1.9304 | Millimeter |  | Cu |  | OFC | Machined Plate | 1.93 | Millimeter |  | 0 | 0 | 0 |  |  |  | 6 | 333 | -6 | 32 | 319 | 35 | 575 | 50 | [6 empty] | Upramp over 0.100", weld for 0.300", downramp 0.100". Program ran 4 times for 4 tacks. | Slightly undersized but OK. | [6 empty] | EICFPC-080CuTube-Ta | 9ADBE5D1-0324-6F8E-505E4247DCB1D94D | 9ADD9248-E5D0-8381-D8427FD9083ED9B4 | 9AE6C7A8-B97D-18B1-18A2A6FBE0645F82 | EIC-FPC Cu Flat Test_Tacks
1325 | AOBRIEN | 2023-03-08 13:49 | EICECM | EIC-FPC Cu Flat Test 1 | Weld 1 | Step-Butt | Complete | Penetration to root (0.076") |  |  |  | Cu |  | OFC | Machined Plate | 1.93 | Millimeter |  | Cu |  | OFC | Machined Plate | 1.93 | Millimeter |  | 0 | 0 | 0 |  |  |  | 6 | 325 | -14 | 31.9 | 319 | 80 | 575 | 50 |  |  |  | 1 | 37 | 35 | Upramp over 0.250, weld 1.5, downramp 0.250 | Weld face looks good. Root is smooth with some overspray, beam penetrated material and scarred backing plate. | D2F31D42-B51B-BE1A-837D26A0485BF110 | D2F4DE0E-AC02-0481-45DFCE584EB0FEF3 |  |  |  |  | EICFPC-080CuTube-We | 9AEBE311-CE28-2F63-46D39DA012ECEF27 | 9AED9724-E881-4055-1AB05A3A63A9AC6E | 9AEF5E55-E40D-387D-B58AD73852CB4B3E | EIC-FPC Cu Flat Test 1_Weld 1
1326 | AOBRIEN | 2023-03-08 15:04 | EICECM | EIC-FPC Cu Flat Test 1 | Weld 2 | Step-Butt | Complete | Penetration to root (0.076") |  |  |  | Cu |  | OFC | Machined Plate | 1.93 | Millimeter |  | Cu |  | OFC | Machined Plate | 1.93 | Millimeter |  | 0 | 0 | 0 |  |  |  | 6 | 325 | -14 | 31.9 | 319 | 70 | 575 | 50 | [6 empty] | Upramp over 0.250", weld 1.5", downramp 0.250" | Burned through into backing plate but weld face and root still look good. | D2F9F0AC-F97F-F9A3-34A1B4A51808240A | D2FB3A08-A163-41BB-3DAC2FC23BC2B6C8 |  |  |  |  | EICFPC-080CuTube-We | 9F8909B1-C814-9F20-94A2827BCE4E8B7F | 9F93EEE3-940C-37E0-8038F2EDC348A693 | 9F96FBB7-C8E2-158B-777962E7F17B33F1 | EIC-FPC Cu Flat Test 1_Weld 2
1327 | AOBRIEN | 2023-03-08 15:52 | EICECM | EIC-FPC Cu Flat Test 1 | Weld 3 | Step-Butt | Complete | Penetration to root (1.93mm) required |  |  |  | Cu |  | OFC | Machined Plate | 1.93 | Millimeter |  | Cu |  | OFC | Machined Plate | 1.93 | Millimeter |  | 0 | 0 | 0 |  |  |  | 6 | 325 | -14 | 31.9 | 319 | 60 | 575 | 50 |  |  |  | 1 | 37 | 57 | Upramp 0.250, weld 1.5", downramp 0.250" | Face looks good, minimal root reinforcement, no burn-thru | D2FD2612-B275-46A1-06482B0F7A9A9A9B | D2FE6275-9133-B953-A1E40B0CDACF542B |  |  |  |  | EICFPC-080CuTube-We | 9F9AB79E-DE0F-D2C8-1E62AD896C9801B8 | 9F9C6FA1-B4CF-31D9-8951DF9C2CC066FF | 9F9DB130-933B-858E-E5505D0B2BB1EDD7 | EIC-FPC Cu Flat Test 1_Weld 3
1328 | AOBRIEN | 2023-03-08 16:38 | EICECM | EIC-FPC Cu Flat Test 1 | Weld 4 | Step-Butt | Complete | Penetration to root (1.93mm) required |  |  |  | Cu |  | OFC | Machined Plate | 1.93 | Millimeter |  | Cu |  | OFC | Machined Plate | 1.93 | Millimeter |  | 0 | 0 | 0 |  |  |  | 6 | 325 | -14 | 31.9 | 319 | 65 | 575 | 50 | [6 empty] | Upramp 0.250, weld 1.5, downramp 0.250 | Minor burn-thru. | D300AC97-BA92-3C7D-0A1DDCB0791DEC9F | D301F6C0-B6B8-7441-8FB687D1BBE58FBE |  |  |  |  | EICFPC-080CuTube-We | 9FA8B485-AB1A-98EA-FED52CCC60DFA4D7 | 9FA9EB95-EF2E-445C-115BC025E7C183BF | 9FAB360E-D24D-FA7E-9457F84C49D18435 | EIC-FPC Cu Flat Test 1_Weld 4
1440 | AOBRIEN | 2023-04-27 10:50 | EICECM | EIC-FPC Cu Flat Test 2 | Tacks | Step-Butt | Partial |  |  |  |  | Cu |  |  | Machined Plate | 2 | Millimeter |  | Cu |  |  | Machined Plate | 2 | Millimeter |  | 0 | 0 | 0 |  |  |  | 6 | 325 | -14 | 31.9 | 319 | 35 | 568 | 50 | [6 empty] | 4 tacks 0.500 long in the middle of each weld region (centered on 1.5" and 4.5" along each weld length) | Good | 18EC70E8-CB65-7F4C-B51C7DE596B3ED78 | [5 empty] | EICFPC-080CuTube-Ta | D86A85A8-D286-D6C9-5ABD6D61E4BF1698 | D86BD418-EF8A-9F1F-68F7730EA0D48921 | D86D3006-AF5F-B608-76A5D8A7CC79EC00 | EIC-FPC Cu Flat Test 2_Tacks
1441 | AOBRIEN | 2023-04-27 11:04 | EICECM | EIC-FPC Cu Flat Test 2 | Weld 1 | Step-Butt | Complete |  |  |  |  | Cu |  |  | Machined Plate | 2 | Millimeter |  | Cu |  |  | Machined Plate | 2 | Millimeter |  | 0 | 0 | 0 |  |  |  | 6 | 325 | -14 | 30.3 | 303 | 61 | 568 | 50 | [7 empty] | Beam did not penetrate sample. Mismatch at joint makes results unusable. | [6 empty] | EICFPC-080CuTube-We | D877FEDB-F274-A586-B6CADE65EC73A2F5 | D879771F-EBD3-8E37-3B6514AAC839080D | D87AA64F-F6BF-C9A1-9FAED40C6A17DA61 | EIC-FPC Cu Flat Test 2_Weld 1
1442 | AOBRIEN | 2023-04-27 11:40 | EICECM | EIC-FPC Cu Flat Test 2 | Weld 2 | Step-Butt | Complete |  |  |  |  | Cu |  |  | Machined Plate | 2 | Millimeter |  | Cu |  |  | Machined Plate | 2 | Millimeter |  | 0 | 0 | 0 |  |  |  | 6 | 325 | -14 | 30.3 | 303 | 62 | 568 | 50 | [7 empty] | Beam fully penetrated part. Results inconclusive as seam was fitup poorly. | [6 empty] | EICFPC-080CuTube-We | D880CE3C-E4F5-88C9-826882DC62AB8CB1 | D883B87C-FA80-DB92-32A5F7C129AFA95A | D885E06C-E577-0E9B-921A6C96D52E996F | EIC-FPC Cu Flat Test 2_Weld 2
1443 | AOBRIEN | 2023-04-27 12:47 | EICECM | EIC-FPC Cu Flat Test 2 | Weld 3 | Step-Butt | Complete |  |  |  |  | Cu |  |  | Machined Plate | 2 | Millimeter |  | Cu |  |  | Machined Plate | 2 | Millimeter |  | 0 | 0 | 0 |  |  |  | 6 | 325 | -14 | 30.3 | 303 | 59 | 568 | 50 | [7 empty] | Weld overpenetrated | [6 empty] | EICFPC-080CuTube-We | D88DC86D-EC67-1A9C-3D9098EA8C9FCB89 | D8905B05-921D-A159-C885227832270579 | D892193C-0EF8-429B-F3ED8FD26FF2F775 | EIC-FPC Cu Flat Test 2_Weld 3
1444 | AOBRIEN | 2023-04-28 12:36 | EICECM | EIC-FPC Cu Flat Test 2 | Weld 4 | Step-Butt | Complete |  |  |  |  | Cu |  |  | Machined Plate | 2 | Millimeter |  | Cu |  |  | Machined Plate | 2 | Millimeter |  | 0 | 0 | 0 |  |  |  | 6 | 325 | -14 | 30.3 | 303 | 58 | 568 | 50 | [7 empty] | Beam overpenetrated part. | [6 empty] | EICFPC-080CuTube-We | DC0186DC-C625-577B-4556C8F1A8F69A3B | DC067266-05DB-FB58-F381D27071E58538 | DC07F893-E6E3-10C4-5554E0B752DA6169 | EIC-FPC Cu Flat Test 2_Weld 4
1445 | AOBRIEN | 2023-04-28 09:35 | EICECM | EIC-FPC Cu Flat Test 3 | Tacks | Step-Butt | Partial |  |  |  |  | Cu |  |  | Machined Plate | 2 | Millimeter |  | Cu |  |  | Machined Plate | 2 | Millimeter |  | 0 | 0 | 0 |  |  |  | 6 | 325 | -14 | 31.9 | 319 | 35 | 568 | 50 | [6 empty] | Program ran 4 times, once in the middle of each weld zone | Good | [6 empty] | EICFPC-080CuTube-Ta | DC0B027F-E2FD-52C1-124CF9D7B222B4C9 | DC13B7C9-CD72-5F2E-803950A511F8A1CB | DC16D77D-0128-B4BC-8B0A563BDED46446 | EIC-FPC Cu Flat Test 3_Tacks
1446 | AOBRIEN | 2023-04-28 12:41 | EICECM | EIC-FPC Cu Flat Test 3 | Weld 1 | Step-Butt | Complete |  |  |  |  | Cu |  |  | Machined Plate | 2 | Millimeter |  | Cu |  |  | Machined Plate | 2 | Millimeter |  | 0 | 0 | 0 |  |  |  | 6 | 325 | -14 | 30.3 | 303 | 58 | 568 | 50 |  |  |  | 3 | 33 | 50 | Used same parameters as previous run to see if results are identical | Beam overpenetrated again, same as previous. Note that the side without the taper appears to more heat sensitive, parameters need to be checked on both seams prior to acceptance. | [6 empty] | EICFPC-080CuTube-We | DC3F35C0-F70A-2905-03039B8DF4E44DCC | DC41DD58-9D8F-6A94-BF36A4E75508F75E | DC43427B-C8EC-8377-1C7684FADAD82144 | EIC-FPC Cu Flat Test 3_Weld 1
1447 | AOBRIEN | 2023-04-28 13:15 | EICECM | EIC-FPC Cu Flat Test 3 | Weld 2 | Step-Butt | Complete |  |  |  |  | Cu |  |  | Machined Plate | 2 | Millimeter |  | Cu |  |  | Machined Plate | 2 | Millimeter |  | 0 | 0 | 0 |  |  |  | 6 | 325 | -14 | 30.3 | 303 | 55 | 568 | 50 |  |  |  | 3 | 34 | 59 | [8 empty] | EICFPC-080CuTube-We | DCDF45F7-9632-4456-6CC0E3342E70B27C | DCF5733F-9150-4147-B57BB31CD1BEAC71 | DCF8E79D-0C34-A2AA-554F1DE6B3FC462A | EIC-FPC Cu Flat Test 3_Weld 2
1448 | AOBRIEN | 2023-04-28 14:53 | EICECM | EIC-FPC Cu Flat Test 3 | Weld 3 | Step-Butt | Complete |  |  |  |  | Cu |  |  | Machined Plate | 2 | Millimeter |  | Cu |  |  | Machined Plate | 2 | Millimeter |  | 0 | 0 | 0 |  |  |  | 6 | 325 | -14 | 30.3 | 303 | 55 | 568 | 50 |  |  |  | 3 | 34 | 59 | [8 empty] | EICFPC-080CuTube-We | DD02F09F-E261-FEEA-A3EF3432A5A95405 | DD22F568-F71D-B644-30AF70AC773884B5 | DD24082A-CCFD-F6B8-DD46F618CCE6DA89 | EIC-FPC Cu Flat Test 3_Weld 3
1449 | AOBRIEN | 2023-04-28 15:23 | EICECM | EIC-FPC Cu Flat Test 3 | Weld 4 | Step-Butt | Complete |  |  |  |  | Cu |  |  | Machined Plate | 2 | Millimeter |  | Cu |  |  | Machined Plate | 2 | Millimeter |  | 0 | 0 | 0 |  |  |  | 6 | 325 | -14 | 30.3 | 303 | 56 | 568 | 50 | [14 empty] | EICFPC-080CuTube-We | 75A487E7-C8A8-E97F-C95FCFF15736FD3A | 75A7848A-D4B2-35A6-D0B8CEC85C9EE5EF | 75A8DA0C-B47D-D15E-FCFADD8775517DC7 | EIC-FPC Cu Flat Test 3_Weld 4
1452 | AOBRIEN | 2023-05-04 14:13 | EICECM | EIC-FPC Cu Flat Test 4 | Tacks | Step-Butt | Partial | Welding in the middle of each quadrant (0.750-2.25" from edge) |  |  |  | Cu |  |  | Machined Plate | 2 | Millimeter |  | Cu |  |  | Machined Plate | 2 | Millimeter |  | 0 | 0 | 0 |  |  |  | 6 | 325 | -14 | 31.9 | 319 | 30 | 565 | 50 | [6 empty] | Program ran 4 times | Tacks look good. | [6 empty] | EICFPC-080CuTube-Ta | 1019598C-F91F-1782-7111A7130350E9C1 |  |  | EIC-FPC Cu Flat Test 4_Tacks
1453 | AOBRIEN | 2023-05-04 14:14 | EICECM | EIC-FPC Cu Flat Test 4 | Weld 1 | Step-Butt | Complete | Non-tapered joint |  |  |  | Cu |  |  | Machined Plate | 2 | Millimeter |  | Cu |  |  | Machined Plate | 2 | Millimeter |  | 0 | 0 | 0 |  |  |  | 6 | 325 | -14 | 30.3 | 303 | 58 | 50 |  |  |  |  | 3 | 46 | 12 |  | Weld root and face look good. Beam did not overpenetrate. | [6 empty] | EICFPC-080CuTube-We | 101E1559-AF2C-E3D9-45883660A3739CF4 |  |  | EIC-FPC Cu Flat Test 4_Weld 1
1454 | AOBRIEN | 2023-05-04 15:02 | EICECM | EIC-FPC Cu Flat Test 4 | Weld 2 | Step-Butt | Complete | Tapered side |  |  |  | Cu |  |  | Machined Plate | 2 | Millimeter |  | Cu |  |  | Machined Plate | 2 | Millimeter |  | 0 | 0 | 0 |  |  |  | 6 | 325 | -14 | 30.3 | 303 | 58 | 565 | 50 |  |  |  | 3 | 46 | 34 |  | No underbead (had slight underbead with 55 and 56, no discernible reason why this has less penetration with more power) | [6 empty] | EICFPC-080CuTube-We | 468ED1EB-0504-41F1-3EB3AF091B4DD1D7 | 4706D1A0-C0D7-B2A7-B5BA69F92AFF51FE | 47082423-A81B-66CB-74B137ABBE7133E7 | EIC-FPC Cu Flat Test 4_Weld 2
1455 | AOBRIEN | 2023-05-04 15:53 | EICECM | EIC-FPC Cu Flat Test 4 | Weld 3 | Step-Butt | Complete | Tapered side |  |  |  | Cu |  |  | Machined Plate | 2 | Millimeter |  | Cu |  |  | Machined Plate | 2 | Millimeter |  | 0 | 0 | 0 |  |  |  | 6 | 325 | -14 | 30.3 | 303 | 63 | 565 | 50 |  |  |  | 3 | 46 | 57 | [8 empty] | EICFPC-080CuTube-We2 | 469470A9-EB9B-9A56-20EB8743A6D11F03 | 470A70CC-D52B-3B3C-A9D5822ECEDC552C | 470BA4B1-9348-C2C5-994B001BDCBC2695 | EIC-FPC Cu Flat Test 4_Weld 3
1456 | AOBRIEN | 2023-05-05 15:16 | EICECM | EIC-FPC Cu Flat Test 4 | Weld 4 | Step-Butt | Complete | Flat side. |  |  |  | Cu |  |  | Machined Plate | 2 | Millimeter |  | Cu |  |  | Machined Plate | 2 | Millimeter |  | 0 | 0 | 0 |  |  |  | 6 | 325 | -14 | 30.3 | 303 | 53 | 572 | 50 | [14 empty] | EICFPC-080CuTube-We2 | 46B95E79-0E45-4B50-17947A41AEFF1F0D | 470E2C5C-FD00-BC04-5534F3B580F7E10D | 470FEC25-0181-DD8D-9F00CF703E4585EF | EIC-FPC Cu Flat Test 4_Weld 4
1490 | AOBRIEN | 2023-05-17 11:19 | EICECM | EIC-FPC SS Stub Test 2 | Tacks | Step-Butt | Partial | Penetration to step required |  |  |  | StainlessSteel |  |  | Machined Rod | 1.27 | Millimeter |  | StainlessSteel |  |  | Machined Rod | 2.54 | Millimeter |  | 90 | 0 |  |  |  |  | 6 | 330 | -9 | 12 | 278 | 11 | 542 | 50 |  |  |  | 0 | 28 | 30 | Program ran 3 times for 3 tacks, centered around 0, 120, and 240 degrees | Good. | [6 empty] | EICFPC-050SSTube-Ta | A7230235-FAC2-70DE-88C6D33006E6CA5F | A7248434-0FBB-24A1-CDC869BA50E7F81A | A725B99A-E2F3-8AAD-338270F40B57D932 | EIC-FPC SS Stub Test 2_Tacks
1491 | AOBRIEN | 2023-05-17 11:25 | EICECM | EIC-FPC SS Stub Test 2 | Weld | Step-Butt | Complete | Penetration to step |  |  |  | StainlessSteel |  |  | Machined Tube | 1.27 | Millimeter |  | StainlessSteel |  |  | Machined Rod | 2.54 | Millimeter |  | 0 | 0 |  |  |  |  | 6 | 330 | -9 | 12 | 278 | 11 | 542 | 50 |  |  |  | 0 | 29 | 0 | [8 empty] | EICFPC-050SSTube-We | A734050F-A175-7283-D287B045F0AB6357 | A735645B-9FCC-7588-BA5103733EC9B1C6 | A7369FA4-07BB-81F1-03952303DA8DC91B | EIC-FPC SS Stub Test 2_Weld
1492 | AOBRIEN | 2023-05-17 14:43 | EICECM | EIC-FPC SS Dummy #1 | Tacks | Step-Butt | Partial |  |  |  |  | StainlessSteel |  |  | Machined Tube | 1.27 | Millimeter |  | StainlessSteel |  |  | Machined Tube | 2.54 | Millimeter |  | 90 | 0 |  |  |  |  | 6 | 330 | -9 | 12 | 278 | 8 | 542 | 50 | [6 empty] | Program ran 3 times for 3 tacks, centered every 120 degrees | Good | [6 empty] | EICFPC-050SSTube-Ta | B03FF64A-083E-3F99-EF367991A518E2BB | B04415A3-E4C8-0BC8-9548C44D3D5D051D | B0452667-D2A9-A1AE-A79EDC1D4CA230F5 | EIC-FPC SS Dummy #1 _Tacks
1493 | AOBRIEN | 2023-05-17 14:45 | EICECM | EIC-FPC SS Dummy #1 | Weld | Step-Butt | Complete | Penetration to step |  |  |  | StainlessSteel |  |  | Machined Tube | 1.27 | Millimeter |  | StainlessSteel |  |  | Machined Tube | 2.54 | Millimeter |  | 90 | 0 |  |  |  |  | 6 | 330 | -9 | 12 | 278 | 542 | 50 |  |  |  |  | 0 | 39 | 57 | Increased downramp from 15 degrees to 35 degrees compared to previous test |  | 1909CA57-A3C0-7322-3DD35585CFCF931F | [5 empty] | EICFPC-050SSTube-We |  |  |  | EIC-FPC SS Dummy #1_Weld
1494 | AOBRIEN | 2023-05-18 10:10 | EICECM | EIC-FPC SS Dummy #2 | Tacks | Step-Butt | Partial |  |  |  |  | StainlessSteel |  |  | Machined Tube | 1.27 | Millimeter |  | StainlessSteel |  |  | Machined Tube | 2.54 | Millimeter |  | 90 | 0 |  |  |  |  | 6 | 330 | -9 | 12 | 278 | 8 | 542 | 50 |  |  |  | 0 | 41 | 52 | Program ran 3 times for 3 tacks | [7 empty] | EICFPC-050SSTube-Ta | E092E11A-F482-D34A-27268EA066FD64B1 | E0945F18-E440-932A-2999BAA0F7A39539 | E095BBEA-CBF0-C35D-2CF41A9C88BD9350 | EIC-FPC SS Dummy #2_Tacks
1495 | AOBRIEN | 2023-05-18 13:48 | EICECM | EIC-FPC SS Dummy #2 | Weld | Step-Butt | Complete | Penetration to step required |  |  |  | StainlessSteel |  |  | Machined Tube | 1.27 | Millimeter |  | StainlessSteel |  |  | Machined Tube | 2.54 | Millimeter |  | 90 | 0 |  |  |  |  | 6 | 330 | -9 | 12 | 278 | 11 | 542 | 50 |  |  |  | 0 | 42 | 45 |  |  | 19180071-C1DC-606A-D0F09341A9E97F9E | [5 empty] | EICFPC-050SSTube-We | E0990E53-AA86-CEBA-9D8CCCC2F3B98D0D | E09A9A17-0997-FCCC-68AA496F18847D1E | E09C6F2B-B4A4-DD35-4135A4481AEC3919 | EIC-FPC SS Dummy #2_Weld
1496 | AOBRIEN | 2023-05-18 15:01 | EICECM | EIC-FPC SS Dummy #3 | Tacks | Step-Butt | Partial |  |  |  |  | StainlessSteel |  |  | Machined Tube | 1.27 | Millimeter |  | StainlessSteel |  |  | Machined Tube | 2.54 | Millimeter |  | 90 | 0 |  |  |  |  | 6 | 330 | -9 | 12 | 278 | 8 | 542 | 50 |  |  |  | 0 | 43 | 25 | Program ran 3 times to make 3 tacks, centered around 0, 120, and 240 degrees | [7 empty] | EICFPC-050SSTube-Ta | E587AECD-CCE9-6BAD-28CA454EEECC9598 | E58AEA71-083D-9869-3FC6931EFF2271E7 | E58C5D9C-9D3F-34C7-B4229AD935124E98 | EIC-FPC SS Dummy #3_Tacks
1497 | AOBRIEN | 2023-05-18 15:31 | EICECM | EIC-FPC SS Dummy #3 | Weld | Step-Butt | Complete | Penetration to step required |  |  |  | StainlessSteel |  |  | Machined Tube | 1.27 | Millimeter |  | StainlessSteel |  |  | Machined Tube | 2.54 | Millimeter |  | 90 | 0 |  |  |  |  | 6 | 330 | -9 | 12 | 278 | 11 | 542 | 50 |  |  |  | 0 | 44 | 14 |  |  | 191BF90F-FE22-E25B-BBFB5490C7A49004 | [5 empty] | EICFPC-050SSTube-We | E58F49D6-B7AA-FCC2-A3775C36CBE1A103 | E5908A0B-B036-0092-CBB5F4A78DD3C8D3 |  | EIC-FPC SS Dummy #3_Weld
1599 | AOBRIEN | 2023-07-17 12:36 | EICECM | EIC-FPC Cu Flat Test 5 | Tacks | Step-Butt | Partial |  |  | 23DF3D7B-BEE8-C6F0-EBEA62E13E478CF6 |  | Cu |  |  | Machined Plate | 2 | Millimeter |  | Cu |  |  | Machined Plate | 2 | Millimeter |  | 0 | 0 | 0 |  |  |  | 6 | 333 | -6 | 31.9 | 319 | 35 | 542 | 50 | [6 empty] | Program ran 4 times for 4 tacks. Second program (EICFPC-080CuTube-Ta2) used for tacks on right side of plate (tacks move from edge toward plate centerline) | Good. | 23E0CC6F-A6BF-1D8A-A013630E032E4E69 | 23E2353D-FB59-CCEF-EAC11AB799FEF9E2 |  |  |  |  | EICFPC-080CuTube-Ta | F4708B43-FDF0-5725-A82B23D0A0FE4F33 | F4735246-FD36-C49A-ED0885D03B6CDA81 | F4786B2A-D2ED-E0D3-66FAD18123FECAB0 | EIC-FPC Cu Flat Test 5_Tacks
1600 | AOBRIEN | 2023-07-17 12:39 | EICECM | EIC-FPC Cu Flat Test 5 | Weld 1 | Step-Butt | Complete | Weld near stepped edge. |  | 23E95C6E-95B4-06AC-783C4909AB6B62D8 |  | Cu |  |  | Machined Plate | 2 | Millimeter |  | Cu |  |  | Machined Plate | 2 | Millimeter |  | 0 | 0 | 0 |  |  |  | 6 | 325 | -14 | 30.3 | 303 | 56 | 542 | 50 |  |  |  | 3 | 14 | 27 | Weld on seam near stepped edge. | Beam had excessive penetration. | 23EAAC3B-0A03-4427-453C8CE65EF9B1D6 | 23EC30C9-D9FF-D085-EF5178BEA9FEDEFD |  |  |  |  | EICFPC-080CuTube-We | F4818387-DBBF-FE8A-821126352545BD57 | F483B864-9F83-9BBF-5BD03CC3E50FE172 | F48500BB-9955-CC95-FE250A83CABA2238 | EIC-FPC Cu Flat Test 5_Weld 1
1601 | AOBRIEN | 2023-07-17 13:34 | EICECM | EIC-FPC Cu Flat Test 5 | Weld 2 | Step-Butt | Complete | Welding on seam near stepped edge |  | 23EFCC21-C0DC-11DD-8267E7264E58383D |  | Cu |  |  | Machined Plate | 2 | Millimeter |  | Cu |  |  | Machined Plate | 2 | Millimeter |  | 0 | 0 | 0 |  |  |  | 6 | 325 | -14 | 30.3 | 303 | 54 | 542 | 50 |  |  |  | 3 | 14 | 40 | Welded on seam near stepped edge. | Looks good, no noticable overpenetration. | 2401FC42-C130-A3A9-C0FCC87E76E44898 | 240D0CCC-DEBB-9BFE-8699B66003E73FAE |  |  |  |  | EICFPC-080CuTube-We2 | F48953A8-C5BA-8B85-79E5EE4AD252A87F | F48B00EC-ED7F-9E42-83456D22A85FDE40 | F48D1C2A-ECE5-3FE2-DBEAB9B8F7661D4E | EIc-FPC Cu Flat Test 5_Weld 2
1602 | AOBRIEN | 2023-07-17 15:00 | EICECM | EIC-FPC Cu Flat Test 5 | Weld 3 | Step-Butt | Complete | Tapered joint |  | 2414080C-9985-E090-399991CA95880CF7 |  | Cu |  |  | Machined Plate | 2 | Millimeter |  | Cu |  |  | Machined Plate | 2 | Millimeter |  | 0 | 0 | 0 |  |  |  | 6 | 325 | -14 | 30.3 | 303 | 64 | 542 | 50 |  |  |  | 3 | 15 | 1 | Tapered seam | Overpenetration during weld. Looks OK otherwise. | 242C9344-9AE1-49FF-3F96ED87F5EE6434 | 242E3530-9015-786E-F6CDDB43AA7F6D85 |  |  |  |  | EICFPC-080CuTube-We | F491A28F-D905-365A-E9751D53ECC30E63 | F492F4C4-C947-963B-5D99AFF381E8F6A1 | F4940F44-DDF5-BAC2-544FCBBA1A9891EE | EIC-FPC Cu Flat Test 5_Weld 3
1603 | AOBRIEN | 2023-07-17 15:42 | EICECM | EIC-FPC Cu Flat Test 5 | Weld 4 | Step-Butt | Complete | Weld on tapered joint |  |  |  | Cu |  |  | Machined Plate | 2 | Millimeter |  | Cu |  |  | Machined Plate | 2 | Millimeter |  | 0 | 0 | 0 |  |  |  | 6 | 325 | -14 | 30.3 | 303 | 62 | 542 | 50 |  |  |  | 3 | 15 | 23 | Weld on tapered seam | Slight overpenetration. Root motion appears very chaotic during welding. Root has minor undercutting, otherwise OK. | 2449D871-A132-F2DF-01ACCFB1DE065012 | 244AEDEB-0B53-3781-3680FA5274E8F33B |  |  |  |  | EICFPC-080CuTube-We2 | F6A1DEB7-DAD3-34A0-53C09194475DE435 | F6A39874-0B06-9736-C246693217C9A1E2 | F6A4CD6A-D9AD-33D8-66BFC2DD239A8AAA | EIC-FPC Cu Flat Test 5_Weld 4
1604 | AOBRIEN | 2023-07-18 09:17 | EICECM | EIC-FPC Cu Flat Test 6 | Tacks | Step-Butt | Partial |  |  | 244DD0C9-C0D0-D99B-AE794CBD459FF368 |  | Cu |  |  | Machined Plate | 2 | Millimeter |  | Cu |  |  | Machined Plate | 2 | Millimeter |  | 0 | 0 | 0 |  |  |  | 6 | 325 | -14 | 31.9 | 319 | 35 | 542 | 50 |  |  |  | 3 | 16 | 49 | Program ran 4 times for 4 tacks. Differing programs run different directions (all tacks move away from nearest edge) | Good. | 245B2F54-071E-1B24-5E7025E81350F84B | [5 empty] | EICFPC-080CuTube-Ta | 1B97AA48-AF30-50B2-62AE2EA39E80C44E | 1B99F62E-A9FF-A110-205D8A2BDBFC9FE6 | 1B9B29B1-A237-3820-A7FA2EAB402A746F | EIC-FPC Cu Flat Test 6_Tacks
1605 | AOBRIEN | 2023-07-18 10:38 | EICECM | EIC-FPC Cu Flat Test 6 | Weld 1 | Step-Butt | Complete | Seam near stepped edge |  | 23DB30B8-C4F9-7F9F-A84EF10044C5FCB6 |  | Cu |  |  | Machined Plate | 2 | Millimeter |  | Cu |  |  | Machined Plate | 2 | Millimeter |  | 0 | 0 | 0 |  |  |  | 6 | 325 | -14 | 30.3 | 303 | 52 | 542 | 50 |  |  |  | 3 | 17 | 28 | Weld near stepped edge of part. | No overpenetration seen. Underbead too small. | 859ED393-FCFF-D5EE-52D962BDF9ACE644 | 85A0CCD4-D37F-14CC-15C597E733705B06 |  |  |  |  | EICFPC-080CuTube-We | 236F366D-ADC3-11BA-8DD879E91ABA59C4 | 2370D9A0-E48B-D4CE-E0B32A262ACA1EBD | 2371FB33-957E-4DED-36633C13564D2254 | EIC-FPC Cu Flat Test 6_Weld 1
1606 | AOBRIEN | 2023-07-18 12:54 | EICECM | EIC-FPC Cu Flat Test 6 | Weld 2 | Step-Butt | Complete | Seam near stepped side |  | 85AFEA8B-90C2-B50E-244F674A42222065 |  | Cu |  |  | Machined Plate | 2 | Millimeter |  | Cu |  |  | Machined Plate | 2 | Millimeter |  | 0 | 0 | 0 |  |  |  | 6 | 325 | -14 | 30.3 | 303 | 54 | 542 | 50 |  |  |  | 3 | 17 | 49 | Weld seam near stepped side | No excessive penetration. Underbead too small. | 85ABDB7D-D44A-D6D5-7FF4BBAFF909D71C | 85AD4401-ABB2-C7F4-5BA1A5EC088207CD |  |  |  |  | EICFPC-080CuTube-We2 | 23745BAF-F923-D378-A19B63BC8C9630F4 | 23758DED-AB6C-8131-EB444A954A8DF87C | 2376BABF-0E28-1D86-A7E5E2F2E60B1BAE | EIC-FPC Cu Flat Test 6_Weld 2
1607 | AOBRIEN | 2023-07-18 14:12 | EICECM | EIC-FPC Cu Flat Test 6 | Weld 3 | Step-Butt | Complete | Tapered seam |  | 85B4B597-D5A6-3195-3E119AAA98F106EC |  | Cu |  |  | Machined Plate | 2 | Millimeter |  | Cu |  |  | Machined Plate | 2 | Millimeter |  | 0 | 0 | 0 |  |  |  | 6 | 325 | -14 | 30.3 | 303 | 60 | 542 | 50 |  |  |  | 3 | 18 | 47 |  | Very minor overpenetration. Looks OK otherwise. | 85B8577C-91D9-149D-60CAA6504FDE0E90 | 85B9E158-C239-2E14-C5D4AA8707F941E8 |  |  |  |  | EICFPC-080CuTube-We | 26F01A9B-D70D-F713-F465D6878136E87D | 26F50A14-E488-FB8B-7DFAB101691499DC | 26F6EE1B-E702-CD5F-8C6D5A355A1E4C42 | EIC-FPC Cu Flat Test 6_Weld 3
1608 | AOBRIEN | 2023-07-18 14:34 | EICECM | EIC-FPC Cu Flat Test 6 | Weld 4 | Step-Butt | Complete | Seam near tapered side |  | 85BC730D-F52A-ED53-B06E651D0E9AD77D |  | Cu |  |  | Machined Plate | 2 | Millimeter |  | Cu |  |  | Machined Plate | 2 | Millimeter |  | 0 | 0 | 0 |  |  |  | 6 | 325 | -14 | 30.3 | 303 | 58 | 542 | 50 |  |  |  | 3 | 19 | 23 |  | No overpenetration. Bead looks good, slightly offset towards thicker side. | 85BDF777-02B8-23CD-7299E3769F8E62F5 | 85BF2522-ED5C-30CF-31A8C87B656F4668 |  |  |  |  | EICFPC-080CuTube-We2 | 26FA3FF9-BCEE-4DE2-BA5A9562ACB12DDC | 26FC7C93-E54A-BEBD-B8B147FE0CD61633 | 26FE331B-F739-1F08-9451FE1B4B249361 | EIC-FPC Cu Flat Test 6_Weld 4
1609 | AOBRIEN | 2023-07-18 15:40 | EICECM | EIC-FPC Cu Flat Test 7 | Tacks | Step-Butt | Partial |  |  | 85C2D1E3-D9A9-9DCD-84246EF3E899770D |  | Cu |  |  | Machined Plate | 2 | Millimeter |  | Cu |  |  | Machined Plate | 2 | Millimeter |  | 0 | 0 | 0 |  |  |  | 6 | 325 | -14 | 30.3 | 303 | 35 | 542 | 50 |  |  |  | 3 | 19 | 58 | Two programs, each ran two times for 4 tacks total (programs are identical except one travels in negative Y direction, other in positive Y) | Good. | 85C50DA9-E1E4-BBCC-0D7F92489433618B | 85C63C1F-90C7-9D08-1715E52D29A4C20C |  |  |  |  | EICFPC-080CuTube-Ta | 294B7F3A-F8C7-9BE2-D9D332D23381B998 | 294CD87A-D9DC-7A57-7C315136C8C39AA0 | 294E18CA-BD28-2579-AB4BFC2D96757889 | EIC-FPC Cu Flat Test 7_Tacks
1610 | AOBRIEN | 2023-07-19 09:48 | EICECM | EIC-FPC Cu Flat Test 7 | Weld 1 | Step-Butt | Complete | Seam near stepped edge |  | 85C94CB4-AE13-A638-5C9AFDF52DDCCE8B |  | Cu |  |  | Machined Plate | 2 | Millimeter |  | Cu |  |  | Machined Plate | 2 | Millimeter |  | 0 | 0 | 0 |  |  |  | 6 | 325 | -14 | 30.3 | 303 | 54 | 539 | 50 |  |  |  | 3 | 21 | 34 | Weld near stepped edge. Beam offset X+020, centering beam on root of stepped joint, not face. | No excessive penetration. Underbead is small and on-seam. Penetration is lower than other tests, assumed to be due to mismatch in weld seam. | 85CBB50E-D6F8-86C4-2D7A0740655543E5 | 85CCDD28-02D9-2B9F-C27572D713B7322F |  |  |  |  | EICFPC-080CuTube-We | 83A9D884-F3C4-2085-79ABEFE6F4E57726 | 83AAEAD4-E145-967F-34EEB74CDADF732D | 83AC6A53-DA87-F375-2B5AF9250A3ACAB2 | EIC-FPC Cu Flat Test 7_Weld 1
1611 | AOBRIEN | 2023-07-19 10:34 | EICECM | EIC-FPC Cu Flat Test 7 | Weld 2 | Step-Butt | Complete | Seam near stepped joint. Beam centerline offset X+020 to make the beam in line with the root seam, not the face seam |  | 85D519FB-F32A-9063-99CDC96A951B300F |  | Cu |  |  | Machined Plate | 2 | Millimeter |  | Cu |  |  | Machined Plate | 2 | Millimeter |  | 0 | 0 | 0 |  |  |  | 6 | 325 | -14 | 30.3 | 303 | 55 | 539 | 50 |  |  |  | 3 | 21 | 46 | Seam near stepped joint. Beam centerline offset X+020 to make the beam in line with the root seam, not the face seam | No overpenetration witnessed. Underbead looks good. | 85D69D45-9B95-C6B3-E753262B50DC6527 | 85D8AA1C-BCF8-5359-328E3930ED1AD8D8 |  |  |  |  | EICFPC-080CuTube-We2 | 83B196CF-0740-FB09-B6E74CA87D1C92EC | 83B2B828-C7A7-438C-E865859005520443 | 83B4018B-D35F-65A0-367A9C6E067B10E5 | EIC-FPC Cu Flat Test 7_Weld 2
1612 | AOBRIEN | 2023-07-19 11:35 | EICECM | EIC-FPC Cu Flat Test 7 | Weld 3-1 | Step-Butt | Complete | Seam near tapered edge. Weld ran incorrect weld program, went off edge of plate. Beam offset X+020 so beam was cenetered on root step |  | 85DB58D1-D4D4-9BFF-0AA0C4C54B59A9BF |  | Cu |  |  | Machined Plate | 2 | Millimeter |  | Cu |  |  | Machined Plate | 2 | Millimeter |  | 0 | 0 | 0 |  |  |  | 6 | 325 | -14 | 30.3 | 303 | 55 | 539 | 50 | [6 empty] | Seam near tapered edge. Weld ran incorrect weld program, went off edge of plate. Beam offset X+020 so beam was cenetered on root step | No overpenetration. Underbead too small. | 85DD6E30-D606-268A-A03088581062ADF6 | 85DF131B-9021-774B-034FB02F923AD199 |  |  |  |  | EICFPC-080CuTube-We2 | 8382582C-DD72-10C2-F4401B18EE3E4E25 | 8383D665-BFFA-B07A-D258A0250EA079AB | 8384F1B5-A539-3EBF-C1B275E2CAABC2F7 | EIC-FPC Cu Flat Test 7_Weld 3-1
1613 | AOBRIEN | 2023-07-19 13:44 | EICECM | EIC-FPC Cu Flat Test 7 | Weld 3-2 | Step-Butt | Complete | Weld on tapered edge of plate. Beam offset X-020 so beam aligns with root step. |  | 85E1BB17-C056-3EFA-CEDFF3CDEA1D5E81 |  | Cu |  |  | Machined Plate | 2 | Millimeter |  | Cu |  |  | Machined Plate | 2 | Millimeter |  | 0 | 0 | 0 |  |  |  | 6 | 325 | -14 | 29.8 | 298 | 58 | 539 | 50 | [6 empty] | Weld on tapered edge of plate. Beam offset X-020 so beam aligns with root step. | No overpenetration. Underbead too small. | 85E35EA9-DFF9-F678-44EC5685AF95A892 | 85E4EECF-93DF-45AE-174F3EE6D061A84D |  |  |  |  | EICFPC-080CuTube-We | 8376DDA8-94FB-3331-0ED489EF8650A9F3 | 83785313-E40B-FF8C-AECA82139F9789A2 | 837988BB-9959-F5B9-5AA19697EDEEF3A0 | EIC-FPC Cu Flat Test 7_Weld 3-2
1614 | AOBRIEN | 2023-07-19 14:26 | EICECM | EIC-FPC Cu Flat Test 7 | Weld 4 | Step-Butt | Complete | Seam near tapered side. Beam offset X-020 to align beam centerline with root step. |  | 85E85BAB-BF12-36C2-9FF51AB9E6118CF0 |  | Cu |  |  | Machined Plate | 2 | Millimeter |  | Cu |  |  | Machined Plate | 2 | Millimeter |  | 0 | 0 | 0 |  |  |  | 6 | 325 | -14 | 29.8 | 298 | 59 | 539 | 50 | [6 empty] | Seam near tapered side. Beam offset X-020 to align beam centerline with root step. | No overpenetration witnessed. Underbead looks good. | 85E9FD1B-A287-28BE-B83AD445719C276E | 85EB6BA1-FEF8-C462-89A35D17AA4FD405 |  |  |  |  | EICFPC-080CuTube-We2 | 836F3296-A797-AFEC-281B99C882F3948E | 8370B0BC-0B8A-050A-ABE916659D56F74A | 8371E8F3-9C4B-8847-3F37BB28F2E93517 | EIC-FPC Cu Flat Test 7_Weld 4
1615 | AOBRIEN | 2023-07-19 15:46 | EICECM | EIC-FPC Cu Flat Test 8 | Tacks | Step-Butt | Partial |  |  | 85ED43EB-C668-D440-4207EED7D7901403 |  | Cu |  |  | Machined Plate | 2 | Millimeter |  | Cu |  |  | Machined Plate | 2 | Millimeter |  | 0 | 0 | 0 |  |  |  | 6 | 325 | -14 | 31.9 | 319 | 35 | 539 | 50 |  |  |  | 3 | 23 | 44 | Each program ran twice for 4 tacks in total (programs are identical in all aspects except weld direction) | Good. | 85EE9731-BD7C-9057-107EADE001C5109F | [5 empty] | EICFPC-080CuTube-Ta | 83589B10-A2F7-4C7A-7E18DCD7981EF40E | 836058AA-0CB2-1075-7CF52AE5F25473EF | 83625582-A98B-EC34-2214763A12D40516 | EIC-FPC Cu Flat Test 8_Tacks
1616 | AOBRIEN | 2023-07-20 10:05 | EICECM | EIC-FPc Cu Flat Test 8 | Weld 1 | Step-Butt | Complete | Seam near stepped side of plate. Beam offset X+020 to align with root step. |  | 8AE51F8A-C66B-E385-81856E4A13D2BA23 |  | Cu |  |  | Machined Plate | 2 | Millimeter |  | Cu |  |  | Machined Plate | 2 | Millimeter |  | 0 | 0 | 0 |  |  |  | 6 | 325 | -14 | 30.3 | 303 | 55 | 541 | 50 |  |  |  | 3 | 25 | 0 | Seam near stepped side of plate. Beam offset X+020 to align with root step. 1" aluminum block used for setup was left under the middle of seam, this region has no real bearing on parameters. | Section over aluminum block is bad, other sections look good. | 8AE68AF7-0AB1-078B-1C3201C239E4EC71 | 8AE7A979-0F69-8D9F-75F6032FF31DDC11 |  |  |  |  | EICFPC-080CuTube-We |  |  |  | EIC-FPc Cu Flat Test 8_Weld 1
1617 | AOBRIEN | 2023-07-20 11:10 | EICECM | EIC-FPC Cu Flat Test 8 | Weld 2 | Step-Butt | Complete | Seam near tapered edge. Beam offset X-020 to align with root step |  | 8AEA716F-0BED-704B-F666978A9DFFD54E |  | Cu |  |  | Machined Plate | 2 | Millimeter |  | Cu |  |  | Machined Plate | 2 | Millimeter |  | 0 | 0 | 0 |  |  |  | 6 | 325 | -14 | 29.8 | 298 | 59 | 541 | 50 |  |  |  | 3 | 25 | 43 | Seam near tapered edge. Beam offset X-020 to align with root step. | No issues, weld is good. | 8AEB8464-F6B7-6D05-BDF36956F28ABB19 | 8AECB08B-A26E-F591-05F66546A4753176 |  |  |  |  | EICFPC-080CuTube-We2 |  |  |  | EIC-FPC Cu Flat Test 8_Weld 2
1683 | AOBRIEN | 2023-09-14 16:15 | EICECM | EICECM - FPC Axial Tube Test 1 | Tacks | Butt | Partial | Fitup has ~1mm opening on face, root is closed (V) from rolling process. Weld faying edge was water-jet cut and etched, no machining |  |  |  | Nb |  |  | Rolled Plate | 4 | Millimeter |  | Nb |  |  | Rolled Plate | 4 | Millimeter |  | 0 | 0 | 0 | 1000 | 400 | 400 | 6 | 335 | -4 | 6 | 60 | 45 | 531 | 50 | [6 empty] | Program ran twice for two tacks | Parameters look acceptable for production tacking | 79DDDB47-F005-68D3-84D0F9D99DB7F660 | [5 empty] | 0250_Y_Tack | 0662B44E-CFF1-1A6D-D80F42E45EFF7078 | 0664AD6F-C652-60B6-EC6A0A4F2C32B853 | 066630BF-AAA9-5273-F8DCF591DF7EB2E1 | EICECM - FPC Axial Tube Test 1_Tacks
1684 | AOBRIEN | 2023-09-14 16:45 | EICECM | EICECM - FPC Axial Tube Test 1 | Root Pass | Butt | Partial | Fusing in root to provide a base for CJP weld |  |  |  | Nb |  |  | Rolled Plate | 4 | Millimeter |  | Nb |  |  | Rolled Plate | 4 | Millimeter |  | 0 | 0 | 0 | 1000 | 400 | 400 | 6 | 335 | -4 | 6 | 60 | 45 | 531 | 50 |  |  |  | 5 | 50 | 50 | Upramp 1 second, 2.5 second dwell. Weld begins 0.100" from starting edge, ramp down begins 0.100" from end of plate to edge of plate. | Root pass good. | 79EC0A6B-CE42-D130-A3547D5780F83068 | [5 empty] | 5000_Y_Fill_Weld | 066877B9-90C7-45AA-AEAB64EA5FDC6722 | 0669AA9B-EF82-BA04-1F2C2B1DABD950F8 | 066B7A6F-A9AF-0E82-DCAFA8C8B8F2A87E | EICECM - FPC Axial Tube Test 1_Root Pass
1685 | AOBRIEN | 2023-09-15 09:52 | EICECM | EICECM - FPC Axial Tube Test 1 | Weld | Butt | Complete |  |  |  |  | Nb |  |  | Rolled Plate | 4.2 | Millimeter |  | Nb |  |  | Rolled Plate | 4.2 | Millimeter |  | 0 | 0 | 0 | 1000 | 650 | 650 | 6 | 335 | -4 | 4.5 | 45 | 60 | 537 | 50 |  |  |  | 5 | 52 | 19 | Upramp 0.5 seconds, dwell 4.0 seconds. | Underbead excessive at edge of plate, underbead in centeral regions small and flat. Weld face looks good. Parameters appear to yield good results on tubes. | D69EBFE0-FF82-C88B-F2AD4C21F0EAC1FD | D6A05BD9-D70D-BE65-8FA8030A117A2E29 |  |  |  |  | 5000_Y_Weld | 066DD7A9-D488-42AE-C0A10215C80F10E9 | 066F5C54-FC81-60AF-5A999C16C8EA8CB3 | 0670B067-D259-D193-34AD910B8172FAC5 | EICECM - FPC Axial Tube Test 1_Weld
1686 | AOBRIEN | 2023-09-15 14:55 | EICECM | EICECM - FPC Axial Tube Test 2 | Tacks | Butt | Partial | Face opening ~1mm, root opening 0 (v-shaped from rolling) |  |  |  | Nb |  |  | Rolled Plate | 4.2 | Millimeter |  | Nb |  |  | Rolled Plate | 4.2 | Millimeter |  | 0 | 0 | 0 | 1000 | 400 | 400 | 6 | 335 | -4 | 6 | 60 | 40 | 537 | 50 | [6 empty] | Program ran twice for two tacks | Tacks are fused, of adequate size and not overpenetrated. | 79F396C5-E215-6EA7-18A6B40205B5CD4D | [5 empty] | 0250_Y_Tack | 0672DF0F-A395-EB06-D600DBAE16652F33 | 06747A56-ADC1-27CE-0ABAFFAA6AD9AD09 | 0676388A-FEC2-9108-3195AEBD3DEF4188 | EICECM - FPC Axial Tube Test 2_Tacks
1687 | AOBRIEN | 2023-09-15 14:57 | EICECM | EICECM - FPC Axial Tube Test 2 | Root Pass | Butt | Complete | Face opening ~1mm, root opening 0 (V shaped from rolling) |  |  |  | Nb |  |  | Rolled Plate | 4.2 | Millimeter |  | Nb |  |  | Rolled Plate | 4.2 | Millimeter |  | 0 | 0 | 0 | 1000 | 400 | 400 | 6 | 335 | -4 | 6 | 60 | 40 | 537 | 50 | [6 empty] | Starts at 0.100" from edge of tube, downramp begins 0.100 before edge of tube | Seam fully fused, no indication of defects | 79FA1979-DF75-F391-456B911692E2D99B | [5 empty] | 5000_Y_Fill_Weld | 067866F8-DF04-28C3-0247E465BCFFE1F5 | 0679C56E-E42F-B593-AFA067EF95DE3787 | 067B88D8-9779-4192-8A33A4437BE70F6E | EICECM - FPC Axial Tube Test 2_Root Pass
1688 | AOBRIEN | 2023-09-15 15:00 | EICECM | EICECM - FPC Axial Tube Test 2 | Weld | Butt | Complete |  |  |  |  | Nb |  |  | Rolled Plate | 4.2 | Millimeter |  | Nb |  |  | Rolled Plate | 4.2 | Millimeter |  | 0 | 0 | 0 | 1000 | 650 | 650 | 6 | 335 | -4 | 4.5 | 45 | 60 | 537 | 50 |  |  |  | 5 | 55 | 53 | Weld starts 0.100" from starting edge. Upramp 0.50sec, dwell 3.0sec, downramp begins 0.200" from final edge of part | Underbead is large but somewhat shallow. Weld face looks good. | D6A98EB7-95B1-61C7-4454E6D89E219D06 | D6AB5718-D299-8E07-DC8C290819FC9A9E |  |  |  |  | 5000_Y_Weld | 067DBBD5-AAA5-2B90-FC5D6436CF08061A | 067F1EFB-A0D2-BE5F-0791835C69218FB4 | 06804659-EBF2-A4B6-1526F53F2BF334C5 | EICECM - FPC Axial Tube Test 2_Weld
1689 | AOBRIEN | 2023-09-18 10:25 | EICECM | EICECM - FPC Axial Tube Test 3 | Tacks | Step-Butt | Partial | Face and root both closed. |  |  |  | Nb |  |  | Rolled Plate | 4.2 | Millimeter |  | Nb |  |  | Rolled Plate | 4.2 | Millimeter |  | 0 | 0 | 0 | 1000 | 400 | 400 | 6 | 335 | -4 | 6 | 60 | 45 | 532 | 50 |  |  |  | 5 | 57 | 0 | Program ran twice for two tacks | Tacks are flat and fully fused. | C9BD8936-06E1-183C-A88306EB9C9A8441 | [5 empty] | 0250_Y_Tack | 972FCD85-944D-25E8-75DB1758DBEDB242 | 9731177D-CD57-F27E-9033A877690285A0 | 973227B4-B22C-B289-4F253A28155AA0D3 | EICECM - FPC Axial Tube Test 3_Tacks
1690 | AOBRIEN | 2023-09-18 13:21 | EICECM | EICECM - FPC Axial Tube Test 3 | Weld | Butt | Complete |  |  |  |  | Nb |  |  | Rolled Plate | 4.2 | Millimeter |  | Nb |  |  | Rolled Plate | 4.2 | Millimeter |  | 0 | 0 | 0 | 1000 | 650 | 650 | 6 | 335 | -4 | 4.5 | 45 | 60 | 532 | 50 |  |  |  | 5 | 58 | 37 | Weld begins 0.100" from starting edge, upramps 0.5 seconds, dwells 3 seconds, downramp begins 0.200 from edge of plate | Weld face flat and smooth. Root has penetration at the ends but not in the majority of the length. Increase heat input 15% via travel speed decrease (4.5IPM->3.9IPM) | [6 empty] | 5000_Y_Weld | A32FAEE0-C6BA-E80C-6EA6B0553BE4B67E | A330CC30-A751-2386-095ABF8EF6D87CE5 | A331E6FC-C829-DE8C-D9BC114A09EDC7F2 | EICECM - FPC Axial Tube Test 3_Weld
1691 | AOBRIEN | 2023-09-18 16:04 | EICECM | EICECM - FPC Axial Tube Test 3 | Weld 1 Repair | Other | Complete | CJP over previously welded seam with incomplete penetration |  |  |  | Nb |  |  | Rolled Plate | 4.2 | Millimeter |  | Nb |  |  | Rolled Plate | 4.2 | Millimeter |  | 0 | 0 | 0 | 1000 | 650 | 650 | 6 | 335 | -4 | 3.9 | 39 | 60 | 532 | 50 |  |  |  | 5 | 59 | 42 | Weld begins at 0.100" from edge, upramps over 0.5 seconds, dwells 3.0sec, tail-out over last 0.200 of plate. Heat input reduced by 15% from previous pass via decrease in weld travel speed (4.5IPM->3.9IPM) | Small section of LOP after start, remainder of weld is good, underbead slightly excessive. This alternate parameter seems to work well for repairs of LOP, however will need to monitor penetration near start. | D6B90B9B-CDFE-F937-39A226750688633E | D6BA22FE-CF9C-0D87-661DA1DAB0EAFFD4 |  |  |  |  | 5000_Y_Weld | A352D87F-FB20-701B-0472B2463CEEED62 | A35402BB-ACE0-5AD5-73883221F355D81A | A3551A9A-EBA9-980E-E646CBE65BB848E2 | EICECM - FPC Axial Tube Test 3_Weld 1 Repair
1708 | AOBRIEN | 2023-10-09 12:37 | EICECM | EIC-FPC SS Stub Test 3 | Tacks | Step-Butt | Partial |  |  |  |  | StainlessSteel |  |  | Machined Rod | 2.5 | Millimeter | Penetration to step (1.25mm) required | StainlessSteel |  |  | Machined Tube | 1.25 | Millimeter |  | 90 | 0 |  |  |  |  | 6 | 330 | -9 | 12 | 278 | 8 | 528 | 50 | [6 empty] | Program ran 6 times for 4 tacks. First two tacks were slightly off-seam, redjusted crosshair and rewelded. Upramp 1.0 seconds, downramp 15 degrees | Good. | 13FB434D-CF48-75BE-D01EC6D3D81141A8 | [5 empty] | EICFPC-050SSTube-Ta | 43D88A0C-AC28-0207-E3E87A63240C4E5E | 43D9BF93-C067-CDEA-570156CA1733E644 | 43DF9F34-ADD1-C74F-998A4E407CC1D327 | EIC-FPC SS Stub Test 3_Tacks
1709 | AOBRIEN | 2023-10-09 12:41 | EICECM | EIC-FPC SS Stub Test 3 | Weld | Step-Butt | Complete | Penetration to step (1.25mm) required |  |  |  | StainlessSteel |  |  | Machined Rod | 2.5 | Millimeter | Penetration to step (1.25mm) required | StainlessSteel |  |  | Machined Tube | 1.25 | Millimeter |  | 90 | 0 |  |  |  |  | 6 | 330 | -9 | 12 | 278 | 11 | 528 | 50 |  |  |  | 9 | 52 | 4 | Weld begins at -10 degrees, upramps over 0.75sec then begins motion, welds to 370 degrees, downramps to 405 degrees | Weld looks good. Shrink comfirmation test. Measured shrink was 0.008" to 0.012" - average 0.010". | 225F4931-A2F0-EEE0-1464850F3B89A7C4 | [5 empty] | EICFPC-050SSTube-We | 43E3AB2E-0AFA-0F22-D8DA6222CB0435C3 | 43E52116-C9EE-ECE1-6CFA04D74421057C | 43E653E8-07E0-B1F1-4599FC03D71AE7DA | EIC-FPC SS Stub Test 3_Weld
1713 | AOBRIEN | 2023-10-11 13:16 | EICECM | EICECM - Small BT Axial Test #1 | Tacks |  | Partial | Tacking. Faying edges were machined square, no opening on face or root |  | 1D893451-FADD-3F13-62ACEB0CC3C8FB31 | Pipe clamps + v blocks | Nb |  |  | Rolled Plate | 4.2 | Millimeter |  | Nb |  |  | Rolled Plate | 4.2 | Millimeter |  | 0 | 0 | 0 | 1000 | 400 | 400 | 6 | 335 | -4 | 6 | 60 | 45 | 531 | 50 |  |  |  | 7 | 5 | 32 | Two tacks in single program. Upramp 1.0 seconds, dwell 2.5 seconds, downramp 0.150" | Tacks are fully fused, no visible defects or indications | 14390430-0A69-8D01-932CFDFCDEA81B8A |  |  |  | EICECM-LgBT-WP | 440B6809-F10B-6F53-D046801F041A8BCF | EICECM-LgBT-Ta | 440CF3F0-F53E-DA48-6452FB6910EDE02A | 440E7AC3-D0BA-CB76-DE15348AA4DAAAC6 |  | EICECM - Small BT Axial Test #1_Tacks
1714 | AOBRIEN | 2023-10-11 15:30 | EICECM | EICECM - Small BT Axial Test #1 | Seam Weld | Butt | Complete | Faying edges machined flat/straight, fitup is tight on both face and root. | 1440B53D-E71E-D085-EF06E8ECE4918EBF |  | Tacks hold tube closed, still sitting on v-blocks | Nb |  |  | Rolled Plate | 4.2 | Millimeter |  | Nb |  |  | Rolled Plate | 4.2 | Millimeter |  | 0 | 0 | 0 | 1000 | 650 | 650 | 6 | 335 | -4 | 4.5 | 45 | 60 | 531 | 50 | [6 empty] | Weld begins 0.100" from edge of pipe. Upramp 0.5 seconds, dwell 3.0 seconds, downramp 0.200" to trailing edge | Vacuum fault due to outgassing ~1.25" into weld. Underbead looked good prior to shutoff. | 14434AD4-D36A-C866-EB9C99C9553B99E5 | 14449ABE-EBAA-A271-CE5B1864F8F25B5D |  |  | EICECM-LgBT-WP | 441370E9-F013-E1F3-8FE6707049D4EC81 | EICECM-LgBT-We | 4414B746-0866-84DB-271B52B1BD4F762A | 44165CD9-CD81-17DC-8F24B60180519A88 | 441777AC-97CB-8250-5AD18EC1C036DB0C | EICECM - Small BT Axial Test #1_Seam Weld
1715 | AOBRIEN | 2023-10-12 14:56 | EICECM | EICECM - Small BT Axial Test #1 | Seam Weld 2 | Butt | Complete | Reweld of entire seam - previous pass vacuum faulted after ~1.25" |  | 144CBD74-CA67-82C7-420EE6024B075E06 |  | Nb |  |  | Rolled Plate | 4.2 | Millimeter |  | Nb |  |  | Rolled Plate | 4.2 | Millimeter |  | 0 | 0 | 0 | 1000 | 650 | 650 | 6 | 335 | -4 | 4.5 | 45 | 60 | 533 | 50 |  |  |  | 7 | 10 | 25 | Upramp 0.5 seconds, dwell 3.0 seconds - no downramp because weld faulted. Weld started on previous pass that stopped due to vacuum fault | Vacuum fault at the ~4.2" mark. | 144E4B57-0160-8878-E69B180B0C563BF1 | 14505FF3-0551-DC6B-7FBF1FA4419B5CE5 |  |  | EICECM-LgBT-WP |  | EICECM-LgBT-We |  | 0E0F3036-94FF-FCEE-CEF5BA26FA11B42C | 0E10966A-053F-C4D9-8A1389D9E2F29066 | EICECM - Small BT Axial Test #1_Seam Weld 2
1716 | AOBRIEN | 2023-10-12 15:09 | EICECM | EICECM - Small BT Axial Test #1 | Seam Weld 3 | Butt | Complete | Welding over previous two passes that stopped due to vacuum faults |  | 14C4F099-B76B-3553-6D90AEEB2F8D50C3 |  | Nb |  |  | Rolled Plate | 4.2 | Millimeter |  | Nb |  |  | Rolled Plate | 4.2 | Millimeter |  | 0 | 0 | 0 | 1000 | 650 | 650 | 6 | 335 | -4 | 4.5 | 45 | 60 | 533 | 50 |  |  |  | 7 | 10 | 25 | Upramp 0.5 seconds, dwell 3.0 seconds, downramp 0.200". Weld over previous two passes that stopped early due to vacuum faults | Vacuum level rose to ~200uT but did not fault, weld completed. Face and root appear to be flat and smooth. | 14C76089-FB0B-5A7A-2FF23D7BFD8AF447 |  |  |  | EICECM-LgBT-WP |  | EICECM-LgBT-We |  | 0E180369-E562-CDC6-0E7D269B2E04EA1C | 0E19AEB1-ED76-4452-A98133BBA25C4F4B | EICECM - Small BT Axial Test #1_Seam Weld 3
1758 | AOBRIEN | 2023-11-15 16:46 | EICECM | EICECM - SmBT Circ. Test | Tacks |  | Partial | "Standard" EIC prep except reduced section is 2.0mm. |  |  |  | Nb |  |  | Machined Tube | 2 | Millimeter |  | Nb |  |  | Machined Tube | 2 | Millimeter |  | 90 | 0 |  | 1000 | 200 | 200 | 6 | 335 | -4 | 20 | 160 | 23 | 525 | 50 | [6 empty] | 4 tacks in single program (0, 180, 90, 270). | All tacks are fully fused with good surface appearance. |  |  |  |  | EICECM-2mmNbTu-WP | 52810A38-9546-E4A3-C239EB548D6A67A1 | EICECM-2mmNbTu-Ta | 5282275D-9B7E-0266-BB40DAE1D051A6A5 | 52835CAD-DAA1-5C00-B0FC5150A292AFA9 | 528491D6-AB01-8A65-4CF9E087CD426C1F | EICECM - SmBT Circ. Test_Tacks
1759 | AOBRIEN | 2023-11-15 16:51 | EICECM | EICECM - SmBT Circ. Test | Weld 1 | Butt | Partial | "Standard" EIC weld prep however seam is 2mm |  |  |  | Nb |  |  | Machined Tube | 2 | Millimeter |  | Nb |  |  | Machined Tube | 2 | Millimeter |  | 90 | 0 |  | 1000 | 600 | 600 | 6 | 325 | -14 | 15 | 119 | 45 | 525 | 50 |  |  |  | 9 | 32 | 53 | Parameterization for double square butt weld of 2mm niobium for EIC project. Weld begins at -10 degrees, uprams over 0.5 seconds, dwells 1.5 seconds, travels to 90 degrees, downramps to 100 | Beam parameters way too high, inner spatter for beginning. Amperage reduced during weld until underbead stopped expelling, then again near the end to make the weld face have less spatter. NOTE: PUDDLER WAS NOT ACTIVE FOR THIS TEST. | 1BE79257-9DF4-6AA3-C52BBA3DF8AC1AC2 |  |  |  | EICECM-2mmNbTu-WP | 52873F70-F3DC-C7CD-A0B03B1EE7524EA3 | EICECM-2mmNbTu-We | 5288ACA0-F63F-1ACF-4A6CB5D942BCAEFD | 5289EF62-F461-0A80-766D33B942BEE896 | 528B48AA-ACFF-2097-2E4975BB1B82F1F5 | EICECM - SmBT Circ. Test_Weld 1
1760 | AOBRIEN | 2023-11-16 09:11 | EICECM | EICECM - SmBT Circ. Test | Weld 2 | Butt | Partial | "Standard" EIC weld prep, 2mm edge. Parameterization for double sq. butt equatorial. |  |  |  | Nb |  |  | Machined Tube | 2 | Millimeter |  | Nb |  |  | Machined Tube | 2 | Millimeter |  | 90 | 0 |  |  |  |  | 6 | 335 | -4 | 15 | 119 | 20 | 525 | 50 | [6 empty] | Weld begins at 170 degrees, upramps over 0.5 seconds, dwells 1.5 seconds, travels to 270 degrees, downramps to 280 degrees | Overall penetration seemed OK, but still had some expulsions and the bead is too small. Puddler was deactivated again. | 1BEB2166-081C-5065-A8D4B89BE72E046B |  |  |  | EICECM-2mmNbTu-WP | 77A8536A-93D9-20BD-A836B7A871E409E4 | EICECM-2mmNbTu-We | 77A985C1-F64A-915D-A7123AF7A7E9F48B | 77F61FB6-AAA8-C1CA-43D7DB1A6E2663F6 | 77F7396A-B961-118A-60BCA05897C177BF | EICECM - SmBT Circ. Test_Weld 2
1761 | AOBRIEN | 2023-11-16 09:55 | EICECM | EICECM - SmBT Circ. Test | Weld 3 | Butt | Partial | "Standard" EIC weld prep, 2mm edge. Parameterization of first PJP pass on a double square groove CJP joint. |  |  |  | Nb |  |  | Machined Tube | 2 | Millimeter |  | Nb |  |  | Machined Tube | 2 | Millimeter |  | 90 | 0 |  | 1000 | 600 | 600 | 6 | 335 | -4 | 15 | 119 | 45 | 525 | 50 |  |  |  | 9 | 38 | 38 | Weld begins at 80 degrees, upramps over 0.5 seconds, dwells 1.5 seconds, travels to 180 degrees, downramps to 190 degrees | Weld face is flat, smooth. Small underbead appears about an inch in, assumed to be when the amperage was increased. | 1BEEA7A9-C72C-BBF8-C211BD88E5776205 |  |  |  | EICECM-2mmNbTu-WP | 77F96267-DA39-AB02-2AA3D36A69DA8344 | EICECM-2mmNbTu-We | 77FAB6F1-A456-CC2E-52AEFE38CA6EF92B | 77FC855B-DA51-8CFD-2435BF11A922931D | 77FDA0A4-B942-E323-620931002C6666CD | EICECM - SmBT Circ. Test_Weld 3
1762 | AOBRIEN | 2023-11-16 10:27 | EICECM | EICECM - SmBT Circ. Test | Weld 4 | Butt | Partial | "Standard" EIC weld prep with 2mm edge. First PJP pass of double square CJP joint. |  |  |  | Nb |  |  | Machined Tube | 2 | Millimeter |  | Nb |  |  | Machined Tube | 2 | Millimeter |  | 90 | 0 |  | 1000 | 600 | 600 | 6 | 335 | -4 | 15 | 119 | 35 | 525 | 50 |  |  |  | 9 | 39 | 12 | Weld begins at 260 degrees, upramps over 0.5 seconds, dwells 1.5 seconds, travels to 360 degrees, downramps to 370. | Weld face looks to have low penetration (dip at seam). No underbead. 40-45mA seems to be ideal. | 1BF32A5C-E546-5FEB-7B205F3E403BDDE9 |  |  |  | EICECM-2mmNbTu-WP | 77FF4E0A-0946-A4D3-53E1B73A56D4CBE3 | EICECM-2mmNbTu-We | 780076BA-0170-D3DE-CF3E10B2D1D8CEFB | 7801AC88-C90D-A936-BDC458071BD7CA67 | 7802D351-B852-D128-217D58C33779EC2D | EICECM - SmBT Circ. Test_Weld 4
1763 | AOBRIEN | 2023-11-16 12:48 | EICECM | EICECM - SmBT Circ. Test | Weld 1 Inside | Butt | Partial | "Standard" EIC weld prep, 2mm weld thickness. Second PJP pass of a double square groove CJP weld. |  |  |  | Nb |  |  | Machined Tube | 2 | Millimeter |  | Nb |  |  | Machined Tube | 2 | Millimeter |  | 90 | -45 |  | 1000 | 600 | 600 | 8 | 335 | 8 | 15 | 119 | 50 | 525 | 50 |  |  |  | 9 | 40 | 59 | Weld begins at -10 degrees, upramps over 0.5 seconds, dwells 1.5 seconds, travels to 90 degrees, downramps to 100 degrees. NOTE: C0 was changed by 180 degrees so that the inside weld locations match the outside weld locations. | Beam focus set for 6" GTW Seam is flat and smooth, no underbead. Appears to have flattened underbead from previous pass. NOTE: PUDDLER SIZE TOO LARGE, WAS NOT SCALED DOWN WHEN GTW INCREASED. | 1BF62EB8-C523-EEF3-A8ED7DD680A2045E |  |  |  | EICECM-2mmNbTu-WP | 7CBD2A5D-DC46-6AB1-C4DA51FDBFAB3E56 | EICECM-2mmNbTu-InWe | 7CBE8286-DEAB-1997-C97755BD6D1A1056 | 7CC3CBA6-B2B4-A74E-95797AB1D23C2EAE | 7CC4DCF9-0C4A-0740-147E5282FC163881 | EICECM - SmBT Circ. Test_Weld 1 Inside
1764 | AOBRIEN | 2023-11-16 13:13 | EICECM | EICECM - SmBT Circ. Test | Weld 2 Inside | Butt | Partial | "Standard" EIC weld prep, 2mm edge. Second PJP pass of double side square groove CJP weld |  |  |  | Nb |  |  | Machined Tube | 2 | Millimeter |  | Nb |  |  | Machined Tube | 2 | Millimeter |  | 90 | -45 |  | 1000 | 600 | 600 | 8 | 324 | -3 | 15 | 119 | 45 | 525 | 50 |  |  |  | 9 | 41 | 31 | Weld begins at 170 degres, upramps over 0.5 seconds, dwells 1.5 seconds, travels to 270 degres, downramps to 280 degrees. | Underbead appears to have joint remnant on face. NOTE: PUDDLER SIZE TOO LARGE, WAS NOT SCALED DOWN WHEN GTW INCREASED. | 1BF9BAF1-B07E-1FD8-D93EBAB11C978D75 |  |  |  | EICECM-2mmNbTu-WP | 7DA5B78D-B847-1708-91AD4578E65B32A2 | EICECM-2mmNbTu-InWe | 7DA6E9D8-A904-B043-8DDBA138DD6CC2F1 | 7DA82EB5-A8A6-E5F2-44ED239C629FB5CC | 7DA967A1-9D87-BBCF-F73FDB7AB8049C9B | EICECM - SmBT Circ. Test_Weld 2 Inside
1765 | AOBRIEN | 2023-11-16 14:20 | EICECM | EICECM - SmBT Circ. Test | Weld 3 Inside | Butt | Partial | "Standard" EIC weld prep, 2mm side. Second PJP pass of CJP weld. |  |  |  | Nb |  |  | Machined Tube | 2 | Millimeter |  | Nb |  |  | Machined Tube | 2 | Millimeter |  | 90 | -45 |  | 1000 | 450 | 450 | 8 | 324 | -3 | 119 | 15 | 55 | 525 | 50 |  |  |  | 9 | 42 | 49 | Weld begins at 80 degrees, upramps over 0.5 seconds, dwells 1.5 seconds, travels to 180 degrees, downramps to 190 degrees. | No joint remnant visible, no underbead. Face has a slight hump on far edge but is acceptable. | 1BFDABE3-C1E0-A94D-7E527F39828A3962 |  |  |  | EICECM-2mmNbTu-WP | 80BF3F8F-DDA3-45CC-9B9C875E9240A3CC | EICECM-2mmNbTu-InWe | 80C078FF-BC50-7876-39FAC0648954D749 | 80C1B330-BB02-2B27-9FB6AA0FC5C2CE36 | 80C2D216-BBD5-48E7-7D2D69B7E6C16C85 | EICECM - SmBT Circ. Test_Weld 3 Inside
1766 | AOBRIEN | 2023-11-16 15:00 | EICECM | EICECM - SmBT Circ. Test | Weld 4 Inside | Butt | Partial | "Standard" EIC weld prep, 2mm edge. Second PJP pass of double square groove CJP weld. |  |  |  | Nb |  |  | Machined Tube | 2 | Millimeter |  | Nb |  |  | Machined Tube | 2 | Millimeter |  | 90 | -45 |  | 1000 | 450 | 450 | 8 | 324 | -3 | 15 | 119 | 60 | 525 | 50 |  |  |  | 9 | 43 | 28 | Weld begins at 260 degrees, upramps over 0.5 seconds, dwells 1.5 seconds, travels to 360 degrees, downramps to 370 degrees. | Root is flat and smooth, no underbead on outside of tube. | 1C02039A-DE32-E64B-3CDF8C3481A7AE39 |  |  |  | EICECM-2mmNbTu-WP | 833A1615-AF29-B4D4-79066097520E499A | EICECM-2mmNbTu-InWe | 833B90B5-EC5A-82DF-E29DDB981433B952 | 8341E027-E060-19FE-3CA87021026E22C4 | 834380F9-959A-7126-D095AE3ACC58EDF6 | EICECM - SmBT Circ. Test_Weld 4 Inside
1767 | AOBRIEN | 2023-11-16 15:58 | EICECM | EICECM - SmBT Axial Test | Tacks | Butt | Complete |  |  |  |  | Nb |  |  | Rolled Plate | 4.17 | Millimeter |  | Nb |  |  | Rolled Plate | 4.17 | Millimeter |  | 0 | 0 | 0 | 1000 | 400 | 400 | 6 | 335 | -4 | 6 | 60 | 45 | 525 | 50 |  |  |  | 9 | 45 | 57 | Two tacks in single program (0.75"-1.25" and 9.25"-8.75") | Tacks are flat, fused, good. |  |  |  |  | EICECM-AxialTu-WP | 8466B979-A125-4CF7-A86C72133F018AA3 | EICECM-AxialTu-Ta | 8467E18E-AAFA-8D11-E7C3A56395B69D15 | 8469378A-9A94-4515-34D839F5393E1B61 | 846A645F-E801-0A6A-8179C25ED9B62210 | EICECM - SmBT Axial Test_Tacks
1768 | AOBRIEN | 2023-11-16 16:30 | EICECM | EICECM - SmBT Axial Test | Weld | Butt | Complete |  |  |  |  | Nb |  |  | Rolled Plate | 4.17 | Millimeter |  | Nb |  |  | Machined Plate | 4.17 | Millimeter |  | 0 | 0 | 0 | 1000 | 650 | 650 | 6 | 335 | -4 | 4.5 | 45 | 60 | 525 | 50 | [6 empty] | Aborted weld at ~1 inch due to vacuum rise. | Weld aborted due to vacuum rise (50->200 over first inch). |  |  |  |  | EICECM-AxialTu-WP | 4BD084F6-AD88-6AB3-29D5D68453C4DDBC | EICECM-AxialTu-We | 4BD1C909-B3C5-F872-D27A727B765615D0 | 4EDF0571-A163-35B7-627F137B6BB69632 | 4EE06ECD-0747-C6E2-2BDED3F5FD3F0649 | EICECM - SmBT Axial Test_Weld
1769 | AOBRIEN | 2023-11-17 11:07 | EICECM | EICECM - Small BT Axial Test #1 | Weld 2 | Butt | Complete |  |  |  |  | Nb |  |  | Rolled Plate | 4.17 | Millimeter |  | Nb |  |  | Rolled Plate | 4.17 | Millimeter |  | 0 | 0 | 0 | 1000 | 650 | 650 | 6 | 335 | -4 | 4.5 | 45 | 60 | 525 | 50 |  |  |  | 9 | 49 | 34 | Weld starts 0.100 from edge, upramps over 0.5 seconds, dwells 3.0 seconds, downramps over final 0.400" of weld length | CJP entire length, underbead consistent except at crater of previous pass, start and tailout have good fusion without excessive underbead | 1C0E02D1-E715-079C-BF6FC52D994E34B7 | 1C0EB2A5-F121-EAFA-DF5CB7E4BA61D1BA |  |  | EICECM-AxialTu-WP |  | EICECM-AxialTu-We |  |  |  | EICECM - Small BT Axial Test #1_Weld 2
1788 | AOBRIEN | 2023-11-30 12:50 | EICECM | EIC-591SC - FPC Port Tube 001 | Tacks | Butt | Partial |  |  |  | Tube resting on aluminum block with 3mm Nb spacers between tube and block | Nb |  |  | Rolled Plate | 4.2 | Millimeter |  | Nb |  |  | Rolled Plate | 4.2 | Millimeter |  | 0 | 0 | 0 | 1000 | 400 | 400 | 6 | 335 | -4 | 6 | 60 | 45 | 525 | 50 |  |  |  | 10 | 59 | 2 | Two tacks in single program. | Tacks are flat, smooth, and fully fused. Vacuum rise to 75uTorr during tacks. |  |  |  |  | EICECM-AxialTu-WP | 54721634-E5E7-29A6-CA543D4722B182E4 | EICECM-AxialTu-Ta | 5473814F-B9B2-CF3F-04B125A1767CC90E | 5474DB3D-D568-5789-DAB5FA3D87F10F72 | 5476B708-D4DA-E091-4D5E568142B2B9D4 | EIC-591SC - FPC Port Tube 001_Tacks
1789 | AOBRIEN | 2023-11-30 12:51 | EICECM | EIC-591SC - FPC Port Tube 002 | Tacks | Butt | Partial |  |  |  | Tube resting directly on aluminum V-block | Nb |  |  | Rolled Plate | 4.2 | Millimeter |  | Nb |  |  | Rolled Plate | 4.2 | Millimeter |  | 0 | 0 | 0 | 1000 | 400 | 400 | 6 | 335 | -4 | 6 | 60 | 45 | 525 | 50 | [6 empty] | Two tacks in single program. | Tacks are flat, smooth, and fully fused. Vacuum rise to 70uTorr during tacks. |  |  |  |  | EICECM-AxialTu-WP | 54791162-C479-DA87-D38E994CA793874A | EICECM-AxialTu-Ta | 547A6232-E17A-5025-9F7484DE78E482DC | 547C0788-A59D-A2E3-7E889CFA1B6DDD78 | 547DB063-0D05-9AF4-30F8D699EE0FBA27 | EIC-591SC - FPC Port Tube 002_Tacks
1790 | AOBRIEN | 2023-11-30 12:52 | EICECM | EIC-591SC - FPC Port Tube 001 | Longitudinal Seam Weld | Butt | Complete |  |  |  | Tube resting on aluminum V-block with 3mm Nb spacers between the tube and block | Nb |  |  | Rolled Plate | 4.2 | Millimeter |  | Nb |  |  | Rolled Plate | 4.2 | Millimeter |  | 0 | 0 | 0 | 1000 | 650 | 650 | 6 | 335 | -4 | 4.5 | 45 | 60 | 525 | 50 | [6 empty] | Vacuum rise to 225uTorr during weld. | Weld is good. | EDBC8E4B-9C56-C126-42337AAA813B91B4 | EDBED6C8-EA09-4F6C-A4B9FCEC63EE1C76 |  |  | EICECM-AxialTu-WP | 547FE9AC-ED01-CE88-A6081710AFDF6ED5 | EICECM-AxialTu-We | 54830E7A-074D-5555-33474BF8F21631DB | 548495E1-AF32-1FFD-FB2AE4417817B800 | 5487652F-F24D-B096-7F226C4F941FD61D | EIC-591SC - FPC Port Tube 001_Longitudinal Seam Weld
1791 | AOBRIEN | 2023-11-30 12:52 | EICECM | EIC-591SC - FPC Port Tube 002 | Longitudinal Seam Weld | Butt | Complete |  |  |  | Tube resting directly on aluminum V-block. | Nb |  |  | Rolled Plate | 4.2 | Millimeter |  | Nb |  |  | Rolled Plate | 4.2 | Millimeter |  | 0 | 0 | 0 | 1000 | 650 | 650 | 6 | 335 | -4 | 4.5 | 45 | 60 | 525 | 50 |  |  |  | 10 | 59 | 2 |  | Weld faulted at 4.75" due to vacuum rise. |  |  |  |  | EICECM-AxialTu-WP | 54892C87-D6DD-CAD4-A84AC916FC7E3235 | EICECM-AxialTu-We | 548A70FB-B106-17DF-54A3D90AAEECE28E | 548C01CF-E862-F585-9469BD0C75043E49 | 548DB201-D371-B772-9965E87DDE69512A | EIC-591SC - FPC Port Tube 002_Longitudinal Seam Weld
1792 | AOBRIEN | 2023-11-30 16:06 | EICECM | EIC-591SC - FPC Port Tube 002 | Longitudinal Seam Weld Repair | Butt | Complete |  |  |  |  | Nb |  |  | Rolled Plate | 4.2 | Millimeter |  | Nb |  |  | Rolled Plate | 4.2 | Millimeter |  | 0 | 0 | 0 | 1000 | 650 | 650 | 6 | 335 | -4 | 4.5 | 45 | 60 | 525 | 50 | [6 empty] | Filament failed a few inches into weld. | Weld incomplete. |  |  |  |  | EICECM-AxialTu-WP | 5544C999-D797-66B2-8C1C8333028CB4B8 | EICECM-AxialTu-We | 5546D853-0A97-5FD4-E25E0E877ED40A44 | 47602617-DCC4-66E6-92C6A99925904EC1 | 4764D314-A12E-AE9B-D5976BDDC087CD8E | EIC-591SC - FPC Port Tube 002_Longitudinal Seam Weld Repair
1794 | AOBRIEN | 2023-12-01 10:29 | EICECM | EIC-591SC - FPC Port Tube 002 | Longitudinal Seam Weld Repair | Butt | Complete |  |  |  | Tube placed directly on table | Nb |  |  | Rolled Plate | 4.2 | Millimeter |  | Nb |  |  | Rolled Plate | 4.2 | Millimeter |  | 0 | 0 | 0 | 1000 | 650 | 650 | 6 | 335 | -4 | 4.5 | 45 | 60 | 425 | 50 | [6 empty] | Vacuum rise to 215 during weld. | Weld completed. Crater pore/"cat eye" from one of the early terminations in the middle of the tube. Defect removed via abrasive grinding. | EDC44040-09FE-81A9-528BC0B4AC10D6F6 | EDC66C4D-A26F-0B68-67F657A63E3E907F |  |  | EICECM-AxialTu-WP | 565F2612-0FA0-3062-85DFE46579FB68E4 | EICECM-AxialTu-We | 5660E840-A26B-FA9D-77746CE9681A02E4 | 55571A4C-9F2A-07D5-809101118FF050DF | 5558C5D9-088C-61C9-F06529C772FA4B17 | EIC-591SC - FPC Port Tube 002_Longitudinal Seam Weld Repair
1798 | AOBRIEN | 2023-12-04 16:13 | EICECM | EIC-FPC - Brazed IC Test Assy 1 | Tacks | Step-Butt | Partial |  |  | 8D9239C0-D958-3E7A-58E66D8AC570168E |  | StainlessSteel |  |  | Machined Rod | 2.5 | Millimeter |  | StainlessSteel |  |  | Machined Rod | 1.25 | Millimeter |  | 90 | 0 |  |  |  |  | 6 | 330 | -9 | 12 | 278 | 8 | 559 | 50 | [6 empty] | 4 tacks in single program. Upramp 1 sec, downramp 15 degrees | All tacks fused and flat | 8D946FD3-CB97-12A9-28065554B1E57AE7 |  |  |  | EICFPC-050SSTube-WP | 570DC597-9C97-8DE7-898463C113154915 | EICFPC-050SSTube-Ta | 570F94FC-A5AD-B4A2-156DF6277317E5BB | 5710FA11-C178-0192-97B3B931FF797A17 | 57125810-0963-CA58-AB6AAAE7C55E61F5 | EIC-FPC - Brazed IC Test Assy 1_Tacks
1799 | AOBRIEN | 2023-12-04 16:23 | EICECM | EIC-FPC - Brazed IC Test Assy 1 | Weld | Step-Butt | Complete | Penetration to step (1.25mm) required |  | 8D990C79-0CF3-EF98-ADEF4DC4D157E1E0 |  | StainlessSteel |  |  | Machined Rod | 2.5 | Millimeter |  | StainlessSteel |  |  | Machined Rod | 1.25 | Millimeter |  | 90 | 0 |  |  |  |  | 6 | 330 | -9 | 12 | 278 | 11 | 559 | 50 | [6 empty] | Upramp 0.75 seconds, downramp 35 degrees | Seam appears fused with no indications. Some movement of beam relative to seam during weld, chuck jaws degaussed to compensate | 8DA0C32D-F4CB-EC1B-F49391DBC912E442 |  |  |  | EICFPC-050SSTube-WP | 571520D8-F780-B493-9349E1E9E0783125 | EICFPC-050SSTube-We | 5716FB5E-FA94-B84B-F48177F33A955286 | 5718D278-CE99-3866-22956F2A1A426B81 | 571A21D9-F25F-86BD-F7B3740F2E6450B1 | EIC-FPC - Brazed IC Test Assy 1_Weld
1800 | AOBRIEN | 2023-12-04 16:25 | EICECM | EIC-FPC - Brazed IC Test Assy 2 | Tacks | Step-Butt | Partial |  |  | 8DA59FF9-9B24-1DAB-3F1302E573C86230 |  | StainlessSteel |  |  | Machined Rod | 2.5 | Millimeter |  | StainlessSteel |  |  | Machined Rod | 1.25 | Millimeter |  | 90 | 0 |  |  |  |  | 6 | 330 | -9 | 12 | 278 | 8 | 559 | 50 |  |  |  | 0 | 9 | 27 | 4 tacks in single program. | All tacks flat, fused | 8DAAEAA7-B77E-B0EA-FB4A57A1209FA70B |  |  |  | EICFPC-050SSTube-WP | 571BC3FB-0C0A-4101-16D747F6223B0A40 | EICFPC-050SSTube-Ta | 571D1DA6-C480-A4B0-034CD43D6B60851E | 571E9E13-E1FE-C459-B86F52CE063B78F4 | 571FDEA0-0C17-16C2-5C2B64E6C1891B5A | EIC-FPC - Brazed IC Test Assy 2_Tacks
1801 | AOBRIEN | 2023-12-05 09:01 | EICECM | EIC-FPC - Brazed IC Test Assy 2 | Weld | Step-Butt | Complete | Penetration to step (1.25mm) required |  | 8DB15908-9D65-6D42-5E2E143B4A0D5003 |  | StainlessSteel |  |  | Machined Rod | 2.5 | Millimeter |  | StainlessSteel |  |  | Machined Rod | 1.25 | Millimeter |  | 90 | 0 |  |  |  |  | 6 | 330 | -9 | 12 | 278 | 11 | 559 | 50 |  |  |  | 0 | 10 | 21 | Weld starts at -10 degrees, upramps over 10 degrees, travels to 380, downramps to 415. | Weld is fully fused, no indications. | 8DB91710-0909-61E1-6BD4A9B87286495C | 8DBDA72E-C8CF-A52B-3903C23C1BDE4532 |  |  | EICFPC-050SSTube-WP | 5725CF31-9241-57DB-BED6116A116442B6 | EICFPC-050SSTube-We | 5727645B-F7C0-C23E-1E70C93F64AA9787 | 5728D58B-084B-2E47-0EB3C8B1FE8CAF58 | 572A4187-B4B6-8BF6-54EC38AD9922553E | EIC-FPC - Brazed IC Test Assy 2_Weld
1802 | AOBRIEN | 2023-12-05 09:03 | EICECM | EIC-FPC - Brazed IC Test Assy 3 | Tacks | Step-Butt | Partial |  |  | 8DC49DB6-9FD0-54E4-28B0372B64FD68C0 |  | StainlessSteel |  |  | Machined Rod | 2.5 | Millimeter |  | StainlessSteel |  |  | Machined Rod | 1.25 | Millimeter |  | 90 | 0 |  |  |  |  | 6 | 330 | -9 | 12 | 278 | 8 | 559 | 50 | [6 empty] | 4 tacks in single program. Upramp 1 sec, downramp 15 degrees | All tacks fused and flat | 8DCD34DE-DD2B-7A2C-8DAE16BC17FCB6DE | 8DD07861-9521-C7A8-8FE5001FAEA66882 | 8DD3F56D-09D9-2B88-9B0E5C002FE86FA7 |  |  | 572FFE2E-E078-7A45-B10BE51F7707C162 |  | 57316ACD-D747-0437-8347E4C44C59A102 | 57335607-E152-B3CA-82A574564D1CD408 | 5734AD76-95A2-281A-E6119DB7B2410735 | EIC-FPC - Brazed IC Test Assy 3_Tacks
1803 | AOBRIEN | 2023-12-05 15:43 | EICECM | EIC-FPC - Brazed IC Test Assy 3 | Weld | Step-Butt | Complete | Penetration to step (1.25mm) |  | 8DE88A82-D6CD-2691-47DCF90D61302754 |  | StainlessSteel |  |  | Machined Rod | 2.5 | Millimeter |  | StainlessSteel |  |  | Machined Rod | 1.25 | Millimeter |  | 90 | 0 |  |  |  |  | 6 | 330 | -9 | 12 | 278 | 11 | 559 | 50 | [6 empty] | Upramp 0.75 seconds, downramp 35 degrees | Seam appears fused with no indications. Degaussing jaws seemed to help with the beam movement but it still isn't perfectly stable. | 8DEE0E28-D4C0-56C2-F7571930B69A5C03 | 8DF012F0-C758-9DEA-4CA34B337113B336 | 8DFE0711-B5C0-5E96-4AF4B8EBBAF7A0B3 |  |  | 5736D37C-D49D-7AA3-5BC050E81EC5EFC5 |  | 573A733C-C14A-A38D-384EAD217B71FEBC | 573CDA82-BFFB-3090-3DD0BD78FDCEC582 | 574186DE-AFB0-51AA-08613AE4C145DBEA | EIC-FPC - Brazed IC Test Assy 3_Weld
1820 | AOBRIEN | 2023-12-14 10:52 | EICECM | EICECM - LgBT Axial Test | Tacks | Butt | Partial |  |  | 5C20AFA4-0AFA-0AAC-B17D47126602BAD8 |  | Nb |  |  | Rolled Plate | 4.17 | Millimeter |  | Nb |  |  | Rolled Plate | 4.17 | Millimeter |  | 0 | 0 | 0 | 1000 | 400 | 400 | 6 | 335 | -4 | 6 | 60 | 45 | 582 | 50 | [6 empty] | Program ran 4 times for 4 tacks. | Tacks are fused, flat, good. | 5C22188D-AD10-5082-D8F8754F450470E1 | [5 empty] | EICECM-AxialTu-1Ta | 5BFD4338-BFC2-C8AF-3D69DBA2572BDEAD | 5BD5642D-E951-F4E2-A613B0CF9B78DE17 | 5C02C6EB-FF73-CCCD-9FF7A83677337F2E | EICECM - LgBT Axial Test_Tacks
1821 | AOBRIEN | 2023-12-14 13:41 | EICECM | EICECM - LgBT Axial Test | Axial Weld | Butt | Complete |  |  |  |  | Nb |  |  | Rolled Plate | 4.17 | Millimeter |  | Nb |  |  | Rolled Plate | 4.17 | Millimeter |  | 0 | 0 | 0 | 1000 | 650 | 650 | 6 | 335 | -4 | 4.5 | 45 | 60 | 582 | 50 | [6 empty] | Upramp 0.5, 3 second dwell, downramp 0.75" Vacuum hit 200uT around 4" into weld, amperage downtuned to 50% for the rest of the run. | Weld face looks good for the first 4", remainder did not fuse. No underbead on initial section. |  |  |  |  | EICECM-AxialTu-WP | 90324AFC-E6E1-7629-6BCC794A9A0E692C | EICECM-AxialTu-We | 90519AB8-0553-31AE-602341B457BC2BEF | 5E78119C-0817-FDEF-97E404E232DFBCE4 | 5E7B0E6C-AA48-10A2-FDC49667996026E8 | EICECM - LgBT Axial Test_Axial Weld
1822 | AOBRIEN | 2023-12-14 16:59 | EICECM | EICECM - LgBT Axial Test | Longitudinal Seam Weld Repair #1 | Butt | Complete |  |  |  |  | Nb |  |  | Rolled Plate | 4.17 | Millimeter |  | Nb |  |  | Rolled Plate | 4.17 | Millimeter |  | 0 | 0 | 0 | 1000 | 650 | 650 | 6 | 335 | -4 | 4.5 | 45 | 60 | 582 | 50 | [6 empty] | Manually stopped at 11" due to vacuum rise. | Weld face looks good, root still not showing CJP. |  |  |  |  | EICECM-AxialTu-WP | 905D9CFE-C064-7666-52515EF1AF30A43C | EICECM-AxialTu-We |  | 5EB02A8D-C10F-D2B1-B51999768270094C | 5EB21896-DCE2-443E-85C63688C1612FB7 | EICECM - LgBT Axial Test_Longitudinal Seam Weld Repair #1
1823 | AOBRIEN | 2023-12-14 17:00 | EICECM | EICECM - LgBT Axial Test | Longitudinal Seam Weld Repair #2 | Butt | Complete |  |  |  |  | Nb |  |  | Rolled Plate | 4.17 | Millimeter |  | Nb |  |  | Rolled Plate | 4.17 | Millimeter |  | 0 | 0 | 0 | 1000 | 650 | 650 | 6 | 335 | -4 | 4.5 | 45 | 60 | 582 | 50 | [6 empty] | Vacuum fault at 15.75". Amperage manually reduced starting at 15.5". | Weld face still looks good, root still not fusing. | 90FEF757-DB21-2899-8FAAB476037A097D | 91002706-AFC6-7C47-FFB2FE2BD61E7ABB |  |  | EICECM-AxialTu-WP |  | EICECM-AxialTu-We |  | 5ED97678-E2C1-BE55-850182D47B418098 | 5EDB81DE-EE0A-70FF-AC266FCC7B89D9AC | EICECM - LgBT Axial Test_Longitudinal Seam Weld Repair #2
1824 | AOBRIEN | 2023-12-14 17:01 | EICECM | EICECM - LgBT Axial Test | Longitudinal Seam Weld Repair #3 | Butt | Complete | Running over previous passes |  |  |  | Nb |  |  | Rolled Plate | 4.17 | Millimeter |  | Nb |  |  | Rolled Plate | 4.17 | Millimeter |  | 0 | 0 | 0 | 1000 | 650 | 650 | 6 | 335 | -4 | 3.9 | 39 | 60 | 582 | 50 | [6 empty] | Vacuum fault at 8.8". Amperage manually reduced starting at 8.5. Travel speed slowed due to lack of penetration on previous passes. | Face still looks good, CJP on root now. |  |  |  |  | EICECM-AxialTu-WP | 90D4A428-B5C7-DD5E-64C9045C81CC5D16 | EICECM-AxialTu-We | 90D60AAF-A869-F614-4F5D179FFEE1D916 | 5EFB401F-0FC3-8681-5CBD1CF55C3D5566 | 5EFDACA8-959E-5E01-E02DD687EDEF8EFE | EICECM - LgBT Axial Test_Longitudinal Seam Weld Repair #3
1825 | AOBRIEN | 2023-12-15 14:25 | EICECM | EICECM - LgBT Axial Test | Longitudinal Seam Weld Repair #4 | Butt | Complete |  |  |  |  | Nb |  |  | Rolled Plate | 4.17 | Millimeter |  | Nb |  |  | Rolled Plate | 4.17 | Millimeter |  | 0 | 0 | 0 | 1000 | 650 | 650 | 6 | 335 | -4 | 3.9 | 39 | 60 | 582 | 50 | [6 empty] | Faulted with 0.200" left in travel. | Good minus fault at very end. |  |  |  |  | EICECM-AxialTu-WP | 911E4DEC-C868-3594-E3D41B2E828ABD08 | EICECM-AxialTu-We | 911FA738-9DB2-BB94-C46D3B758344F794 |  | 5F7CE165-D77A-FFA0-E60DDE1977CD3EE7 | EICECM - LgBT Axial Test_Longitudinal Seam Weld Repair #4
1826 | AOBRIEN | 2023-12-15 14:26 | EICECM | EICECM - LgBT Axial Test | Off-Seam Outgas Test | Other | Complete | Bead-on-plate ~2" away from weld seam (trying to see if outgassing changes when not on cut edge) |  |  |  | Nb |  |  | Rolled Plate | 4.17 | Millimeter |  | Nb |  |  | Rolled Plate | 4.17 | Millimeter |  | 0 | 0 | 0 | 1000 | 650 | 650 | 6 | 335 | -4 | 4.5 | 45 | 60 | 582 | 50 | [6 empty] | Vac rise 18-80 | [7 empty] | EICECM-AxialTu-1in | 5FB3EFB6-9777-2131-95720AE39DB32A7B | 5FA21204-EAAA-2A28-48D113F03E2FF4B1 | 5FADC6F8-E8A8-5EB5-4ADC7C66E5C4E3FB | EICECM - LgBT Axial Test_Off-Seam Outgas Test
1839 | AOBRIEN | 2024-01-08 16:47 | EICECM | EICECM - Nb01 Outgassing Test Disk | Weld 1 | Other | Complete | Bead-on-plate. |  |  |  | Nb |  |  | WJ Plate | 4.17 | Millimeter | [8 empty] | 0 | 0 | 0 | 1000 | 650 | 650 | 6 | 335 | -4 | 4.5 | 45 | 60 | 561 | 50 | [6 empty] | Disk never experienced chemistry. Surfaces were wiped with methanol and isopropanol prior to loading into chamber. | Total vacuum rise: 6uT-66uT. | F8983D2A-9AA1-7779-073DB4E130B81CD5 | [5 empty] | 5000_Y_Weld | F8890665-F67F-8EE9-B940568F764AD8B1 | 607117CA-AE41-4ADC-BF82760C5D73633E | 6073A2A3-B372-5E01-4C37C2BAA64AA943 | EICECM - Nb01 Outgassing Test Disk_Weld 1
1841 | AOBRIEN | 2024-01-08 14:32 | EICECM | EICECM - Nb01 Outgassing Test Disk | Weld 2 | Other | Complete | Bead-on-plate |  |  |  | Nb |  |  | WJ Plate | 4.17 | Millimeter | [8 empty] | 0 | 0 | 0 | 1000 | 650 | 650 | 6 | 335 | -4 | 4.5 | 45 | 60 | 561 | 50 | [6 empty] | Pass on opposite end of part. Disk had normal weld-prep chemistry (BCP + degrease) and was loaded into chamber immediately following removal from bag. | Total vac rise: 26uT-220uT | F97596FA-FC57-990F-FC61230F00B78A2B | [5 empty] | 5000_Y_Weld | F97846DF-BB5D-900C-5C01C09E701B9472 | 60849541-F2E3-C269-48624DC1DDC44E10 | 60881753-B6E0-B562-2533EB24D12D72A1 | EICECM - Nb01 Outgassing Test Disk_Weld 2
1842 | AOBRIEN | 2024-01-08 16:52 | EICECM | EICECM - Nb01 Outgassing Test Disk | Weld 3 | [40 empty] | Part allowed to cool under partial vacuum, then pumped back down and pass ran next to initial pass on this disk | Vac rise: 20uT-93uT | F9887FF6-9D34-A2B6-59F8F4A262B89344 | [5 empty] | 5000_Y_Weld | F986AC9E-BB4D-E769-6E62115675D81C08 | 6090E3DB-D70B-263B-C70E91F7CA32BA8C | 609310D3-FB72-69E8-A1EEAA54D1BB24FE | EICECM - Nb01 Outgassing Test Disk_Weld 3
1843 | AOBRIEN | 2024-01-08 16:53 | EICECM | EICECM - Nb01 Outgassing Test Disk | Weld 4 | Other |  | Bead on plate |  |  |  | Nb |  |  | Machined Plate | 4.17 | Millimeter | [8 empty] | 0 | 0 | 0 | 1000 | 650 | 650 | 6 | 335 | -4 | 4.5 | 45 | 60 | 560 | 50 | [6 empty] | Second pass near post-chemistry weld. | Total vac rise: 24uT-124uT | F999BF59-FAA4-7B3B-356867FD28C6257F | [5 empty] | 5000_Y_Weld | F9973F83-91F7-D8F9-D3BE2B3D194221A6 | 6097CA39-ADF1-9384-EA8E19B42335630C | 6099EDDE-F7E6-21E1-2712EA3D7322B2E2 | EICECM - Nb01 Outgassing Test Disk_Weld 4
1844 | AOBRIEN | 2024-01-09 10:54 | EICECM | EICECM - Nb01 Outgassing Test Disk | Weld 5 | Other | Complete | Bead-on-plate |  |  |  | Nb |  |  | WJ Plate | 4.17 | Millimeter | [8 empty] | 0 | 0 | 0 | 1000 | 650 | 650 | 6 | 335 | -4 | 4.5 | 45 | 60 | 561 | 50 |  |  |  | 4 | 19 | 8 |  | 35-195 | F9A3801F-CD2C-61F5-D136D00A82FB09E8 | [5 empty] | 5000_Y_Weld | F9A52702-CA14-A6BF-2CD9B6C1717BB588 | 60A01A92-D19A-A95E-F4591210CCAF7D2E | 60AEC1E9-D8FA-E690-56782E3B8A9091D1 | EICECM - Nb01 Outgassing Test Disk_Weld 5
1859 | AOBRIEN | 2024-01-11 16:15 | EICECM | EICECM - SmBT Circ. Test #1 | Tacks | Butt | Partial | Tacking |  |  |  | Nb |  |  | Machined Tube | 2.5 | Millimeter |  | Nb |  |  | Machined Tube | 2.5 | Millimeter |  | 90 | 0 |  | 1000 | 200 | 200 | 6 | 335 | -4 | 20 | 106 | 23 | 571 | 50 |  |  |  | 4 | 40 | 21 | 8x 20 degree tacks in single program. Upramp and downramp over 2.5 degrees. Tacks are centered on 0, 180, 90, 270, 45, 225, 135, 315 | Good | F55BF9EC-E789-6EC4-F605C23A488FF2EE |  |  |  | EICECM-25mmNbTu-WP | C86B58D6-F6CC-BCBE-6D3BAD6424D365A6 | EICECM-25mmNbTu-Ta | C86CD519-C850-9F84-0C0B8ADB1216B631 | C8726F59-0809-0A78-1758442ECBA63D7E | C873BF3D-DA24-4A00-EAC8791B958154F5 | EICECM - SmBT Circ. Test #1_Tacks
1860 | AOBRIEN | 2024-01-16 13:37 | EICECM | EICECM - SmBT Circ. Test #1 | Outside Weld 1 | Butt | Complete | CJP after 2 passes |  |  |  | Nb |  |  | Machined Plate | 2.5 | Millimeter | BEamtube | Nb |  |  | Machined Plate | 2.5 | Millimeter | BEam Tube | 90 | 0 |  | 1000 | 650 | 650 | 6 | 335 | -4 | 15 | 80 | 60 | 570 | 50 |  |  |  | 4 | 42 | 31 | Weld begins at -10 degrees. Upramps over 10 degrees, travels to 90 degrees, downramps over final 10 degrees | Weld face looks good, surface finish not ideal for internal RF surfaces. Root has a slight underbead - acceptable but high end of parameters. | F55F5A61-D056-6C89-681A2D14AD060AF9 | F5605B8B-0D96-F747-7BD065B52F868DF8 |  |  | EICECM-25mmNbTu-WP | C57B1E40-B0E1-64D0-861A06745B68F047 | EICECM-25mmNbTu-We | C57CB189-E930-E9DF-792A8F6F46A3FD6B | F5E02365-0294-BA9F-E5F68DD1507F916E | F5E1835F-CCE1-1719-1254B09741399F3D | EICECM - SmBT Circ. Test #1_Outside Weld 1
1861 | AOBRIEN | 2024-01-16 15:02 | EICECM | EICECM - SmBT Circ. Test #1 | Outside Weld 2 | Butt | Complete | CJP after 2 passes |  |  |  | Nb |  |  | Machined Plate | 2.5 | Millimeter |  | Nb |  |  | Machined Plate | 2.5 | Millimeter |  | 90 | 0 |  | 1000 | 650 | 650 | 6 | 325 | -14 | 15 | 80 | 60 | 570 | 50 |  |  |  | 4 | 43 | 7 | Weld begins at 170 degrees, upramps over 0.5 seconds, dwells 1.56 seconds, travels to 270 degrees, downramps to 280 degrees. Beam had 3 "flickers" during weld, unsure of cause | Weld face looks good minus the flicker areas, no underbead (good) | F56289F0-E506-E18B-29EDCA78A0799944 | F56407AB-F7BB-F38C-BD517BEF15966DB4 |  |  | EICECM-25mmNbTu-WP | F57C70B3-ADE6-F7A0-CC7446929CB058A2 | EICECM-25mmNbTu-We | F57DF5A6-C342-98C8-AB03304803F76F8B | F5FB8520-F2B8-B209-CCCAF6F114D9B8D0 | F5FCCECC-B500-1C6D-C259CE046953DAAB | EICECM - SmBT Circ. Test #1_Outside Weld 2
1862 | AOBRIEN | 2024-01-16 16:26 | EICECM | EICECM - SmBT Circ. Test #1 | Outside Weld 3 | Butt | Complete |  |  |  |  | Nb |  |  | Machined Plate | 2.5 | Millimeter |  | Nb |  |  | Machined Plate | 2.5 | Millimeter |  | 90 | 0 |  | 1000 | 650 | 650 | 6 | 325 | -14 | 18 | 95 | 60 | 570 | 50 |  |  |  | 4 | 43 | 58 | Weld starts at 80 degrees, upramps over 10 degrees, welds to 180 degrees, downramps over 10 degrees | A few flickers on this weld as well, but overall the weld looks good, no underbead. | F567082A-9AA1-4BFD-7A181EEE1681C68A | F568E0BF-D0FD-C852-20CC9D062278AD7A |  |  | EICECM-25mmNbTu-WP | F5868291-00E2-7D0A-16BCA6B646A62A66 | EICECM-25mmNbTu-We | F5879FD6-A7C4-EA4D-4E730DD4B058FADC | F602AD24-FB55-06A3-0169B888317A1A0B |  | EICECM - SmBT Circ. Test #1_Outside Weld 3
1863 | AOBRIEN | 2024-01-17 10:01 | EICECM | EICECM - SmBT Circ. Test #1 | Outside Weld 4 | Butt | Complete | CJP after 2 passes, PJP after 1 |  |  |  | Nb |  |  | Machined Plate | 2.5 | Millimeter |  | Nb |  |  | Machined Plate | 2.5 | Millimeter |  | 90 | 0 |  | 1000 | 650 | 650 | 6 | 325 | -14 | 20 | 106 | 60 | 583 | 50 |  |  |  | 4 | 45 | 10 | Weld begins at 260 degrees. Upramp 0.5 seconds, dwell 1.5 seconds, travels to 260 degrees, downramps over 10 degrees | Weld face looks flat, smooth, no issues, no underbead (good) | F56D2B87-C487-21D0-5CEC9B2A19C54D81 | F61071A9-B87A-DBA2-08C264E054511A91 |  |  | EICECM-25mmNbTu-WP |  | EICECM-25mmNbTu-We |  | F60AF486-99FF-6D3F-A93260D803B93E54 | F56E9FAC-9A96-312D-2DBFF4C7E2EC1A57 | EICECM - SmBT Circ. Test #1_Outside Weld 4
1864 | AOBRIEN | 2024-01-17 12:25 | EICECM | EICECM - SmBT Circ. Test #1 | Inside Weld 1 | Butt | Complete | Two-pass CJP |  |  |  | Nb |  |  | Machined Plate | 2.5 | Millimeter |  | Nb |  |  | Machined Plate | 2.5 | Millimeter |  | 90 | -45 |  | 1000 | 488 | 488 | 10 | 316 | -2 | 15 | 80 | 60 | 583 | 50 |  |  |  | 4 | 49 | 52 | This weld is the underside of outside pass 1, made with the same overall parameter as the outside (focus and puddler have changed because GTW changed, angle changed due to differing 0's and rotation direction). Weld begins at 260 degrees, upramps over 0.5 seconds, dwells 1.5 seconds, travels to 360 degrees, downramps to 370 degrees. This correlates to starting at 100 degrees and welding to -10 degrees on the face weld | Cross-section showed CJP on the weld, is good. | 38B26990-B7A8-C96E-BB247A48546BCD2E | 38B5D27B-0502-E15C-A5ED206DB2070219 |  |  | EICECM-25mmNbTu-WP | F6160600-FC78-E056-F1F990E7436B3B2F | EICECM-25mmNbTu-InWe | F61792B0-C4CB-1C42-A3AAA455B07E95B3 | F61BD26A-0702-A638-1C39BD81AE8A4019 | F61D0A69-0154-7FB9-E8A5FD9A61CD3BA5 | EICECM - SmBT Circ. Test #1_Inside Weld 1
1865 | AOBRIEN | 2024-01-17 14:06 | EICECM | EICECM - SmBT Circ. Test #1 | Inside Weld 2 | Butt | Partial | CJP after this weld (double-butt) |  |  |  | Nb |  |  | Machined Plate | 2.5 | Millimeter |  | Nb |  |  | Machined Plate | 2.5 | Millimeter |  | 90 | -45 |  | 1000 | 488 | 488 | 10 | 313 | -5 | 15 | 80 | 60 | 583 | 50 |  |  |  | 4 | 50 | 24 | Inside pass mimicing the same parameters as used on the face (GTW increased to 10, therefore focus and puddler size has changed, zero positions are the same but rotation is backwards on inside). Weld begins at 80 degrees, upramps in place over 0.5 seconds, dwells 1.5 seconds, travels to 180 degrees, downramps over 10 degrees. | Cross section showed small amount of incomplete penetration in the bottom 1/3 of the sample. | 38B9897F-C80C-378D-F46B97415214EB1B | 38BB5029-AE78-9B08-43E5AD3123A79E33 |  |  | EICECM-25mmNbTu-WP | F9D4C5B3-D0EE-2CE9-70F1EE726F658F1F | EICECM-25mmNbTu-InWe | F9D88C07-F907-21C4-2406F2A65F704F86 |  |  | EICECM - SmBT Circ. Test #1_Inside Weld 2
1866 | AOBRIEN | 2024-01-17 15:07 | EICECM | EICECM - SmBT Circ. Test #1 | Inside Weld 3 | Butt | Complete | Double-Butt CJP. |  |  |  | Nb |  |  | Machined Plate | 2.5 | Millimeter |  | Nb |  |  | Machined Plate | 2.5 | Millimeter |  | 90 | -45 |  | 1000 | 488 | 488 | 10 | 313 | -5 | 18 | 95 | 60 | 583 | 50 |  |  |  | 4 | 50 | 53 | Same parameter set as face weld 3 (GTW, puddler, and focus changed but they match the original in terms of application). Weld begins at 170 degrees, upramps over 0.5 seconds, dwells 1.5 seconds, travels to 270 degrees, downramps to 280 degres | Cross-section shows LOP on bottom half of joint. | 38BE8C59-AE43-2911-1DCAF7C38FDBAF8E | 38C0B9D3-BF42-4239-8B0AFB6519BEC890 |  |  | EICECM-25mmNbTu-WP |  | EICECM-25mmNbTu-InWe |  | FB0FCFF0-DDD4-025F-710F0B044A7644E9 | FB11313F-F0A7-B6F4-A60511CE68EB2DD9 | EICECM - SmBT Circ. Test #1_Inside Weld 3
1867 | AOBRIEN | 2024-01-17 16:07 | EICECM | EICECM - SmBT Circ. Test #1 | Inside Weld 4 | Butt | Complete | Double-Butt CJP |  |  |  | Nb |  |  | Machined Plate | 2.5 | Millimeter |  | Nb |  |  | Machined Plate | 2.5 | Millimeter |  | 90 | -45 |  | 1000 | 488 | 488 | 10 | 313 | -5 | 20 | 106 | 60 | 583 | 50 |  |  |  | 4 | 51 | 28 | Same parameter set as face weld 4 (GTW, puddler, and focus changed but they match the original in terms of application). Weld begins at 270 degrees, upramps over 0.5 seconds, dwells 1.5 seconds, travels to 360 degrees, downramps to 370 degrees | Cross section showed lack of penetration on bottom half of seam. | 38C423FD-E1B3-09E8-A7B6C0B2F7F8DE22 | 38C600C1-C1AA-4EED-06338F771FEEF2AF |  |  | EICECM-25mmNbTu-WP |  | EICECM-25mmNbTu-InWe |  |  |  | EICECM - SmBT Circ. Test #1_Inside Weld 4
1936 | AOBRIEN | 2024-02-14 09:31 | 591DVC | EIC Outgassing Test B | Weld 1 | Other | Complete | Bead on Plate |  |  |  | Nb |  |  | Machined Plate | 4.2 | Millimeter | [8 empty] | 0 | 0 | 0 | 1000 | 650 | 650 | 6 | 335 | -4 | 4.5 | 45 | 60 | 546 | 50 |  |  |  | 9 | 42 | 51 | Plate was in EBW chamber overnight at vacuum. | Peak pressure during weld ~100uT. | 0CB69FF4-C9CD-5980-82D55D16FB995A3F | [5 empty] | EIC-OutgassingTest | 7025A0F7-E7DD-51A4-55C246E927B854E6 | 6B1B14BF-F7C7-ED63-E9461C1230312DE6 | 6B1FC952-C0A1-5AE6-19F1E7E3DB2267FF | EIC Outgassing Test B_Weld 1
1937 | AOBRIEN | 2024-02-14 11:05 | 591DVC | EIC Outgassing Test A | Weld 1 | Other | Complete | Bead-on-plate |  |  |  | Nb |  |  | Machined Plate | 4.2 | Millimeter | [8 empty] | 0 | 0 | 0 | 1000 | 650 | 650 | 6 | 335 | -4 | 4.5 | 45 | 60 | 540 | 50 | [6 empty] | Upramp 0.5, dwell 3.0, downramp 0.500 | Peak vacuum 123uT with overnight vacuum. | 0CB9DBCE-B84A-9488-B07704E044E038F7 | [5 empty] | EIC-OutgassingTest | 720F92DE-AAE3-8873-21DBC99EB05644FC | 6B23D5C7-9F16-B552-904A6D13327EEA74 | 6B25B6BE-D108-E78F-43A6B4169190D414 | EIC Outgassing Test A_Weld 1
1938 | AOBRIEN | 2024-02-14 11:06 | 591DVC | EIC Outgassing LCLS B | Weld 1 | Other | Complete | Bead-on-plate |  |  |  | Nb |  |  | Machined Plate | 2.8 | Millimeter | [8 empty] | 0 | 0 | 0 | 1000 | 500 | 500 | 6 | 335 | -4 | 6 | 60 | 50 | 540 | 50 | [6 empty] | Upramp 1s, dwell 1.5s, downramp 0.500" | Peak pressure 86uT after overnight vacuum | 0CBDC4A5-97A9-0022-BB0D0A682F535CAE | [5 empty] | EIC-OutgassingTest2 | 722B9FA8-EA41-868D-CFD913A760C06C33 | 6B299702-DBF5-2742-39737C0BB7AB59DC | 6B2BDEE8-F71F-F412-02D5F4B43B50EB3C | EIC Outgassing LCLS B_Weld 1
1939 | AOBRIEN | 2024-02-14 11:21 | 591DVC | EIC Outgassing LCLS A | Weld 1 | Other | Complete | Bead-on-plate |  |  |  | Nb |  |  | Machined Plate | 2.8 | Millimeter | [8 empty] | 0 | 0 | 0 | 1000 | 500 | 500 | 6 | 335 | -4 | 6 | 60 | 50 | 540 | 50 | [6 empty] | Upramp 1.0s, dwell 1.5s, downramp 0.500 | Peak pressure 81uT after overnight vacuum | 0CC0E48D-FB8E-F2C4-CB1A3C4BA0A7E90B | [5 empty] | EIC-OutgassingTest2 | 723BF1B3-ABD3-4813-F7887E70FF448224 | 6B300239-CDC4-D7D7-CB02356A63CB2B95 | 6B31C394-F7C9-10C0-C929DEEA35ADF9C5 | EIC Outgassing LCLS A_Weld 1
1940 | AOBRIEN | 2024-02-14 15:49 | 591DVC | EIC Outgassing Ring | Weld | Other | Complete | Bead-on-plate |  |  |  | Nb |  |  | Machined Plate | 4.2 | Millimeter | [8 empty] | 0 | 0 | 0 | 1000 | 650 | 650 | 6 | 335 | -4 | 4.5 | 45 | 60 | 540 | 50 | [6 empty] | Upramp 0.5s, dwell 3.0s, downramp 0.500" | Two passes made on top of one another, first faulted at ~1.2", second at ~1.5" | [6 empty] | EIC-TubeOutgasTest | 7257F7C0-0F8F-7C7A-D4BB7F4BC406DF2E | 6B386A75-B2C3-2430-99B49724133BBCA3 | 6B3A9CDF-F9D0-7009-2CD0B669C7E0ABFF | EIC Outgassing Ring_Weld
1953 | AOBRIEN |  | 591DVC | EIC Outgassing Test B | Weld 2 | Other | Complete | Bead on plate |  |  |  | Nb |  |  | Machined Plate | 4.2 | Millimeter | [8 empty] | 0 | 0 | 0 | 1000 | 650 | 650 | 6 | 330 | -9 | 4.5 | 45 | 60 | 538 | 50 | [6 empty] | Outgassing test with no vacuum hold (weld started shortly after chamber reached 50uT) | Faulted. | [6 empty] | EIC-OutgassingTest2 | A25FB694-0028-3A2B-8A6FFC13D8165D35 | 2D180160-A219-44CB-B2611EBEC021AF06 | 2D286EFA-D507-3BC3-9134DFB401A13090 | EIC Outgassing Test B_Weld 2
1954 | AOBRIEN | 2024-02-21 16:32 | 591DVC | EIC Outgassing LCLS B | Weld 2 | Other | Complete | Bead on plate |  |  |  | Nb |  |  | Machined Plate | 2.8 | Millimeter | [8 empty] | 0 | 0 | 0 | 1000 | 500 | 500 | 6 | 335 | -4 | 6 | 60 | 50 | 540 | 50 | [6 empty] | Welded shortly after vac hit <50uT to test hydrogen outgassing without vacuum hold. | Faulted. | [6 empty] | LCLS-OutgassingTest2 | A280DBA5-08E4-B218-EABA1C73960844A8 | 2D0AA98F-F768-ADD2-177234F5993DE002 | 2D0DAEE7-B874-96FB-FB27391EC0EEAE80 | EIC Outgassing LCLS B_Weld 2
1955 | AOBRIEN | 2024-02-22 09:20 | 591DVC | EIC Outgassing Test A | Weld 2 | Other | Complete | Bead on plate. |  |  |  | Nb |  |  | Machined Plate | 4.2 | Millimeter | [8 empty] | 0 | 0 | 0 | 1000 | 650 | 650 | 6 | 335 | -4 | 4.5 | 45 | 60 | 540 | 50 | [6 empty] | Bead-on-plate after overnight vacuum hold. | Vacuum rose from 3uT to 60uT, no where near faulting. | [6 empty] | EIC-OutgassingTest2 | A2AFCF39-BB50-1CDD-7A5C5FC2F4423447 | 6C1647AB-D145-9752-16039ABAC92358BD | 6C17AF04-FBEF-8E36-C502412077770048 | EIC Outgassing Test A_Weld 2
1956 | AOBRIEN | 2024-02-22 09:21 | 591DVC | EIC Outgassing LCLS A | Weld 2 | Other | Complete | Bead on plate |  |  |  | Nb |  |  | Machined Plate | 2.8 | Millimeter | [8 empty] | 0 | 0 | 0 | 1000 | 500 | 500 | 6 | 335 | -4 | 6 | 60 | 540 | 50 | [7 empty] | Outgassing evaluation after holding at vacuum overnight. | Vacuum rose from 11uT-55uT. | [6 empty] | LCLS-OutgassingTest2 | A38F1051-EEC0-6929-42BBA5A1E5F5B055 | 6C11D724-01BE-A70C-1E5C53449B00411E | 6C135986-065A-CC36-0EF7404B55EA257D | EIC Outgassing LCLS A_Weld 2
1957 | AOBRIEN | 2024-02-22 10:33 | 591DVC | EIC Outgassing LCLS B | Weld 3 | Other | Complete | Bead on plate |  |  |  | Nb |  |  | Machined Plate | 2.8 | Millimeter | [8 empty] | 0 | 0 | 0 | 1000 | 500 | 500 | 6 | 335 | -4 | 6 | 60 | 50 | 540 | 50 | [6 empty] | Welding plate that outgassed previous evening after short pump to see if it still outgasses | Running beam on plate that faulted last evening. Plate has been under vacuum since initial test. | [6 empty] | LCLS-OutgassingTest3 | A3A979DD-A116-F56B-E2F42713099C22E8 | 6C0BB708-B127-9C22-533FC5534FD81507 | 6C0EA058-CC01-EC90-1163CB8F778FF9F8 | EIC Outgassing LCLS B_Weld 3
1958 | AOBRIEN | 2024-02-22 13:11 | 591DVC | EIC Outgassing B | Weld 3 | Other | Complete | Bead on plate |  |  |  | Nb |  |  | Machined Plate | 4.2 | Millimeter | [8 empty] | 0 | 0 | 0 | 1000 | 650 | 650 | 6 | 335 | -4 | 4.5 | 45 | 60 | 540 | 50 | [6 empty] | Running another pass on plates that outgassed on the initial weld after pumpdown to see if it still does after sitting in vacuum overnight. | Total vacuum rise 12-60uT | [6 empty] | EIC-OutgassingTest3 | A52AD4CF-C821-D51A-7574C87341603C9C | 6B6DDFF3-AA65-B437-0A1EE029D733368B | 6DCA308C-C332-21DC-54BF3B38B83A9246 | EIC Outgassing B_Weld 3
1959 | AOBRIEN | 2024-02-22 13:13 | 591DVC | EIC Outgassing Ring | Weld 2 | [50 empty] | 6F150CE6-D9F2-E2C5-40F04B44816913D1 | 6F1751F5-B2FE-9EC2-1FFFDF4911701E65 | EIC Outgassing Ring_Weld 2
1960 | AOBRIEN |  | 591DVC | EIC Outgassing Ring | Weld 3 | Other | Complete | Bead on plate |  |  |  | Nb |  |  | Rolled Plate | 4.2 | Millimeter | [8 empty] | 0 | 0 | 0 | 1000 | 650 | 650 | 6 | 335 | -4 | 4.5 | 45 | 60 | 540 | 50 | [6 empty] | Making 3rd pass on the ring after leaving it exposed to atmosphere for ~3 days. | Outgassing hit ~200uT (on machine gauge, backup gauge was reading ~150) from ~30uT | [6 empty] | EIC-TubeOutgasTest | A54D3302-ABFC-7C13-DF8F93F67C3017E8 | 6B611866-F8B5-748B-6EE0B1930BD1D4A1 | 6B627512-9219-4F63-BB771026626B7CB1 | EIC Outgassing Ring_Weld 3
1961 | AOBRIEN | 2024-02-22 13:34 | 591DVC | EIC Outgassing A | Weld 3 | Other | Complete | Bead on plate |  |  |  | Nb |  |  | Machined Plate | 4.2 | Millimeter | [8 empty] | 0 | 0 | 0 | 1000 | 650 | 650 | 6 | 335 | -4 | 4.5 | 45 | 540 | 50 | [7 empty] | Welding a 3rd time. Per had no significant outgassing in run after overnight vacuum hold and was exposed to atmosphere for 5ish min. | Total vacuum rise 22-142uT | [6 empty] | EIC-OutgassingTest3 | A562410C-FFEA-07DA-E477D22C1BB93BF0 | 6B59F700-C84F-C37B-B0C4712738045853 | 6B5B6137-C493-6410-C02FEA4C9DF9690E | EIC Outgassing A_Weld 3
1962 | AOBRIEN | 2024-02-22 15:22 | 591DVC | EIC Outgassing LCLS A | Weld 3 | Other | Complete | Bead on plate |  |  |  | Nb |  |  | Machined Plate | 2.8 | Millimeter | [8 empty] | 0 | 0 | 0 | 1000 | 500 | 500 | 6 | 335 | -4 | 6 | 60 | 50 | 540 | 50 | [6 empty] | Repeating previous test after a ~5minute exposure to atmosphere. | Total vac rise 30-152uT | [6 empty] | LCLS-OutgassingTest3 | A56E834A-EE12-320C-1579DAE266E8DA8E | 6B559263-B71A-4778-632D6AE681885EDD | 6B574B10-D4AA-6E38-DACF9AB0D12D0226 | EIC Outgassing LCLS A_Weld 3
2039 | AOBRIEN | 2024-04-03 16:22 | 591DVC | EICECM - LgBT Circ. Test | Tacks | Butt | Partial |  |  | AB43FF41-E404-F9F9-F49B216D60A7844A |  | Nb |  |  | Stamped Sheet | 2.5 | Millimeter |  | Nb |  |  | Stamped sheet | 2.5 | Millimeter |  | 90 | 0 |  | 1000 | 150 | 150 | 8 | 321 | -6 | 20 | 59 | 40 | 555 | 50 |  |  |  | 0 | 27 | 11 | Program ran 6 times for 6 tacks, spaced every 60 degrees offset 15 degrees from test welds. | Tacks look good. | AB45AEA4-BF64-53E0-8C571FF8C597AC1A | [5 empty] | EIC-25mmBTTest-1Ta | AAF298FE-AE42-216F-8E79929E688FA3D0 | AB01D75B-DF12-35E1-2D8DCC5AF3F3A9FB | AB033233-DF8B-B0F5-8E05E7F9FD3CB492 | EICECM - LgBT Circ. Test_Tacks
2040 | AOBRIEN | 2024-04-04 12:31 | 591DVC | EICECM - LgBT Circ. Test | Weld 1 | Butt | Complete |  |  | AB4DD005-B29E-2730-7FC8C05B9745701D |  | Nb |  |  | Rolled Plate | 2.5 | Millimeter |  | Nb |  |  | Machined Plate | 2.5 | Millimeter |  | 90 | 0 |  | 1000 | 500 | 500 | 8 | 320 | -7 | 12 | 36 | 60 | 555 | 55 | [6 empty] | Upramp 0.5, dwell 1.5, downramp 5 degrees (~0.5") | Weld face is good, root has full penetration. Weld is acceptable overall, attempting to flatten the root profile. | AB4FFF1B-DE24-8C72-D545880182E3B7D0 | AB52328D-95F1-3E93-9A6C099A9713453A |  |  | EIC-25mmBTTest-WP | AB059D02-D60F-04A7-F6CEDBDF7AB2C8BC | EIC-25mmBTTest-We | AB0749C5-A2C4-E381-06C79CC0E50A00A0 | AB0A0FAB-F97E-26F5-10C5FF715BCDDAE6 | AB0B7241-B7F4-E30D-49DA580FAD6E1199 | EICECM - LgBT Circ. Test_Weld 1
2041 | AOBRIEN | 2024-04-04 12:33 | 591DVC | EICECM - LgBT Circ. Test | Weld 2 | Butt | Complete |  |  | AB544485-E8F5-BDAF-B37390529A914A45 |  | Nb |  |  | Rolled Plate | 2.5 | Millimeter |  | Nb |  |  | Rolled Plate | 2.5 | Millimeter |  | 90 | 0 |  | 1000 | 500 | 500 | 8 | 320 | -7 | 12 | 36 | 65 | 555 | 55 | [6 empty] | Upramp 0.5, dwell 1.5, downramp 5 degrees (~0.5") | (This weld was made after 1 but before it had been looked at) Weld face is good, root has full penetration. Weld is acceptable overall, attempting to flatten the root profile. | AB562F10-C156-1803-AEC05A3B9487C246 | AB579D7A-BAB1-0669-6CC8EE98973AD747 |  |  | EIC-25mmBTTest-WP | AB0D91F8-BA2E-00C1-52711F1CC6CACC33 | EIC-25mmBTTest-We | AB0EFA47-A500-57E7-10C5AF2B06E50ABB | AB112986-F8EC-63A7-73FDEB1D066430FC | AB137BC7-C924-6264-38C2E86F1F4F9B35 | EICECM - LgBT Circ. Test_Weld 2
2042 | AOBRIEN | 2024-04-04 15:37 | 591DVC | EICECM - LgBT Circ. Test | Weld 3 | Butt | Complete |  |  | DDECE86D-CEF2-5431-8C60DC411EB5D7CE |  | Nb |  |  | Rolled Plate | 2.5 | Millimeter |  | Nb |  |  | Rolled Plate | 2.5 | Millimeter |  | 90 | 0 |  | 1000 | 188 | 500 | 8 | 320 | -7 | 12 | 36 | 60 | 555 | 55 |  |  |  | 0 | 29 | 24 | Upramp 0.5, dwell 1.5, downramp over 5 degrees (~0.5") | No underbead. (~649.6j/mm) | A52681CA-F6B2-2FA4-1937FB29D97ACCBF | A52883F0-D7B1-7810-726B66025726795B |  |  | EIC-25mmBTTest-WP | AB3043C4-9A84-292F-ED2718DC148A2B06 | EIC-25mmBTTest-We | AB31EB78-D731-498F-C1B246A9DA36E2A0 |  | DCC1AA62-D7E4-DA14-EA319FEA1BC2928F | EICECM - LgBT Circ. Test_Weld 3
2043 | AOBRIEN | 2024-04-04 16:26 | 591DVC | EICECM - LgBT Circ. Test | Weld 4 | Butt | Complete |  |  | A52EFA69-0D82-DBA9-2FFC9EA493DAA903 |  | Nb |  |  | Rolled Plate | 2.5 | Millimeter |  | Nb |  |  | Rolled Plate | 2.5 | Millimeter |  | 90 | 0 |  | 1000 | 188 | 500 | 8 | 320 | -7 | 12 | 36 | 65 | 555 | 55 |  |  |  | 0 | 30 | 0 | Upramp 0.5s, dwell 1.5s, downramp 5 degrees (~0.5") | Minimal/spotty underbead. (700j/mm) | A5429E84-DE3B-90FC-F3632D5ECFBEE569 | A5446818-EC68-A258-1938FFCD188FF5D1 |  |  | EIC-25mmBTTest-WP | A282004B-CD50-743F-8DB1EBDE8D411561 | EIC-25mmBTTest-We | A535E750-E98F-D1AD-7B9A4CC2CE908F77 | DC767C94-038B-DE89-9D4DAC8DE53E84F9 | DC7D450F-A717-DC15-F17796AC89AB48CF | EICECM - LgBT Circ. Test_Weld 4
2044 | AOBRIEN | 2024-04-05 10:46 | 591DVC | EICECM - LgBT Circ. Test | Weld 5 | Butt | Complete |  |  | A5470CA0-EC0D-AF64-97549C045EBB455A |  | Nb |  |  | Rolled Plate | 2.5 | Millimeter |  | Nb |  |  | Rolled Plate | 2.5 | Millimeter |  | 90 | 0 |  | 1000 | 188 | 500 | 8 | 320 | -7 | 12 | 36 | 70 | 555 | 55 |  |  |  | 0 | 31 | 6 | Upramp 0.5s, dwell 1.5s, downramp 0.5" | Consistent underbead, profile isn't perfectly flat but is flatter than 1 and 2. (757.8j/mm) | A58D7374-0684-B5D5-EE0921DA392DEBBF | A58EDB04-0C7A-F094-3C0028FF35A244C8 |  |  | EIC-25mmBTTest-WP | A27E969F-A314-6AB4-AB65B76134A7FAC8 | EIC-25mmBTTest-We | A55B8A51-C408-52DA-4A460499AAA36FFC | DC80E435-0AD9-E967-DF5FE464D3ADA93F | DC93516F-F358-06DB-6999E4979AB2210A | EICECM - LgBT Circ. Test_Weld 5
2045 | AOBRIEN | 2024-04-05 13:01 | 591DVC | EICECM - LgBT Circ. Test | Weld 6 | Butt | Complete |  |  | A5929F65-EFFA-D3F4-0D62CAC2DDDAC4C4 |  | Nb |  |  | Rolled Plate | 2.5 | Millimeter |  | Nb |  |  | Rolled Plate | 2.5 | Millimeter |  | 90 | 0 |  | 1000 | 188 | 500 | 8 | 320 | -7 | 12 | 36 | 75 | 555 | 55 |  |  |  | 0 | 31 | 59 | 0.5s upramp, 1.5s dwell, 0.50" downramp. | Multiple holes formed in seam, this is slightly beyond the maximum heat input for this seam (Heat input is 812J/mm or 20.6kJ/in, at 15.3J/mm3 required heat to melt Nb and assuming 100% heat efficiency, total melt cross-section is appx 53mm2 | A5959CAB-C8C3-8175-1EEECF4CE929A378 | A596F2CE-0FB6-3E80-812764AA28B95C56 |  |  | EIC-25mmBTTest-WP | A27C6B74-FD42-9369-519BC1E8636EF6F6 | EIC-25mmBTTest-We | A56F0195-B08F-CB57-9A40D12FC4AD74EC | DC95C697-F33D-B7F0-158DCD958BDA568F | DC974A3B-AFB9-01C0-62D92A51648BE470 | EICECM - LgBT Circ. Test_Weld 6
2046 | AOBRIEN | 2024-04-05 14:45 | 591DVC | EICECM - LgBT Circ. Test | Weld 7 (Full) | Butt | Complete |  |  | A5AAD2D7-DEBD-4F79-9AF44769BEE4DB93 |  | Nb |  |  | Rolled Plate | 2.5 | Millimeter |  | Nb |  |  | Rolled Plate | 2.5 | Millimeter |  | 90 | 0 |  | 1000 | 188 | 500 | 8 | 320 | -7 | 12 | 36 | 70 | 555 | 55 |  |  |  | 0 | 35 | 16 | Upramp 0.5s, dwell 1.5s, downramp 10 degrees (~1") | Face and root look good. Crossover point has ~1/8" of LOP, need to correct via heat input? | A5A94562-DDFF-6BC9-2932A77B1FEECA68 | A5AD3A2C-089A-F3F7-5BCDBCA4854D9AD8 | A5AED05D-0746-420E-76A0CA9E294A3E62 |  | EIC-25mmBT-WP | A25869AB-9B94-CD2E-45C88CD5E744A9EF | EIC-25mmBT-We | A2667854-F228-2B60-29D75ECF9458CCA9 | DC99B721-0C25-56E9-1890B84D501877AE | DC9B1310-9FDF-318F-7ACC26A1BDB73E57 | EICECM - LgBT Circ. Test_Weld 7 (Full)
2047 | AOBRIEN | 2024-04-10 16:11 | 591DVC | EIC-591SC - Lg. BeamTube #1 | Tacks | Butt | Partial |  |  | E2AD1D4A-0C30-20B2-50CDEC66D86D8068 |  | Nb |  |  | Rolled Plate | 4.2 | Millimeter |  | Nb |  |  | Rolled Plate | 4.2 | Millimeter |  | 90 | 0 | 0 | 1000 | 300 | 300 | 8 | 320 | -7 | 6 | 60 | 45 | 556 | 50 | [6 empty] | Program ran 5 times for 5 tacks. Upramp 1s, dwell 2s, downramp 0.150" | All tacks flat, fused. | E2AEFFB2-ACF3-F090-C59D5B69E4A989FD | [5 empty] | EICECM-AxialTu-1Ta8 | 1548DCC4-9FA3-18AB-25036D0007EC35FE | 154BFBF4-CA9F-ED9C-EF1703E7E635D3B0 | 154DF65C-CE79-6384-AC3F4AE3714E47F4 | EIC-591SC - Lg. BeamTube #1_Tacks
2048 | AOBRIEN | 2024-04-10 16:14 | 591DVC | EIC-591SC - Lg. BeamTube #1 | Weld | Butt | Complete |  |  | E2B25692-C9A2-1644-943A8F7C4690761D |  | Nb |  |  | Rolled Plate | 4.2 | Millimeter |  | Nb |  |  | Rolled Plate | 4.2 | Millimeter |  | 90 | 0 | 0 | 1000 | 650 | 650 | 6 | 335 | -4 | 3.9 | 39 | 60 | 556 | 584 |  |  |  | 0 | 45 | 54 | Upramp 0.5s, dwell 3s. Programmed downramp was 0.4" | Vacuum fault at 13.7" of travel distance. Weld has underbead for the entire length, however size varies down the length (appears that regions on tacks have more penetration, which is opposite of what we'd normally expect) | E341A7C3-C1BD-C27E-3ED975C7A6FD1684 | E344C084-DAF1-E15E-B9FE6FF33E347EEF | E3430EFC-C885-D600-E907009DD3DD54CA |  | EICECM-AxialTu-WP | 1550270F-A503-CD5E-81E5BBAA9FBB2633 | EICECM-AxialTu-We | 15517414-C007-B271-349B5B89B8DF70F1 | 1552DA21-E7F4-9C03-A9B72C73246CFC85 | 15550D44-C3F6-EAB5-C365897EFBB76069 | EIC-591SC - Lg. BeamTube #1_Weld
2049 | AOBRIEN | 2024-04-11 11:17 | 591DVC | EIC-591SC - Lg. BeamTube #1 | Weld 2 (Repair) | Butt | Complete | Weld starts 1" back from previous tailout |  | E2B45422-9630-EF19-1B61EE9DC0C69391 |  | Nb |  |  | Rolled Plate | 4.2 | Millimeter |  | Nb |  |  | Rolled Plate | 4.2 | Millimeter |  | 90 | 0 | 0 | 1000 | 650 | 650 | 6 | 335 | -4 | 3.9 | 39 | 60 | 556 | 584 |  |  |  | 0 | 50 | 8 | Weld begins 1" back from previous weld tailout. Upramp 0.5s, dwell 3s, downramp 0.4" | Crater top and bottom filled with no significant defects (weld face has remaining concavity) | E2B75E78-DF3D-585C-8A04EE9494E37BBC | E349DCA2-CCA1-07D4-853DB2DAB3B7F35A |  |  | EICECM-AxialTu-WP | B18E8EFB-CE05-233A-57542FDD5D0269E9 | EICECM-AxialTu-We | 1559A189-089C-3B24-8FAB1E6FB81C3CCA | 155B6185-EEEB-B526-C94872556BDD17B4 | 155D351B-D111-78BD-C88224C31372BD00 | EIC-591SC - Lg. BeamTube #1_Weld 2 (Repair)
2050 | AOBRIEN | 2024-04-11 16:22 | 591DVC | EIC-591SC - Lg. BeamTube #1 | Inside Weld Repair | Butt | Complete | Fusing root of section missed in previous seam |  | E2B9D04E-B941-CB2D-AE928B0B0F57840A |  | Nb |  |  | Rolled Plate | 4.2 | Millimeter |  | Nb |  |  | Rolled Plate | 4.2 | Millimeter |  | 0 | 0 | 0 | 1000 | 488 | 488 | 8 | 320 | -7 | 3.9 | 39 | 60 | 556 | 584 |  |  |  | 0 | 57 | 27 | Upramp 0.5s, dwell 2s, downramp 0.4" | Face is flat and smooth. | E350E9ED-A573-F2C5-3A5C066F47E76847 | [5 empty] | EICECM-AxialTu-1We | 465D4D80-C455-E055-19351A0720F28C9C |  |  | EIC-591SC - Lg. BeamTube #1_Inside Weld Repair
2053 | AOBRIEN |  | 591DVC | C75 U-Waveguide | Flange to Stub Waveguide (End 1) Tacks | Butt | Partial |  |  | 4B7F73C8-FC9D-7B16-B57896013315788D |  | Nb |  |  | Stamped Sheet | 1.6 | Millimeter |  | Nb |  |  | Stamped sheet | 1.6 | Millimeter |  | 90 | 0 | 0 | 1000 | 38 | 100 | 12 | 305 | -5 | 16 | 160 | 20 | 548 | 50 |  |  |  | 3 | 2 | 26 | Program contains single tack, program ran 4 times for 4 tacks | Tacks are good. | 4B8111E8-CAB6-D7A8-0DF385351372524E | [5 empty] | DLFlange-1Ta12 | 4B35996C-B1F3-51EA-059EE6EAC87EE3E5 | 4B36F70D-CAEF-6872-3AC90ECC9EFDECDD | 4B383E25-F301-2B9A-C1AF0D25BA41A74B | C75 U-Waveguide_Flange to Stub Waveguide (End 1) Tacks
2054 | AOBRIEN | 2024-04-17 17:26 | 591DVC | C75 U-Waveguide | Flange to Stub Waveguide (End 1) Weld | Butt | Complete |  |  | 4B83E3C4-CA40-0403-F4F614E59D0EBD4B |  | Nb |  |  | Stamped Sheet | 1.6 | Millimeter |  | Nb |  |  | Stamped sheet | 1.6 | Millimeter |  | 90 | 0 |  | 1000 | 75 | 200 | 12 | 304 | -6 | 6 | 60 | 25 | 548 | 584 |  |  |  | 3 | 4 | 58 |  | Vacuum fault on first corner. |  |  |  |  | DLFlangeWP-Zadj | 4B3D5BF5-B222-BBC4-011C3413ECF29A31 | DLFlangeWe-12 | 4B410F9E-ADFE-8A66-A7355E674AE996BC | 4B425DBE-9869-61A2-0098796BC40ADEF9 | 4B43DB01-A9BF-C713-E75403CBB51A96AA | C75 U-Waveguide_Flange to Stub Waveguide (End 1) Weld
2057 | AOBRIEN | 2024-04-19 13:31 | 591DVC | EIC-591SC | Sm. Beamtube to FPC Port 1/2 - Tack | Butt | Partial |  |  | 472F367A-E3DA-8EFD-9983AB1A4996F013 |  | Nb |  |  | Rolled Plate | 2 | Millimeter |  | Nb |  |  | Rolled Plate | 2 | Millimeter |  | 90 | 0 |  | 1000 | 200 | 200 | 6 | 335 | -4 | 16 | 160 | 23 | 548 | 50 |  |  |  | 3 | 13 | 55 | Program contains 4 tacks. Program ran once per FPC port for 8 total tacks. | All tacks flat, smooth, acceptable. | 4730DDCF-AE7E-7DB1-73EAA46505702023 | 47323308-0D3D-704B-ABC69E14DB3544C3 |  |  | EICECM-2mmNbTu-TP | 46587444-D3FB-02CE-165072B878D5D82F | EICECM-2mmNbTu-Ta | 4659B9C1-E0D1-FB3C-C2DC76446916B161 | 465BF37B-A4B5-2D0C-C5A0FA3320DC4FE3 | 465D8E36-F9AE-C616-3242B42E3DACA871 | EIC-591SC_Sm. Beamtube to FPC Port 1/2 - Tack
2058 | AOBRIEN | 2024-04-22 12:32 | 591DVC | EIC-591SC | Sm. Beamtube to FPC Port 1 - In. Weld | Butt | Partial | First pas of two-pass CJP. |  | 47352D52-0B38-69F2-7CB1CBF96D52F911 |  | Nb |  |  | Stamped Sheet | 2 | Millimeter |  | Nb |  |  | Stamped sheet | 2 | Millimeter |  | 90 | -40 |  | 1000 | 450 | 450 | 8 | 322 | -5 | 15 | 150 | 50 | 547 | 55 |  |  |  | 3 | 19 | 5 | Begins at -10 degrees, upramp 0.5s, dwell 1.5s, downramp 10 degrees (~0.350"), ends at 370 degrees | Weld is flat, smooth, no underbead. | 47395F7E-93A6-F95B-981B72035D3347AE |  |  |  | EICECM-2mmNbTu-WP | 46600919-0862-C745-BD5CBE4AD4A5F0F3 | EICECM-2mmNbTu-InWe | 46618F09-D971-B9B0-40289CD5F22406C9 | 46635E94-DCEA-2F78-3C52A321E11DA0E7 | 46666A73-D53D-2297-168BFF829EDAE35C | EIC-591SC_Sm. Beamtube to FPC Port 1 - In. Weld
2059 | AOBRIEN | 2024-04-22 14:07 | 591DVC | EIC-591SC | Sm. Beamtube to FPC Port 2 - In. Weld | Butt | Partial | First pass of two-pass CJP |  | 49AB799A-A279-24AE-FD340CD84C7E70EA |  | Nb |  |  | Stamped Sheet | 2 | Millimeter |  | Nb |  |  | Stamped sheet | 2 | Millimeter |  | 90 | -40 |  | 1000 | 450 | 450 | 8 | 322 | -5 | 15 | 120 | 50 | 547 | 50 |  |  |  | 3 | 21 | 29 | Weld begins at -10 degrees, upramps over 0.5s, dwells 1.5s, downramp over 10 degrees/0.350" | Weld is flat, smooth, no visible indications. | 49AD0D92-E8C3-9DCE-C6D66792B7FACF15 |  |  |  | EICECM-2mmNbTu-WP | 466975C4-F703-4976-79D8E902F2D91B87 | EICECM-2mmNbTu-InWe | 466C92E3-9396-D84D-DA8794F579307533 | 466E46A4-F951-CEC6-081A27261F887FC5 | 467075FF-C987-581D-06FC28A749A293DE | EIC-591SC_Sm. Beamtube to FPC Port 2 - In. Weld
2060 | AOBRIEN | 2024-04-22 15:40 | 591DVC | EIC-591SC | Sm. Beamtube to FPC Port 2 - Out. Weld | Butt | Partial | Second pass of two-pass CJP |  | B1145777-FA04-AF44-D47F5E26170A3BEB |  | Nb |  |  | Stamped Sheet | 2 | Millimeter |  | Nb |  |  | Stamped sheet | 2 | Millimeter |  | 90 | 0 |  | 1000 | 650 | 650 | 6 | 335 | -4 | 15 | 120 | 50 | 547 | 50 |  |  |  | 3 | 24 | 5 | Weld begins at 45 degrees, upramps over 0.5, dwells 1.5, welds to 300 degrees, downramps to 315 degrees. Additional pass with gun angle required to seal under flange. | Weld surface is flat, smooth, with no indications. | B116E623-A941-AB43-83EC9D90F3AB86AA |  |  |  | EICECM-2mmNbTu-WP | 7CF05D54-9A4A-225D-47EF0B0911A889D3 | EICECM-2mmNbTu-OutWe | 7CF2493F-08AE-BABB-9ACB14CBF38AE8A8 | 49A42DD6-C87D-3DE9-3594D8BB736450DE | 49A552A6-CF07-A249-962B49A49026B711 | EIC-591SC_Sm. Beamtube to FPC Port 2 - Out. Weld
2061 | AOBRIEN | 2024-04-22 16:44 | 591DVC | EIC-591SC | Sm. Beamtube to FPC Port 1 - Out. Weld | Butt | Partial | Second weld of a two pass CJP joint |  | B120C3FD-FB55-7343-9FAD92EB9EF72346 |  | Nb |  |  | Stamped Sheet | 2 | Millimeter |  | Nb |  |  | Stamped sheet | 2 | Millimeter |  | 90 | 0 |  | 1000 | 650 | 650 | 6 | 335 | -4 | 15 | 120 | 50 | 547 | 50 | [6 empty] | Weld starts at 45 degrees, upramps 0.5s, dwells 1.5s, travels to 300 degrees, downramps to 315. Remaider of seam will be sealed via additional pass w/ gun angle. | Weld is flat, fused, smooth, good. | B1221785-D69E-D8BD-70759FAAED4460A8 |  |  |  | EICECM-2mmNbTu-WP | 7D04DA35-0092-1069-EF50B0EE9BEC4395 | EICECM-2mmNbTu-OutWe | 7D061E21-D8F7-0151-48FC8A0CE85188F2 | 7D0A19CB-B264-77A8-BDD311D31795B5A2 | 7D0BA8AF-A74F-30A4-82E43E9BB90BF5C0 | EIC-591SC_Sm. Beamtube to FPC Port 1 - Out. Weld
2062 | AOBRIEN | 2024-04-23 11:14 | 591DVC | EIC-591SC | Sm. Beamtube to FPC Port 1 - Final Weld | Other | Partial | Second pass of two-pass CJP seam, included gun angle to avoid flange |  | B126C090-C00D-C9CC-C5C66DB1EF5698A2 |  | Nb |  |  | Stamped Sheet | 2 | Millimeter |  | Nb |  |  | Stamped sheet | 2 | Millimeter |  | 90 | -40 |  | 1000 | 450 | 450 | 8 | 322 | -5 | 15 | 119 | 50 | 547 | 50 |  |  |  | 3 | 27 | 39 | Weld begins at -65 degrees, upramps over 0.5s, dwells 1.5s, travels to 50 degrees, downramps to 65 degrees (0 degrees is TDC flange up) | Weld with gun angle to hit seam under flange. Weld is flat, fused, good, with no indications. | B128CC26-DE88-808A-E092B7094DF82221 |  |  |  | EICECM-2mmNbTu-FinWP | 7D0DE554-DE8D-56EE-D9FD2FE96255E6C9 | EICECM-2mmNbTu-FinWe | 7D0F42FA-C6AA-9B51-A3F110D8D02D80CC | 7D10FCE3-02BB-3A62-671D07F96D5FC2AD | 7D12821A-977A-F30F-BB4F6C2FAC73C6BE | EIC-591SC_Sm. Beamtube to FPC Port 1 - Final Weld
2063 | AOBRIEN | 2024-04-23 15:38 | 591DVC | EIC-591SC | Sm. Beamtube to FPC Port 2 - Final Weld | Other | Partial | Second pass of two-pass CJP (covering area under BT flange) |  | B13180D8-EE4C-4926-613D4320B07C8176 |  | Nb |  |  | Stamped Sheet | 2 | Millimeter |  | Nb |  |  | Stamped sheet | 2 | Millimeter |  | 90 | -40 |  | 1000 | 450 | 450 | 8 | 322 | -5 | 15 | 119 | 50 | 547 | 50 |  |  |  | 3 | 28 | 10 | Weld begins at -65 degrees, upramps over 0.5s, dwells 1.5s, travels to 50 degrees, downramps to 65 degrees (0 degrees is TDC flange up) | Welding with gun angle to hit seam under flange. Weld is flat, fused, smooth, with no visible indications | B135C30C-E002-F840-9028622B4B57650B |  |  |  | EICECM-2mmNbTu-FinWP | 7D14A2C7-F7BF-F0DF-FA18DA068F1E125E | EICECM-2mmNbTu-FinWe | 7D15ECDB-FBE7-3380-97BCB1FD42C6F883 | 7D17B687-F2EC-C3F8-71DB088FDE5DCAA4 | 7D199B24-C05C-2798-E002283E69B11B80 | EIC-591SC_Sm. Beamtube to FPC Port 2 - Final Weld
2078 | AOBRIEN | 2024-05-06 12:40 | 591DVC | EIC-591FPC-IC Test Assy #1 | Downtube to Pringle Tacks | Step-Butt | Complete |  |  | 19A77CC4-BAD8-6D21-274106A86DDA468E | #8-32 Rod to pringle with nut and 2x washers on SS section. Titanium shim used around stainless hub to prevent marring | Cu |  |  | Machined Plate | 2 | Millimeter |  | Nb |  |  | Machined Plate | 2 | Millimeter |  | 90 | 0 |  |  |  |  | 6 | 333 | -6 | 31.9 | 600 | 35 | 551 | 57 |  |  |  | 3 | 56 | 36 | 4 tacks in single program, nominally centered at 90 degree increments. Order was 0, 180, 90, 270. Each tack ramps up over 5 degrees, travels 10 degrees, downramps over 5 degrees (appx 0.1" - 0.2" - 0.1") | All tacks fused. Appearance isn't great, could use some defocusing. | 19A8F17F-0926-61B8-E82FC3CD80B6034B |  |  |  | EICFPC-Pringle-WP |  | EICFPC-Pringle-Ta |  |  |  | EIC-591FPC-IC Test Assy #1_Downtube to Pringle Tacks
2079 | AOBRIEN | 2024-05-06 13:54 | 591DVC | EIC-591FPC-IC Test Assy #1 | Downtube to Pringle Weld | Step-Butt | Complete |  |  | 19ABB66E-BA43-C1B8-0E7531059DFF6099 |  | Cu |  |  | Machined Plate | 2 | Millimeter |  | Cu |  |  | Machined Plate | 2 | Millimeter |  | 90 | 0 |  |  |  |  | 6 | 325 | -14 | 30.3 | 570 | 55 | 551 | 57 |  |  |  | 3 | 58 | 16 | Weld begins at -10 degrees, upramps over 0.5s, dwells 1s, travels to 360 degrees, downramps to 390 degrees (10 degrees full-power overlap) | -Beam overpenetrated wall, melted inner spindle -Entire seam has ~0.025" sag, crossover region ~0.050" -Looks like weld would pass leak check but otherwise has poor appearance. UPDATE AFTER INSPECTION: Multiple passes were done on/near this seam to adjust parameters. Despite overpenetration, assembly still passed leak check. Shrink: 0: 236.26 -> 236.05, 0.19mm (0.0075") reduction 90: 236.29 -> 236.09, 0.20mm (0.008") reduction 180: 236.31 -> 236.08, 0.23mm (0.009") reduction 270: 236. | 19B51776-DEB5-4029-0E6F8D9B8FDFFF7F | 19B778A9-95C9-1877-FADA10307D142579 | 19BBB48A-DCCA-7410-BFE1CB1E349C8EEF | 19BF2DF2-0774-1BB6-A516010879EBA70D | EICFPC-Pringle-WP | 1944E3C9-E444-F2E7-56825434B0F8174A | EICFPC-Pringle-We | 194673FC-E7EA-51EB-27F8F76B61822D21 | 1947DDB1-AA44-2BDA-30F26739F7C3EDA6 | 194935EC-9953-884C-88334FE6E115ABE5 | EIC-591FPC-IC Test Assy #1_Downtube to Pringle Weld
2085 | AOBRIEN | 2024-05-14 12:50 | 591DVC | EIC-591FPC-IC Test Assy #1 | Downtube to Pringle Weld 2 | Other | Complete | Bead-on-plate adjacent to previous seam. |  | 03993436-FA59-D9D7-9568ED817C21BFD3 |  | Cu |  |  | Machined Tube | 2 | Millimeter |  | Cu |  |  | Machined Plate | 2 | Millimeter |  | 90 | 0 |  |  |  |  | 6 | 325 | -14 | 30.3 | 570 | 55 | 551 | 50 | [6 empty] | Upramp 0.5s, dwell 1.0s, downramp 30 degrees | Weld has CJP. Face is relatively smooth (smoothing pass would be helpful). | 039A7626-E7FA-FBE2-4B05037A98BC9E6D |  |  |  | EICFPC-Pringle-WP | B6B8C2A8-B3B3-8AD6-114D0C92F3018532 | EICFPC-Pringle-We | B6BA5777-D105-F07A-2B45F925E9148985 | B6CCD046-E3F0-E22A-14AC19D950B49258 | B6CF6217-FEBA-F91D-B64180FAB6DAFDD6 | EIC-591FPC-IC Test Assy #1_Downtube to Pringle Weld 2
2086 | AOBRIEN | 2024-05-14 15:51 | 591DVC | EIC-591FPC-IC Test Assy #1 | Downtube to Pringle Weld 3 | Other | Complete | Bead-on-plate near previous welds |  | 039E11B9-ABF0-803A-E2D1C8974E8F2477 |  | Cu |  |  | Machined Plate | 2 | Millimeter |  | Cu |  |  | Machined Plate | 2 | Millimeter |  | 90 | 0 |  |  |  |  | 6 | 325 | -14 | 31.94 | 600 | 55 | 551 | 50 | [6 empty] | Upramp 0.5s, dwell 1.0s, downramp 30 degrees | No underbead. | 039F4203-A01D-EB2B-B04A422060BCA011 |  |  |  | EICFPC-Pringle-WP | B6E2FA34-B7E9-61E9-7F33D3B41C17697B | EICFPC-Pringle-We | B6E478F2-D06F-DC3D-1CBA73EE71C93D74 | B6E68F97-BF85-3E17-5830FC99F74DB9C2 | B6E83391-0691-1BDA-C8E7CBCE29F88DF4 | EIC-591FPC-IC Test Assy #1_Downtube to Pringle Weld 3
2087 | AOBRIEN | 2024-05-14 15:52 | 591DVC | EIC-591FPC-IC Test Assy #1 | Downtube to Pringle Weld 4 | Other | Complete | Weld near previous passes |  | 03A389A4-0C05-2BE6-7C2898E397AE1E4C |  | Cu |  |  | Machined Plate | 2 | Millimeter |  | Cu |  |  | Machined Plate | 2 | Millimeter |  | 90 | 0 |  |  |  |  | 6 | 325 | -14 | 28.5 | 535 | 55 | 551 | 50 | [6 empty] | Upramp 0.5s, dwell 1.0s, downramp 30 degrees | Weld has CJP with a small underbead. Weld face fused and flat, smoothing pass needed. | 03A4A3D3-0C51-D62E-6D5F786086FE2D0E |  |  |  | EICFPC-Pringle-WP | B6F682E2-0CDC-82B2-5100C9B0CF7A30E1 | EICFPC-Pringle-We | B70B458F-F837-475E-603A1922515FB8EC | B6F7FF62-02E4-E122-C1CF406638634469 | B6F9DF9A-E0C5-C5A4-F3079A89B6B33147 | EIC-591FPC-IC Test Assy #1_Downtube to Pringle Weld 4
2088 | AOBRIEN | 2024-05-15 09:51 | 591DVC | EIC-591FPC-IC Test Assy #1 | Downtube to Pringle Weld 4 Smooth | Other | Partial | Bead-on-plate covering penetration pass (surface smoothing) |  | 03AB2C59-BE92-257A-3F37D1C48ACE2987 |  | Cu |  |  | Machined Plate | 2 | Millimeter |  | Cu |  |  | Machined Plate | 2 | Millimeter |  | 90 | 0 |  | 1000 | 650 | 175 | 6 | 330 | -9 | 32 | 600 | 40 | 551 | 50 |  |  |  | 4 | 21 | 33 |  | Second half has a smooth surface, first half not - increase travel to add 180 degrees or increase start dwell, or add preheat pass | 03ADDF9F-A140-9E65-DEAB6FAD78FC2727 |  |  |  | EICFPC-Pringle-WP |  | EICFPC-Pringle-Sm | 1E7DB213-FAC5-0D47-34C7D9597AB3E4FF | 1EA0690F-C2B6-7D6B-E6BEBF0E61D0D4CA | 1EBCD590-DE8B-6038-360258424D83368F | EIC-591FPC-IC Test Assy #1_Downtube to Pringle Weld 4 Smooth
2090 | AOBRIEN | 2024-05-15 13:41 | 591DVC | EIC-591FPC-IC Test Assy #1 | Downtube to Pringle Smooth | Other | Partial | Bead-on-plate of base material directly adjacent to weld 4 on raw base material |  | 03B28A01-C940-C596-8F2A92F9A87F8975 |  | Cu |  |  | Machined Plate | 2 | Millimeter |  | Cu |  |  | Machined Plate | 2 | Millimeter |  | 90 | 0 |  | 1000 | 650 | 175 | 6 | 330 | -9 | 32 | 600 | 20 | 551 | 50 |  |  |  | 4 | 22 | 27 | Begins at -10 degrees, upramps over 0.25, dwells 0.5, travels to 330 degrees at 20mA, upramps from 20-30mA between 330-360, continues to 720, downramps to 765 | Minimal to no surface melting. | 03B3CBD6-FA9F-A7C0-58D80621B0D0E2EE |  |  |  | EICFPC-Pringle-WP | 1E74C602-CA0A-D740-A8ACE6BE6E4FEE74 | EICFPC-Pringle-Sm2 | 1E762D7A-955D-7335-7965FDA04EDA95AB | 1E9A6899-B6E2-0427-85066780AA9A4259 | 1E9BC486-C3DE-1B70-88FC6ED72F868BBE | EIC-591FPC-IC Test Assy #1_Downtube to Pringle Smooth
2091 | AOBRIEN | 2024-05-15 17:12 | 591DVC | EIC-591FPC-IC Test Assy #1 | Downtube to Pringle Smooth 3 | Other | Partial | Bead-on-plate on fresh material adjacent to previous passes |  | 03B716D2-C037-10CE-51E75E63925DD13B |  | Cu |  |  | Machined Plate | 2 | Millimeter |  | Cu |  |  | Machined Plate | 2 | Millimeter |  | 90 | 0 |  | 1000 | 650 | 175 | 6 | 330 | -9 | 32 | 600 | 20 | 551 | 50 | [6 empty] | Begins at -10 degrees, upramps over 0.25, dwells 0.5, travels to 360 degrees at 25mA, upramps from 25-40mA between 360-390, continues to 720, downramps to 765 |  | 03B83C0D-C9EC-C16B-FBD330E541E25CE5 |  |  |  | EICFPC-Pringle-WP | 1E69DE54-A140-76EF-22BD21B5CB4489B2 | EICFPC-Pringle-Sm2 | 1E6E7F1B-C7E6-7111-8A72D820BE4EBDC6 | 1E95EC6F-9B52-BF65-1671085616598FC3 | 1E97418D-A0D8-F912-2BAB238723DF4593 | EIC-591FPC-IC Test Assy #1_Downtube to Pringle Smooth 3
2092 | AOBRIEN | 2024-05-16 15:52 | 591DVC | EIC-591SC | Sm. Beamtube Assy to Half Cell Tacks | Butt | Partial |  |  | 4E6C9135-99F2-2964-B9A52FDB51DB2ECC |  | Nb |  |  | Stamped Sheet | 2 | Millimeter |  | Nb |  |  | Stamped sheet | 2 | Millimeter |  | 90 | 0 |  | 1000 | 100 | 100 | 12 | 305 | -5 | 16 | 106 | 23 | 549 | 50 |  |  |  | 4 | 28 | 0 | 8x 20 degree tacks in single program centered every 45 degrees (0, 180, 90, 270, 45, 215, 135, 315). 2.5 degree upramp and downramp | All tacks look good. Surface has "stacked coin" appearance due to C axis gains. | 4E6EBA0E-B766-A08A-610221B3410A7453 |  |  |  | EICECM-2mmSmBT-WP | 1EBF9814-B45E-4AF0-D16ADD16C5DC16FE | EICECM-2mmSmBT-Ta | 1EC0E5E5-B0AA-BE9C-37C06CFF99FAF8BE | 1EC3011E-0471-E845-1EC0EC0967A155BD | 1EC46E3F-D1A5-AD05-67C6ECFCB844A882 | EIC-591SC_Sm. Beamtube Assy to Half Cell Tacks
2093 | AOBRIEN | 2024-05-17 10:53 | 591DVC | EIC-591SC | Sm. Beamtube Assy to Half Cell InWeld | Butt | Partial | First half of 2-pass CJP |  | 4E718923-BAE3-5A97-B90B631218EA30BF |  | Nb |  |  | Machined Plate | 2 | Millimeter |  | Nb |  |  | Machined Plate | 2 | Millimeter |  | 90 | -40 |  | 1000 | 300 | 300 | 12 | 305 | -5 | 15 | 80 | 50 | 549 | 55 |  |  |  | 4 | 38 | 52 | Weld begins at -10 degrees, upramps over 0.5s, dwells 1.5s, travels to 360 degrees, downramps over 10 degrees | Bead is flat, smooth, no visible indications. | 4E72CCEA-F6FA-1AC9-DCF42BD11E2C2814 |  |  |  | EICECM-2mmSmBT-WPsp | 4E3EAD4D-C336-01C6-119DA65D66489AB1 | EICECM-2mmSmBT-InWe | 4E40B47D-E317-D156-4C0000FDC2B90177 | 4E41DAA5-F620-A264-AF8CEAB63DEFBA18 | 4E436848-D175-0A1B-8B9AC34F8090414E | EIC-591SC_Sm. Beamtube Assy to Half Cell InWeld
2094 | AOBRIEN | 2024-05-17 13:23 | 591DVC | EIC-591SC | Sm. Beamtube Assy to Half Cell OutWeld | Butt | Partial | Second pass of 2-pass CJP |  | 4E753F01-DE82-EE39-00B786C204363964 |  | Nb |  |  | Machined Plate | 2 | Millimeter |  | Nb |  |  | Machined Plate | 2 | Millimeter |  | 90 | 0 |  | 1000 | 325 | 325 | 12 | 305 | -5 | 15 | 78 | 55 | 549 | 55 |  |  |  | 4 | 43 | 32 | Weld begins at -10 degrees, upramps over 0.5s, dwells 1.5s, travels to 360 degrees, downramps over 10 degrees | Bead is flat, smooth, no visible indications. | 4E768803-C204-C32D-432314A36A5ECEFA | 4E77E875-0E96-5D8A-D4234E4D30CADBD9 |  |  | EICECM-2mmSmBT-WPsp | 4E4884CC-E8AF-FF25-9729A366DC174D7E | EICECM-2mmSmBT-OutWe | 4E4A0310-0C7B-BC3A-33C4450311F94BE5 | 4E53BA8A-B30A-7580-8B8FA6056D8ECA7A | 4E551DC0-CC85-31D8-6A74F5E8ADACD872 | EIC-591SC_Sm. Beamtube Assy to Half Cell OutWeld
2095 | AOBRIEN | 2024-05-28 16:28 | 591DVC | EIC-591SC | Lg BT to NbTi Tab Tacks 1 | Fillet | Partial | Prepped fillet w/ integrated filler |  |  |  | Nb |  |  | Machined Plate | 3.2 | Millimeter |  | Nb-55Ti |  |  | Machined Plate | 3.2 | Millimeter |  | 0 | -45 |  | 1000 | 175 | 175 | 8 | 320 | -7 | 16 | 160 | 40 | 548 | 50 |  |  |  | 4 | 48 | 28 | Multiple processes attempted, none was particularly great. These were all facing away from the cell on two of the tabs. Tack 1: 1s upramp, 2s dwell, 1s downramp, all in place. 40mA, dug into material. Tack 2: 0.5s upramp, 0.5s dwell, 4 degree travel, 2 degree downslope. Still looks bad, likely fused Tack 3/4: Used 8" spot puddler program at 20mA, fused Tack 5: 0.5s upramp, 1s dwell, 1s downramp, all in place. 20mA, looks bad but fused |  | 1CA6CA99-E95C-59BE-15253D655296B560 | 1CA9ADF1-AD9B-9289-73F3C7F2D641172A | [6 empty] | ACF0D1AD-D49A-72B0-7A874BCE1781187A | ACF9C725-D8EE-3A5D-82705C1156062584 | EIC-591SC_Lg BT to NbTi Tab Tacks 1
2096 | AOBRIEN | 2024-05-29 09:17 | 591DVC | EIC-591SC | Lg BT to NbTi Tab Tacks 2 | Fillet | Partial | Prepped fillet w/ integrated filler (spot tacks) |  |  |  | Nb |  |  | Machined Plate | 3.2 | Millimeter |  | Nb-55Ti |  |  | Machined Plate | 3.2 | Millimeter |  | 0 | -45 | 0 | 1000 | 175 | 175 | 8 | 318 | -9 |  |  | 20 | 548 | 50 |  |  |  | 4 | 50 | 36 | Using Spot8Pud program, beam ramped up from 0 to 16 then off | Tacks are slightly concave but fused. 4 spots on the non-cell side of the two tabs not covered in the previous entry. | 1CAD770B-DA65-AEED-860A179F7A8E5B6C | 1CAEFE5E-C543-806A-492A8C307BDC8203 |  |  |  |  | Spot8Pud | E0178DD0-DFB5-9303-1FC3AEF084C4F5F7 | E011420F-9ABC-A4EF-323C4B2E8F8B4CB0 | E012CC22-E1BD-502D-F600325D8672D0C5 | EIC-591SC_Lg BT to NbTi Tab Tacks 2
2097 | AOBRIEN | 2024-05-29 10:15 | 591DVC | EIC-591SC | Lg BT to NbTi Tab Tacks 3 | Fillet | Partial | Prepped fillet w/ integrated filler |  |  |  | Nb |  |  |  | 3.2 | Millimeter |  | Nb-55Ti |  |  | Machined Plate | 3.2 | Millimeter |  | 0 | -45 |  | 1000 | 175 | 175 | 8 | 318 | -9 | 16 | 47 | 25 | 548 | 50 |  |  |  | 4 | 51 | 49 | Single 6 degree tack, upramp 0.5, dwell 1.0, travels 4 degrees, downramp 2 degrees. |  | 1CB1AFAD-01EF-9C8B-0B915E5B8DC72BCE | [5 empty] | EICECM-NbTiTab-Ta | 15EA694F-F52E-88EF-7278839D778B692B | E3975E6E-D83E-895E-09A8ACEE28A6F381 | E398FD6B-F167-2C0A-53014E29BF7A0B7A | EIC-591SC_Lg BT to NbTi Tab Tacks 3
2098 | AOBRIEN | 2024-05-29 11:26 | 591DVC | EIC-591SC | Lg BT to NbTi Tab Tacks 4 | Fillet | Partial | Prepped fillet w/ integrated filler |  |  |  | Nb |  |  | Machined Plate | 3.2 | Millimeter |  | Nb-55Ti |  |  | Machined Plate | 3.2 | Millimeter |  | 0 | -45 |  | 1000 | 175 | 175 | 8 | 318 | -9 | 16 | 46 | 33 | 548 | 50 | [8 empty] | 1CB3F950-B882-FEFD-A128D778E1924A19 | [6 empty] | 15C28DA2-06FB-5FC2-FB2096BA2C5C09EE | E393967A-9D0F-2104-2874485EA5E49577 | E39507DB-F13F-0006-AE0E081D031D5C55 | EIC-591SC_Lg BT to NbTi Tab Tacks 4
2099 | AOBRIEN | 2024-05-29 13:00 | 591DVC | EIC-591SC | Lg BT to NbTi Tab Tacks 5 | Fillet | Partial | Prepped fillet w/ integrated filler |  |  |  | Nb |  |  | Machined Plate | 3.2 | Millimeter |  | Nb-55Ti |  |  | Machined Plate | 3.2 | Millimeter |  | 90 | -45 |  | 1000 | 175 | 175 | 8 | 317 | -10 | 16 | 46 | 30 | 548 | 50 | [6 empty] | Upramp 0.5s, dwell 1s, 4 degree travel, downramp 2 degrees |  | 1CB5EF92-947B-D55F-C0D23874813A4DA4 | [5 empty] | EICECM-NbTiTab-Ta | 15BC056C-0CCA-376A-2D1214D94EB47B03 | E38F926E-E2D5-1081-D22019BBDA48728C | E3914A4A-B146-2DC0-494EC300009F5104 | EIC-591SC_Lg BT to NbTi Tab Tacks 5
2100 | AOBRIEN | 2024-05-30 09:13 | 591DVC | EIC-591SC | Lg BT to NbTi Tab Tacks 6 | Fillet | Partial | Prepped fillet w/ integrated filler |  |  |  | Nb |  |  | Machined Plate | 3.2 | Millimeter |  | Nb-55Ti |  |  | Machined Plate | 3.2 | Millimeter |  | 0 | -45 |  | 1000 | 175 | 175 | 8 | 318 | -9 | 12 | 35 | 35 | 548 | 50 |  |  |  | 4 | 46 | 22 | Upramp 1s, dwell 0.5s, 4 degree travel, downramp 2 degrees | Tack looks good (!!) | 1CB804A8-A4B5-E698-C57D50EF30E03223 | [5 empty] | EICECM-NbTiTab-Ta | 15B2296A-93C0-53C8-FF1C84997A38DA6A | E0761872-B9DC-E2B2-37D338CF45D13DFD | E077809E-CE41-915D-8884909FB6AC816F | EIC-591SC_Lg BT to NbTi Tab Tacks 6
2101 | AOBRIEN | 2024-05-31 09:57 | 591DVC | EIC-591SC | Lg. BT Stub to Half Cell - Tacks | Butt | Partial |  |  | 1CCADA2F-0B80-E8C4-229ACBA5906F3131 |  | Nb |  |  | Machined Plate | 2.5 | Millimeter |  | Nb |  |  | Machined Plate | 2.5 | Millimeter |  | 90 | 0 |  | 1000 | 100 | 100 | 12 | 305 | -5 | 20 | 58 | 23 | 547 | 50 |  |  |  | 5 | 3 | 20 | 8x 10 degree tacks in single program, centered around 0/180/90/270/45/225/135/315. Upramp 2 degrees, 6 degrees at power, 2 degree downramp | All tacks are flat, fused, good. Surface has stacked-dime appearance due to C axis gains vs. large part. | 1CC76BAE-F745-D058-0AA4F796D4A21AAA |  |  |  | EICECM-25mmLgBT-WP | 15F6ABDB-AD43-F92B-440CFD7E64013D11 | EICECM-25mmLgBT-Ta | 15F8686B-AAFF-2C43-98F4808F4B7E9AE0 | 15FC1D1E-C77B-BFD9-DB8DD8E9149EF820 | 15FD8D95-BE47-538C-A71B80106B1DBC1A | EIC-591SC_Lg. BT Stub to Half Cell - Tacks
2102 | AOBRIEN | 2024-05-31 13:10 | 591DVC | EIC-591SC | Lg. BT Stub to Half Cell - In Weld | Butt | Partial | First pass of 2-pass CJP |  | 1F067C1C-F81B-5CB6-91C5458E79F90741 |  | Nb |  |  | Machined Plate | 2.5 | Millimeter |  | Nb |  |  | Machined Plate | 2.5 | Millimeter |  | 90 | -45 |  | 1000 | 400 | 400 | 12 | 305 | -5 | 15 | 43 | 60 | 547 | 50 |  |  |  | 5 | 8 | 57 | Weld begins at -10 degrees, upramps over 0.5s, dwells 1.5s, travels to 360 degrees, downramps to 380 degrees. | Weld is flat, fused, with no visible indications. | 1F1FFDEA-0B33-288C-DBB99BE91A146018 |  |  |  | EICECM-25mmLgBT-WP | 1EF7C95A-ED59-8874-E1F844573180F631 | EICECM-25mmLgBT-InWe | 1EF93A5E-EAE7-5180-4995BFBFC986F04F | 1EFABFEC-EDF4-5286-352301F66C1832F4 | 1EFBFE8E-D493-F5F8-D942E9A921D7A930 | EIC-591SC_Lg. BT Stub to Half Cell - In Weld
2103 | AOBRIEN | 2024-05-31 15:15 | 591DVC | EIC-591SC | Lg. BT Stub to Half Cell - Out Weld | Butt | Partial | Second pass of 2-pass CJP |  | F21BF91B-A6F3-4279-B79C55D744C4870B |  | Nb |  |  | Machined Plate | 2.5 | Millimeter |  | Nb |  |  | Machined Plate | 2.5 | Millimeter |  | 90 | 0 |  | 1000 | 325 | 325 | 12 | 305 | -5 | 15 | 43 | 60 | 547 | 50 |  |  |  | 5 | 13 | 13 | Weld begins at -10 degrees, upramps over 0.5, dwells 1.5s, travels to 360 degrees, downramps to 380 degrees | Weld is flat, smooth, with no visible indications. | F21E279A-F4FF-2861-55007869B497E2F2 |  |  |  | EICECM-25mmLgBT-WP | AFC6BAA7-A84D-5F6C-D4F02532E5DBE8FF | EICECM-25mmNbTu-OuWe | AFC84DD9-D6E3-1E84-61155B75970D527C | AFC9B91F-9C76-F11B-B4D0C0D9AB9CCA8F | AFCB285A-C5D8-C8C4-E70DB3671C862F89 | EIC-591SC_Lg. BT Stub to Half Cell - Out Weld
2104 | AOBRIEN | 2024-06-03 13:12 | 591DVC | EIC-591FPC-IC Test Assy #1 | Downtube to Choke - Tacks | Step-Butt | Partial | Tacking |  | F222F43D-A2AD-9F0C-2BFC8C547FC720FB |  | Cu |  |  | Machined Plate | 2 | Millimeter |  | Cu |  |  | Machined Plate | 2 | Millimeter |  | 90 | 0 |  |  |  |  | 6 | 330 | -9 | 31.9 | 600 | 33 | 547 | 50 |  |  |  | 5 | 15 | 54 | 4x 20 degree tacks in single program, nominally centered on 0/180/90/270 degrees. Upramp over 5 degrees, 10 degree at power, 5 degree downramp | All tacks are flat, fused, good. | F2247381-BE03-CD8E-AF6D41C8E3B08F5D |  |  |  | EICFPC-Pringle-WP | BF164641-D3C4-9BAC-C5F73EDF88CEBB0F | EICFPC-Pringle-Ta | BF18D71A-94B3-9F2C-26408E39B8CA5FDF | BF1DB2D1-E983-433C-7BA653FF4854D8EC | BF1F5631-B64B-B601-8777DF1073A4F69A | EIC-591FPC-IC Test Assy #1_Downtube to Choke - Tacks
2105 | AOBRIEN | 2024-06-03 15:09 | 591DVC | EIC-591FPC-IC Test Assy #1 | Downtube to Choke - Weld | Step-Butt | Complete |  |  | F2395083-D922-BD7A-F4A8FCE9F20B434A |  | Cu |  |  | Machined Plate | 2 | Millimeter |  | Cu |  |  | Machined Plate | 2 | Millimeter |  | 90 | 0 |  |  |  |  | 6 | 325 | -14 | 30.5 | 570 | 55 | 547 | 50 |  |  |  | 5 | 18 | 35 | Weld begins at -10 degrees, upramps over 0.5s, dwells 1.0s, travels to 360, downramps to 390 | Weld face is fused, flat, smooth. Additional smoothing pass may be required to achieve peak RF surface condition. | F23B3EEB-A622-4781-A7DBB23FC6EFC07D |  |  |  | EICFPC-Pringle-WP | E4D3F98B-E301-5A07-BAB1024025FA6EB6 | EICFPC-Pringle-We | E4E81BEB-A5C0-9E6E-3E7A6C81F7EB8698 | E4D7A44E-C77B-D082-5C24FCFD2A15D09E | E4D977BE-FD8F-6F64-2274A8B1EF0CC5C1 | EIC-591FPC-IC Test Assy #1_Downtube to Choke - Weld
2106 | AOBRIEN | 2024-06-04 10:33 | 591DVC | EIC-591SC | Field Probe Port - Fillet Test 1 | Fillet | Partial | Double-side cosmetic/seal |  | F240E83F-F2D0-4FC1-A770A44634A51E6D |  | Nb |  |  | Machined Plate | 4.2 | Millimeter |  | Nb |  |  | Machined Tube | 1.5 | Millimeter |  | 0 | -30 | 0 | 1000 | 113 | 113 | 12 | 305 | -5 | 12 | 120 | 30 | 547 | 50 |  |  |  | 5 | 26 | 27 | Upramp 1s, dwell 0.5s, downramp over points 3-4 | Weld appearance is good however the seam didn't fuse. |  |  |  |  | EIC-591FP-WP | EDB3BC7E-F986-E853-446F1E0BBC0386CF | EIC-591FP-We | EDB5AFAF-C2BB-C707-60DD6C456361E40D | EDB8E680-9355-A62B-3B078FFCE3E3D663 | EDBB88AF-DB84-64F4-D9B365D563FEBA1E | EIC-591SC_Field Probe Port - Fillet Test 1
2107 | AOBRIEN | 2024-06-04 14:31 | 591DVC | EIC-591SC | Field Probe Port - Fillet Test 2 | Step-Butt | Partial |  |  | F2443215-ABBE-E816-DCFDFC1195BB7949 |  | Nb |  |  | Machined Plate | 4.2 | Millimeter |  | Nb |  |  | Machined Tube | 1.5 | Millimeter |  | 0 | -30 | 0 | 1000 | 75 | 75 | 12 | 305 | -5 | 8 | 80 | 25 | 547 | 50 |  |  |  | 4 | 27 | 49 | Upramp 0.25, dwell 1.0, downramp between points 3 and 4 | Some fusion in the middle of seam, otherwise similar to first. | 24601F8D-DC14-5470-CAA6A83BE9316A49 |  |  |  | EIC-591FP-WP | ED570053-9F55-6B5F-F5443CBE7214B98E | EIC-591FP-We | ED58591D-0782-BD54-53E0DA508F671482 | ED6195AD-A3E5-FA16-A987A6E88C8628BC | ED63339B-E445-8CE4-29BDE818F54C26A4 | EIC-591SC_Field Probe Port - Fillet Test 2
2108 | AOBRIEN | 2024-06-04 16:22 | 591DVC | EIC-591SC | Field Probe Port - Fillet Test 3 | Fillet | Partial |  |  | F248FF77-A610-97F0-E315FC77355594EA |  | Nb |  |  | Machined Plate | 4.2 | Millimeter |  | Nb |  |  | Machined Tube | 1.5 | Millimeter |  | 0 | -30 | 0 | 1000 | 75 | 75 | 12 | 305 | -5 | 6 | 60 | 25 | 547 | 50 |  |  |  | 5 | 28 | 39 | Upramp 0.5s, dwell 1.0s, downramp between 3 and 4 | Similar to 1 and 2 | 2462B8F5-DEF1-D70F-3CFEA40035FF0D8F |  |  |  | EIC-591FP-WP | F1D60E4F-C7B0-1EE8-7C7CD463533A5F0B | EIC-591FP-We | F1D791BF-A9C0-57B8-1A7C6BDF80A27370 | F1D9209D-D21F-9972-C37797BA0B01BC85 | F1DB0E67-CB30-C04C-B11CAA857335F17B | EIC-591SC_Field Probe Port - Fillet Test 3
2109 | AOBRIEN | 2024-06-05 10:17 | 591DVC | EIC-591SC | Field Probe Port - Fillet Test 4 | Fillet | Partial |  |  | 2468F362-D975-C42D-13F086FF6B532BA0 |  | Nb |  |  | Machined Plate | 4.2 | Millimeter |  | Nb |  |  | Machined Tube | 1.5 | Millimeter |  | 0 | -30 | 0 | 1000 | 75 | 75 | 12 | 305 | -5 | 6 | 60 | 35 | 547 | 50 |  |  |  | 5 | 31 | 2 | Upramp 0.5, dwell 1.0, downramp between 3 and 4 | Fillet profile very concave but sealed. | 246D15E4-EB60-45AC-7B234F82612652FF |  |  |  | EIC-591FP-WP | 242B5ACB-E6BF-6A39-4931C57E54AD002E | EIC-591FP-We | 242CA873-0EEE-3619-DD052FA3F81E98D1 | 245207E2-F728-8868-9ED488091107E273 | 245399C6-E9F3-E837-45D7FE3673AED4C5 | EIC-591SC_Field Probe Port - Fillet Test 4
2110 | AOBRIEN | 2024-06-05 14:16 | 591DVC | EIC-591SC | Field Probe Port - Butt Test 1 | Butt | Partial |  |  | 52E0A823-C204-9159-4DAFABC12FC01758 |  | Nb |  |  | Machined Plate | 4.2 | Millimeter |  | Nb |  |  | Machined Tube | 1.5 | Millimeter |  | 0 | -30 | 0 | 1000 | 75 | 75 | 12 | 305 | -5 | 6 | 60 | 35 | 547 | 50 |  |  |  | 5 | 39 | 57 | Upramps over 0.5s, dwells 1.0s, dowrap begins at 225 degrees, amperage reduces from 35-30mA between 225 and 315 degrees, 30-25mA from 315-360 degrees, 25-0mA from 360-405 degrees. | Far side slightly ran off the seam, needs to be modified but otherwise the weld looks great. | 24702399-009B-D2BB-D473B936059DB113 | [5 empty] | EIC-591SC-InWe | 2455F810-AF5D-BCBF-434DC4BDBCAC2C81 | 24574315-BB2C-C469-87C04FBC6B83822D | 2458C7B8-E696-015A-457D351F9686BFCB | EIC-591SC_Field Probe Port - Butt Test 1
2111 | AOBRIEN | 2024-06-05 16:46 | 591DVC | EIC-591SC | Field Probe Port - Fillet Test 5 | Fillet | Partial |  |  | 52E67FB8-E68C-5CE1-37CD3D23556FD4B7 |  | Nb |  |  | Machined Plate | 4.2 | Millimeter |  | Nb |  |  | Machined Tube | 1.5 | Millimeter |  | 90 | -30 | 0 | 1000 | 75 | 75 | 12 | 305 | -5 | 6 | 60 | 35 | 547 | 50 |  |  |  | 5 | 43 | 39 | Weld begins at -15 degrees, upramps over 0.5s, dwells 1.0s, travels to 270 degrees, downramps to 30mA between 270 and 315, downramps to 25mA between 315 and 360, downramps from 25mA to 0mA between 360 and 390. | Entire seam is smooth and fused. Weld is very concave but that is expected with autogenous ebw | 52EFAFB6-DBFA-8FA8-001FF4C83C67A57B | 52F11875-AD37-15ED-DBEAB41D6A90A220 |  |  | EIC-591FP-WP | 25B586BA-E923-6409-EC009A24FA0606FA | EIC-591FP-We | 25B6E44B-DCA1-2E50-A753B2A49D65DA48 | 25B81513-C339-14F4-090543DE15BBAA7C | 25B9E2AF-B8EF-9DE1-1877D5742CCBBF48 | EIC-591SC_Field Probe Port - Fillet Test 5
2112 | AOBRIEN | 2024-06-06 10:41 | 591DVC | EIC-591SC | Field Probe Port - Butt Test 2 | Butt | Complete |  |  | 52F36E91-AAA1-DFB0-96BD21E1481782C4 |  | Nb |  |  | Machined Plate | 4.2 | Millimeter |  | Nb |  |  | Machined Tube | 1.5 | Millimeter |  | 0 | -30 | 0 | 1000 | 75 | 75 | 12 | 305 | -5 | 6 | 60 | 35 | 547 | 50 |  |  |  | 5 | 48 | 6 | Upramp 0.5, dwell 1.0, travels from o to 360 degrees, downramps from 360 to 400. Beam aligned Y-010 from nominal seam | Weld is flat, smooth, fused, with no visible indications. | 52F555DD-C456-146C-C84A09FAECEE367D | 52F6FE48-01C8-C126-F4BDDC9596E05030 |  |  |  |  | EIC-591SC-InWeSmall | 51B99B11-D6A8-1F8F-A423FFCB870F15B4 | 51C26CE8-B9D1-EBBD-1311DA698188C1D1 | 51C86DD5-F823-68B6-004CCAB0EB6266CD | EIC-591SC_Field Probe Port - Butt Test 2
2113 | AOBRIEN | 2024-06-10 15:47 | 591DVC | EIC-591SC | Lg. BT Middle to FP1 - OutWeld | Fillet | Partial | Outside seal fillet |  | 4CA2487E-B682-0DC2-31237B11DFDFE085 |  | Nb |  |  | Machined Plate | 4.2 | Millimeter |  | Nb |  |  | Machined Tube | 1.5 | Millimeter |  | 0 | -30 |  | 1000 | 75 | 75 | 12 | 305 | -5 | 6 | 306 | 35 | 546 | 50 |  |  |  | 5 | 52 | 56 | Weld begins at -15 degrees, upramps over 0.5s, dwells 1.0s, travels to 270 degrees, downramps from 35 to 30mA between 270 and 315, from 30mA to 25mA between 315 and 260, then from 25-0mA between 360 and 390 | Weld is flat, smooth, and fused with no visual indications. | 4CA8A03C-0C48-161E-6491556A649869A2 | 4CAA04AA-0659-77B9-BFD71594E0D06478 |  |  | EIC-591FP-WP | 4C7F042C-C222-1FF0-D95766C6C283EDCC | EIC-591FP-We | 4C80D862-AA4C-CAD5-4C3F2FACB1BD6E44 | 4C825C39-D4B5-8368-3466E94BEEA94ACD | 4C83FAE0-E631-DFAB-792E244963EBA7C4 | EIC-591SC_Lg. BT Middle to FP1 - OutWeld
2114 | AOBRIEN | 2024-06-11 09:26 | 591DVC | EIC-591SC | Lg. BT Middle to FP2 - OutWeld | Fillet | Partial |  |  | 4C98059A-B824-0E2F-EFAA44EF5BB5C7B0 |  | Nb |  |  | Machined Plate | 4.2 | Millimeter |  | Nb |  |  | Machined Tube | 1.5 | Millimeter |  | 0 | -30 |  | 1000 | 75 | 75 | 12 | 305 | -5 | 6 | 306 | 35 | 546 | 50 |  |  |  | 5 | 56 | 13 | Weld begins at -15 degrees, upramps over 0.5s, dwells 1.0s, travels to 270 degrees, downramps from 35 to 30mA between 270 and 315, from 30mA to 25mA between 315 and 260, then from 25-0mA between 360 and 390 | Weld is flat, smooth, and fused with no visible indications. Crater is slightly more concave than ideal. | 588B626C-F1D7-D7BD-ABA65B682B6B2FEE | 588D19BB-BB14-8665-4A89E30C0A3CCABA |  |  | EIC-591FP-WP | 4C867D7A-FA45-396D-D52010DFF2639AA7 | EIC-591FP-We | 4C87C66B-BFB5-A0E3-3A24F36431BDC7A3 | 4C894211-0376-CF63-8AC9ABEB7DBF29E9 | 4C8AAD4C-98BC-1780-46C79F5BD12C5171 | EIC-591SC_Lg. BT Middle to FP2 - OutWeld
2115 | AOBRIEN | 2024-06-11 10:51 | 591DVC | EIC-591SC | Lg. BT Middle to FP1 - InWeld | Butt | Partial |  |  | 0432D5A1-9D3C-A9AA-3A4668BD82363A4F |  | Nb |  |  | Machined Plate | 4.2 | Millimeter |  | Nb |  |  | Machined Tube | 1.5 | Millimeter |  | 0 | -30 |  | 1000 | 75 | 75 | 12 | 305 | -5 | 6 | 306 | 35 | 546 | 50 |  |  |  | 5 | 59 | 34 | Weld begins at -15 degrees, upramps over 0.5s, dwells 1.0s, travels to 270 degrees, downramps from 35 to 30mA between 270 and 315, from 30mA to 25mA between 315 and 260, then from 25-0mA between 360 and 390 | WELD PROGRAM NAME CHANGED FROM 'EIC-591SC-InWeSmall' TO 'EIC-591FP-InWe' TO AVOID CONFUSION BETWEEN INTERNAL WELDS ON THE SINGLE CELL. Weld is flat, smooth, and fused with no visible indications. | 58D8C03B-B858-C1EE-DCF056F47810DE95 | 58D9F724-022E-B0CD-5C0C5ABF043657A4 |  |  |  |  | EIC-591FP-InWe | 589DF29C-BD75-9D3B-CD081A95E895152B | 58C765B5-C155-B79B-DB5AFE888FF9CBA0 | 58C93950-0E16-FFE2-B9CC2C5031D89D27 | EIC-591SC_Lg. BT Middle to FP1 - InWeld
2116 | AOBRIEN | 2024-06-11 14:36 | 591DVC | EIC-591SC | Lg. BT Middle to FP2 - InWeld | Butt | Partial |  |  | 0437B73B-D89A-9E26-B74A34F0FC008FD4 |  | Nb |  |  | Machined Plate | 4.2 | Millimeter |  | Nb |  |  | Machined Tube | 1.5 | Millimeter |  | 0 | -30 |  | 1000 | 75 | 75 | 12 | 305 | -5 | 6 | 306 | 35 | 546 | 50 |  |  |  | 6 | 8 | 9 | Weld begins at -15 degrees, upramps over 0.5s, dwells 1.0s, travels to 270 degrees, downramps from 35 to 30mA between 270 and 315, from 30mA to 25mA between 315 and 260, then from 25-0mA between 360 and 390 | Weld is flat, smooth, and fused with no visible indications. | 58DDBCA4-91B7-5A8B-98B121C817714957 | 58DF3D56-D96C-B4A1-226185346AE42D8C |  |  |  |  | EIC-591FP-InWe | 58CC5BE3-0CBA-23FD-F590520913706C1A | 58CE4E3D-D923-4282-BD312E2C6F1165A8 | 58CF8106-09A3-4173-710ADFCBAD0FA5DB | EIC-591SC_Lg. BT Middle to FP2 - InWeld
2121 | AOBRIEN | 2024-06-13 10:22 | 591DVC | EIC-591FPC-IC Test Assy #1 | Downtube to Choke - Smooth | Step-Butt | Partial | Smoothing previous CJP pass |  |  |  | Cu |  |  | Machined Plate | 2 | Millimeter |  | Cu |  |  | Machined Plate | 2 | Millimeter |  | 90 | 0 |  | 1000 | 175 | 650 | 6 | 330 | -9 | 31.9 | 600 | 40 | 546 | 50 |  |  |  | 6 | 27 | 31 | Weld begins at -10 degrees, upramps to 25mA over 0.25s, dwells 0.5s, travels 360 degrees, upramps to 40mA between 360 and 390, travels to 720 degrees, downramps to 780 degrees. | Weld face is RF smooth per operator standards. | 86FCA009-F3B2-7441-6E1E72DD46675D06 |  |  |  | EICFPC-Pringle-WP | BF935CFD-B545-87FC-6E22AF75720E1C29 | EICFPC-Pringle-Sm2p | BF966F2B-9E2C-B79D-C1AAF6E768E9A55C | BF97B2B9-F646-AF72-0D588AD831D14AEB | BF98E3FA-CD41-EA4E-6114DCF4505460AD | EIC-591FPC-IC Test Assy #1_Downtube to Choke - Smooth
2122 | AOBRIEN | 2024-06-18 16:03 | 591DVC | EIC-591SC | Equator Tacks | Butt | Partial |  |  | 57C509AC-D1F4-6637-381F95580ACD464A |  | Nb |  |  | Stamped Sheet | 2.5 | Millimeter |  | Nb |  |  | Stamped sheet | 2.5 | Millimeter |  | 90 | 0 |  | 1000 | 100 | 100 | 12 | 305 | -5 | 20 | 36 | 23 | 549 | 50 | [6 empty] | 8x 10 degree tacks on 45 degree centers (0, 180, 90, 270, 45, 225, 135, 315) Upramps over 2 degrees, at power for 6 degrees, downramp 2 degrees | All tacks appear flat, fused, good. | 57C6A502-E373-53E8-910B7E1271291A79 |  |  |  | EICECM-591Equator-WP | C1933DB3-9F41-8CFE-84AAE7BD5C6FF189 | EICECM-591Equator-Ta | C19483AC-BA9D-B90E-F17C727B785ACCB0 | C1961E5A-06F5-C231-9463FA4CEA6B5A2D | C19DF320-B821-8BDF-2EBB8F8B1EDD0CD9 | EIC-591SC_Equator Tacks
2123 | AOBRIEN | 2024-06-20 14:55 | 591DVC | EIC-591SC | Equator Inside Weld | Butt | Partial | First pass of 2-pass CJP |  | 57C97D3A-9C55-D4C0-24A138AF1DE1D573 |  | Nb |  |  | Stamped Sheet | 2.5 | Millimeter |  | Nb |  |  | Stamped sheet | 2.5 | Millimeter |  | 90 | -45 |  | 1000 | 266 | 266 | 18 | 288 | -6 | 15 | 27 | 60 | 549 | 50 |  |  |  | 6 | 54 | 30 | Weld begins at -10 degrees, upramps over 0.5s, dwells 1.5s, travels to 360 degrees, downramps to 380 degrees | Seam is flat and fused, however the two regions with large mismatches didn't flatten. | 57CAFFFF-AD04-4F00-E2CB61B55120BF9C |  |  |  | EICECM-591Equator-WP | 5799ACC6-EE0E-0E7B-34D4454F5241A5C9 | EICECM-591Equa-InWe | 579CBE7D-9F4C-B745-539D44F43643D58B |  | 57B064DB-AEF3-FCC7-8E88458EFA83C191 | EIC-591SC_Equator Inside Weld
2124 | AOBRIEN | 2024-06-21 10:28 | 591DVC | EIC-591SC | Equator Outside Weld | Butt | Partial | Second pass of 2-pass CJP |  | 57D6BF74-E8BF-011D-F735A8FBB613FEDD |  | Nb |  |  | Stamped Sheet | 2.5 | Millimeter |  | Nb |  |  | Stamped sheet | 2.5 | Millimeter |  | 90 | 0 |  | 1000 | 800 | 800 | 6 | 334 | -5 | 15 | 27 | 60 | 549 | 50 |  |  |  | 7 | 11 | 48 | Weld begins at -10 degrees, upramps over 0.5s, dwells 1.5s, travels to 360 degrees, downramps to 380 degrees | Weld is flat and smooth with no visible indications. | 57D89114-B852-1804-84E7E594E2AB1411 |  |  |  | EICECM-591Equator-WP | 57B4BFD4-076E-C42A-67BC96717991E7EA | EICECM-591Equa-OutWe | 57B658D9-E03B-D886-678B2EF78D4AD879 |  | 57B7C921-FC0A-4B67-ED2FD87BB3E31541 | EIC-591SC_Equator Outside Weld
2125 | AOBRIEN | 2024-06-24 16:10 | 591DVC | EIC-591SC | Equator Inside Weld Repair | Butt | Partial | Rewelding interior seam due to poor surface finish from previous pass (seam mismatch didn't smooth) |  |  |  | Nb |  |  | Stamped Sheet | 2.5 | Millimeter |  | Nb |  |  | Stamped sheet | 2.5 | Millimeter |  | 90 | -45 |  | 1000 | 266 | 266 | 18 | 295 | 1 | 15 | 27 | 60 | 549 | 50 |  |  |  | 9 | 20 | 44 | Weld begins at -10 degrees, upramps over 0.5s, dwells 1.5s, travels to 360 degrees, downramps to 380 degrees | Original weld made at improper GTW, that was corrected and this was ran at nominal parameters. No noticeable improvement in the weld surface finish. |  |  |  |  | EICECM-591Equator-WP | 56F794AB-9AB4-A7D2-DC249BB47DB5D3F6 | EICECM-591Equa-InWe | 56FD30D4-E77F-E2E0-A11633EB434D0689 |  | 570096CB-981B-600F-95DFFFF75D23B3BC | EIC-591SC_Equator Inside Weld Repair
2126 | AOBRIEN | 2024-06-25 13:20 | 591DVC | EIC - 591SC | Equator Inside Weld Repair 2 | Other | Partial | Attempting to smooth inner surface, previous pass didn't clean up. |  |  |  | Nb |  |  | Stamped Sheet | 2.5 | Millimeter |  | Nb |  |  | Stamped sheet | 2.5 | Millimeter |  | 90 | -45 |  | 1000 | 225 | 225 | 18 | 294 | 0 | 15 | 27 | 60 | 549 | 50 |  |  |  | 7 | 36 | 44 | Weld begins at -10 degrees, upramps over 0.5s, dwells 1.5s, travels to 360 degrees, downramps to 380 degrees | Some of the edges smoothed out but not all. |  |  |  |  | EICECM-591Equator-WP | 5703C2A0-B1BF-4058-8A9E00CABC5E018B | EICECM-591Equa-InWe | 57083C99-F5B3-E18C-7B77E728A08ED360 | 570E1F82-CFAA-A870-EFBDC62EC76F6A43 | 57108E82-09BC-1985-77F4BF46742CACC2 | EIC - 591SC_Equator Inside Weld Repair 2
2127 | AOBRIEN | 2024-06-26 10:05 | 591DVC | EIC - 591SC | Equator Inside Weld Repair 3 | Other |  | Attempting to smooth out inner surface |  |  |  | Nb |  |  | Stamped Sheet | 2.5 | Millimeter |  | Nb |  |  | Stamped sheet | 2.5 | Millimeter |  | 90 | -45 |  | 1000 | 200 | 200 | 18 | 298 | 4 | 15 | 27 | 60 | 549 | 50 |  |  |  | 7 | 47 | 36 | Weld begins at -10 degrees, upramps over 0.5s, dwells 1.5s, travels to 360 degrees, downramps to 380 degrees | Amperage was turned up until noticable variations in the puddle reflection (indicating a mobile and fluid surface). All areas after the increase in amperage cleaned up, section near the beginning did not. |  |  |  |  | EICECM-591Equator-WP | 5712FED3-E765-811B-4FCE63028010F6CC | EICECM-591Equa-InWe | 57206821-D20B-B19C-A0C52B5B406EB7CB | 5722387E-9EFC-6038-0603F767BAF7C1B4 | 572453C6-96D7-8F21-33CF0D4A93E80D1F | EIC - 591SC_Equator Inside Weld Repair 3
2128 | AOBRIEN | 2024-06-26 15:41 | 591DVC | EIC - 591SC | Equator Inside Weld Repair 4 |  | Partial |  |  |  |  | Nb |  |  | Stamped Sheet | 2.5 | Millimeter |  | Nb |  |  | Stamped sheet | 2.5 | Millimeter |  | 90 | -45 |  | 1000 | 200 | 200 | 18 | 295 | 1 | 15 | 27 | 63 | 549 | 50 |  |  |  | 7 | 58 | 10 | Weld begins at -10 degrees, upramps over 0.5s, dwells 1.5s, travels to 360 degrees, downramps to 380 degrees | Amperage increased to 65mA during weld to promote internal smoothing. Still sections requiring smoothing near start region. |  |  |  |  | EICECM-591Equator-WP | 5EEA84C0-AEF2-0027-56A534FE3309BA4B | EICECM-591Equa-InWe | 5EEBEA8D-9DF5-7920-95F012927195513E | 5EED55BA-B38F-D845-C3098F080B1D2201 | 5EEE8716-D2B5-DBE9-89747B8CA8D63452 | EIC - 591SC_Equator Inside Weld Repair 4
2129 | AOBRIEN | 2024-06-26 16:45 | 591DVC | EIC - 591SC | Equator Inside Weld Repair 5 |  | Complete |  |  |  |  | Nb |  |  | Stamped Sheet | 2.5 | Millimeter |  | Nb |  |  | Stamped sheet | 2.5 | Millimeter |  | 90 | -45 |  | 1000 | 100 | 100 | 18 | 298 | 4 | 15 | 27 | 63 | 549 | 50 |  |  |  | 7 | 58 | 10 | Weld begins at -10 degrees, upramps over 0.5s, dwells 1.5s, travels to 360 degrees, downramps to 380 degrees | Start position moved 180 degrees (the remaining bad area is in the previous start, now is in middle of weld). Amperage increased to 67mA during weld to help promote internal smoothing. A few small sections left with the internal step. |  |  |  |  | EICECM-591Equator-WP | 5F024392-0332-44A9-3AE5D352D635BE4A | EICECM-591Equa-InWe | 5F0405CB-FA19-7FC5-889CE1EC751E8621 | 5F057904-E497-6F58-E95E08DFA7749440 | 5F06DE7E-E3CB-1217-8DB2A0C55DB3566C | EIC - 591SC_Equator Inside Weld Repair 5
2130 | AOBRIEN | 2024-06-28 14:58 | 591DVC | EIC - 591SC | Equator Inside Weld Repair 6 | Other | Complete |  |  |  |  | Nb |  |  | Stamped Sheet | 2.5 | Millimeter |  | Nb |  |  | Stamped sheet | 2.5 | Millimeter |  | 90 | -45 |  | 1000 | 175 | 175 | 18 | 298 | 4 | 15 | 27 | 65 | 549 | 50 |  |  |  | 8 | 8 | 36 | Weld begins at -10 degrees, upramps over 0.5s, dwells 1.5s, travels to 360 degrees, downramps to 380 degrees | Start position still rotated 108 degrees from initial zero. Internal seam is now flat, howver internal surfaces need to be buffed to remove minor spatter. GOOD |  |  |  |  | EICECM-591Equator-WP | C249D694-CC29-B0B8-8F24A5441C97C20D | EICECM-591Equa-InWe | C24C2C6E-CA58-0CBB-283E24C8B6D1DF16 | C25B0D07-F676-BCBB-3831531C090DA309 | C25C777B-DB3A-142C-4025EC65151D4F68 | EIC - 591SC_Equator Inside Weld Repair 6
2131 | AOBRIEN | 2024-07-02 15:36 | 591DVC | EIC-591FPC-IC Test Assy #2 | Downtube to Pringle - Tacks | Step-Butt | Partial | Tacking |  |  |  | Cu |  |  | Machined Plate | 2 | Millimeter |  | Cu |  |  | Machined Plate | 2 | Millimeter |  | 90 | 0 |  |  |  |  | 6 | 330 | -9 | 31.9 | 600 | 35 | 540 | 50 |  |  |  | 0 | 5 | 47 | 4 20 degree tacks, cenetered on 0, 180, 90, 270 degrees. Upramp and downramp 5 degrees each. | All tacks are flat, smooth, fused. |  |  |  |  | EICFPC-Pringle-WP | 92E0392E-D10B-E720-959FD362E4F6BCEA | EICFPC-Pringle-Ta | 92E17AFF-AE52-A0D6-AAEF3963D93FAB98 | 92EB9DE3-B9F5-E91D-FF790115B1DC925B | 92ED5AD3-F07A-C36A-9AC307D87D1A9CA2 | EIC-591FPC-IC Test Assy #2_Downtube to Pringle - Tacks
2132 | AOBRIEN | 2024-07-02 15:54 | 591DVC | EIC-591FPC-IC Test Assy #2 | Downtube to Pringle - Weld | Step-Butt | Complete |  |  | 6FCFEA7F-FD36-C92F-EF10BF2646E09DE1 |  | Cu |  |  | Machined Plate | 2 | Millimeter |  | Cu |  |  | Machined Plate | 2 | Millimeter |  | 90 | 0 |  |  |  |  | 6 | 325 | -14 | 30.5 | 570 | 55 | 540 | 50 |  |  | -65 | 0 | 6 | 39 | Weld begins at -10 degree,s upramps over 0.5s, dwells 1.0s, travels to 360 degrees, downramps to 420 degrees | Weld is fused, flat. Some spatter from the weld process, weld face appears to have contamination, assumed caused of spatter. Measured shrink: 1.) 374.79 -> 374.60 = -0.19mm 2.) 374.86 -> 374.60 = -0.26mm 3.) 374.83 -> 374.66 = -0.17mm 4.) 374.80 -> 374.69 = -0.11mm | 6FD2EA98-05AD-3CFF-FC12552A8EF33362 |  |  |  | EICFPC-Pringle-WP | 92F0A623-ED20-2D75-141C369F261A2991 | EICFPC-Pringle-We | 92F2B173-0B2C-2BB1-6D5612DAFDB0B048 | 92F5C28F-D3D7-97A5-1707D0F8401DAA94 | 92F6E9B2-9E54-C0BB-AAE11356AAAA5E51 | EIC-591FPC-IC Test Assy #2_Downtube to Pringle - Weld
2133 | AOBRIEN | 2024-07-03 09:21 | 591DVC | EIC-591FPC-IC Test Assy #2 | Choke to Downtube - Weld | Step-Butt | Complete |  |  | 6FD76782-C13A-675E-BB62FA65DFD58489 |  | Cu |  |  | Machined Rod | 2 | Millimeter |  | Cu |  |  | Machined Rod | 2 | Millimeter |  | 90 | 0 |  |  |  |  | 6 | 325 | -14 | 30.5 | 570 | 55 | 540 | 50 |  |  | 65 | 0 | 11 | 56 | Weld begins at -10 degrees, upramps over 0.5s, dwells 1.0s, travels to 360 degrees, downramps to 420 degrees | Weld is flat, fused, surface appearance is good but smoothing pass needed. Shrink: 1.) 374.60 -> 374.35 = -0.25mm (-0.44mm total) 2.) 374.60 -> 374.38 = -0.22mm (-0.48mm total) 3.) 374.66 -> 374.40 = -0.26mm (-0.43mm total) 4.) 374.69 -> 374.44 = -0.25mm (-0.36mm total) | 6FDA90C5-E087-34D1-56EA20485564B522 |  |  |  | EICFPC-Pringle-WP | C3C7B1F4-B291-7353-AB8DD061684D9868 | EICFPC-Pringle-We | C3C9117D-923D-B0FC-8B63E87A773AD170 | C3CA8D6D-D51C-D532-9D861DA0CBDE1DA1 | C3CC0242-BDE4-4BB9-BAC7FB7D1383D376 | EIC-591FPC-IC Test Assy #2_Choke to Downtube - Weld
2134 | AOBRIEN | 2024-07-03 11:03 | 591DVC | EIC-591FPC-IC Test Assy #2 | Choke to Downtube - Smooth | Other | Partial | Smoothing pass |  | 6FDDB08E-0003-CA2D-ECF2926539207A99 |  | Cu |  |  | Machined Rod | 2 | Millimeter |  | Cu |  |  | Machined Rod | 2 | Millimeter |  | 90 | 0 |  |  |  |  | 6 | 330 | -9 | 32 | 600 | 40 | 540 | 50 |  |  |  | 0 | 13 | 21 | Weld begins at -10 degrees, upramps to 25mA over 0.25s, dwells 0.5s, travels to 360 degrees, upramps to 40mA from 360 to 390, travels to 780 degrees, downramps to 40 degrees. Second smoothing pass ran Y-0.035" offset to cover small pores on weld toe. Pores remain, third smoothing pass ran Y-0.015" offset to cover small pores on weld toe, pores still there. Fourth pass ran on same seam as previous, travel speed reduced to 28IPM, no change in pore appearance. Program needs more time to f | First pass is flat, smooth, looks to have formed one small pore every 110 degrees or so. | 6FDF5E5C-0AA5-4299-72D8921AB3C7BDBF |  |  |  | EICFPC-Pringle-WP | C3C1EC63-C9C9-BDB3-C66CCB453BF9373B | EICFPC-Pringle-Sm2p | C3C3520F-C6B5-799A-FF136360C1C6AEE8 | C3D04AA7-BC44-C2EC-640FC5C7097E9476 | C3D2FC75-F6CF-483A-9362A0BA2045EBB4 | EIC-591FPC-IC Test Assy #2_Choke to Downtube - Smooth
2135 | AOBRIEN | 2024-07-03 16:00 | 591DVC | EIC-591FPC-IC Test Assy #2 | Downtube to Pringle - Smoothing | Other | Partial |  |  |  |  | Cu |  |  | Machined Rod | 2 | Millimeter |  | Cu |  |  | Machined Rod | 2 | Millimeter |  | 90 | 0 |  | 1000 | 175 | 650 | 6 | 330 | -9 | 28 | 525 | 40 | 540 | 50 | [6 empty] | Weld begins at -10 degrees, upramps over 0.25s, dwells 0.5s, travels to 360 degrees, upramps to 40mA from 360 to 390, welds to 780 degrees, downramps to 840 degrees. First attempt smoothed good sections of original weld, didn't clean up areas with contamination. Second pass, puddler adjusted to 175x400. Smoothing more effective but didn't remove contamination. | Smoothing pass works on good starting weld, areas with contamination did not clean up. | 6FE6C969-ECA2-8F26-7D86139BA48F82B4 |  |  |  | EICFPC-Pringle-WP | C5ECBA72-A0F5-0223-65303E4B75F73393 | EICFPC-Pringle-Sm2p | C5EB3A2E-0081-E11C-D94AF41FFBD1EA46 | C5F6CDBA-A8B1-B5A4-026B2803351CD613 | C5F83406-F13F-5D38-FE6B6AED6E340D98 | EIC-591FPC-IC Test Assy #2_Downtube to Pringle - Smoothing
2136 | AOBRIEN | 2024-07-10 16:26 | 591DVC | EIC-591FPC-IC Test Assy #1 | SS Choke to Body Tacks | Butt | Partial |  |  | 5640B55D-C91E-30EE-32A62C9CB531A7DD |  | StainlessSteel |  |  | Machined Rod | 2.5 | Millimeter |  | StainlessSteel |  |  | MAchined Rod | 19.05 | Millimeter |  | 0 | 0 | 0 |  |  |  | 6 | 335 | -4 |  |  | 6 | 540 | 50 | [6 empty] | 4x spot tacks, 0.25s upramp, 0.75s dwell, 0.25s downramp | Beam too focused and too hot, drilled instead of welded. |  |  |  |  | EICFPC-SSChoke-WP | 54FE5E8F-E18B-4F97-8C0927D5C5D66538 | EICFPC-SSChoke-Ta | 54FC320B-CC4F-FF76-E14AAB24F70F1C87 | 5453606C-051A-AC4B-51D7C04B401FD180 | 54558B40-CD1B-9F99-436E6520E7BD1D10 | EIC-591FPC-IC Test Assy #1_SS Choke to Body Tacks
2137 | AOBRIEN | 2024-07-10 16:26 | 591DVC | EIC-591FPC-IC Test Assy #1 | SS Choke to Body Weld | Butt | Complete | Seal weld |  | 564FEC6C-0F4A-05B2-CB9B5136E4F26E7A |  | StainlessSteel |  |  | Machined Rod | 2.5 | Millimeter |  | StainlessSteel |  |  | MAchined Rod | 19.05 | Millimeter |  | 0 | 0 | 0 |  |  |  | 6 | 328 | -11 | 6 | 60 | 10 | 540 | 50 | [6 empty] | Upramp in place over 0.25s, dwell 0.5s, travels 380 degrees, downramps over 90 degrees | Overall surface appears fused but poor appearance. Entire downramp has a cold crack. Lots of overspray buildup on central hub that needs to be abrasively removed. | 5652BCDD-A978-CAE7-7D6220E9FB2C865B |  |  |  | EICFPC-SSChoke-WP | 552BB57B-9008-9E96-B67AC8391BBF46E8 | EICFPC-SSChoke-We | 552D9010-91AE-D9BB-F1969058BCC5048B | 544C29D6-CC4C-9C2D-965119F47D8A5693 | 544F8B5C-CB44-32AB-2FC01EE896DAA120 | EIC-591FPC-IC Test Assy #1_SS Choke to Body Weld
2138 | AOBRIEN | 2024-07-10 16:27 | 591DVC | EIC-591FPC-IC Test Assy #1 | SS Cap to SS Choke Tacks | Butt | Partial |  |  |  |  | StainlessSteel |  |  | Machined Plate | 19.05 | Millimeter |  | StainlessSteel |  |  | Machined Tube | 19.05 | Millimeter |  | 90 | 0 | 0 | 1000 | 150 | 150 | 6 | 330 | -9 | 6 | 124 |  | 540 | 50 | [6 empty] | 4x tacks at different parameters. All 20 degrees in length, 5 degree upramp, 10 degree tack, 5 degree downramp. Amperages were 5, 8, 10, 12mA | 5mA tack is good, 8mA tack is good but at the upper limit, 10 and 12 too hot. | 565BDD08-0360-5A34-9EECB9AAA07BBF6E | 565D246D-9370-46F4-0B0687A521A747E8 | 565E7064-EBB6-CA38-77AA675CE7D609AA | 565FABCE-FD55-BAAB-3CBFC987FC192813 | EICFPC-SSCap-WP | 5550F6A6-B961-A92D-E44ED7420E22A934 | EICFPC-SSCap-Ta | 5553532A-00BC-76B3-906F86A1F956CA97 |  |  | EIC-591FPC-IC Test Assy #1_SS Cap to SS Choke Tacks
2139 | AOBRIEN | 2024-07-10 16:27 | 591DVC | EIC-591FPC-IC Test Assy #1 | SS Cap to SS Choke Weld | Butt | Complete | Seal weld |  |  |  | StainlessSteel |  |  | Machined Rod | 19.05 | Millimeter |  | StainlessSteel |  |  | Machined Rod | 19.05 | Millimeter |  | 90 | 0 |  | 1000 | 250 | 250 | 6 | 328 | -11 | 6 | 124 | 6 | 540 | 50 | [6 empty] | Weld begins at -10 degrees, upramps over 0.5s, dwells 1.0s, travels to 360 degrees, downramps to 420 degrees. | First pass was slightly off seam (beam deflection from SS?). Second weld is good. | 56624F9B-0D45-801A-1A2FE7500F6C72B8 |  |  |  | EICFPC-SSCap-WP | 55700230-EEE8-2FE0-234E6D2C47B0B67C | EICFPC-SSCap-We | 557161EF-9C48-C165-9933C0C406B20628 | 5423C112-D15C-BAB0-B5AB10873B8517C8 | 5427503A-C9E6-C008-9279D20FD3E98A8B | EIC-591FPC-IC Test Assy #1_SS Cap to SS Choke Weld
2140 | AOBRIEN | 2024-07-10 16:28 | 591DVC | EIC-591FPC-IC Test Assy #2 | SS Choke to Body Tacks | Butt | Partial |  |  | 56681203-C209-A611-0618DC3939BF0129 |  | StainlessSteel |  |  | Machined Rod | 2.5 | Millimeter |  | StainlessSteel |  |  | Machined Rod | 19.05 | Millimeter |  | 0 | 0 | 0 | 1000 | 150 | 150 | 6 | 325 | -14 |  |  | 6 | 540 | 50 |  |  |  | 0 | 40 | 5 | 4x spot tacks. Upramp 0.25s, dwell 0.75s, downramp 0.25s. | Tacks didn't fuse @4mA. Second run of tacks ran at 6mA are good. | 5669D1F3-BE27-8E27-78D0F2F9DDACE93F | 566C7879-D2D5-1D93-7AFAAFBCF2A1749A |  |  | EICFPC-SSChoke-WP | 549A5F8B-BE91-6112-27655223E25A954E | EICFPC-SSChoke-Ta | 5498EDE9-ADA1-3E65-240FC36E6E2B809E | 5417833B-9059-64DD-31CB70DF4FC384FD | 541D00C5-9E01-E64D-1B88499A2FCFC63D | EIC-591FPC-IC Test Assy #2_SS Choke to Body Tacks
2141 | AOBRIEN | 2024-07-11 10:25 | 591DVC | EIC-591FPC-IC Test Assy #2 | SS Choke to Body Weld | Butt | Complete | Seal weld |  | 8F5472E1-95CC-2261-1B12CCC7D41764E1 |  | StainlessSteel |  |  | Machined Rod | 2.5 | Millimeter |  | StainlessSteel |  |  | Machined Rod | 19.05 | Millimeter |  | 0 | 0 | 0 | 1000 | 250 | 250 | 6 | 328 | -11 | 12 | 120 | 8 | 540 | 50 |  |  |  | 0 | 42 | 4 | Upramp 0.25s, dwell 0.5s, weld starts at 0 degrees, travels to 380 degrees, downramps to 560 degrees | Weld is flat, smooth, and fused with no indications. Spatter was able to be removed via alcohol wipe. | 8F51DC93-944A-F085-8C3E3AA0FC5C2A86 |  |  |  | EICFPC-SSChoke-WP | 8E52A8C3-A4D6-6F64-E02DD64D172606DE | EICFPC-SSChoke-We | 8E789EAF-E5A7-2522-81749AC2245F8347 |  |  | EIC-591FPC-IC Test Assy #2_SS Choke to Body Weld
2142 | AOBRIEN | 2024-07-11 14:50 | 591DVC | EIC-591FPC-IC Test Assy #2 | SS Cap to SS Choke Tacks | Butt | Partial |  |  |  |  | StainlessSteel |  |  | Machined Plate | 19.05 | Millimeter |  | StainlessSteel |  |  | Machined Plate | 19.05 | Millimeter |  | 90 | 0 |  | 1000 | 150 | 150 | 6 | 330 | -9 | 6 | 124 | 6 | 540 | 50 |  |  |  | 0 | 44 | 7 | 4x 20 degree tacks. Upramp 5 degrees, 10 degree tack, 5 degree downramp. | All tacks flat, fused, good. | 8F591DFA-9F7D-B01F-0F67EE2A4F82C4EC |  |  |  | EICFPC-SSCap-WP |  | EICFPC-SSCap-Ta | 8E852581-E8A3-8AFD-D9F294854AE5999D |  | 8E451EE6-AED5-FAE9-EC7096983FC6CCAD | EIC-591FPC-IC Test Assy #2_SS Cap to SS Choke Tacks
2143 | AOBRIEN | 2024-07-11 15:26 | 591DVC | EIC-591FPC-IC Test Assy #2 | SS Cap to SS Choke Weld | Butt | Complete | Seal weld |  |  |  | StainlessSteel |  |  | Machined Tube | 19.05 | Millimeter |  | StainlessSteel |  |  | Machined Plate | 19.05 | Millimeter |  | 90 | 0 |  | 1000 | 250 | 250 | 6 | 328 | -11 | 6 | 124 | 6 | 540 | 50 |  |  |  | 0 | 46 | 19 | Weld begins at -10 degrees, upramps over 0.5s, dwells 1.0s, travels to 360 degrees, dowramps to 420 degrees | Weld is flat, smooth, fused, with no visible indications. | 8F5B3005-0C04-354C-C3771093F7B81061 |  |  |  | EICFPC-SSCap-WP | 8E8B07E0-E5AB-9F52-B0400970FD71DF81 | EICFPC-SSCap-We | 8E8C7950-BD20-1111-B0F52BF3607D5CCA |  | 8E4736FD-9CFD-BF99-2BC90B0A8814740D | EIC-591FPC-IC Test Assy #2_SS Cap to SS Choke Weld
2144 | AOBRIEN | 2024-07-12 11:21 | 591DVC | EIC-591FPC-IC Test Assy #3 | Downtube to Pringle - Tacks | Butt | Partial |  |  | C65CA078-B5CB-A44F-BF9616F9F7239C13 |  | Cu |  |  | Machined Rod | 2 | Millimeter |  | Cu |  |  | Machined Rod | 2 | Millimeter |  | 90 | 0 |  |  |  |  | 6 | 330 | -9 | 32 | 600 | 35 | 540 | 50 |  |  |  | 0 | 48 | 56 | 4x 20 degree tacks centered on 0, 180, 90, 270 degrees. 5 degree upramp, 10 degree tack, 5 degree downramp | All tacks flat, fused, good. | 8F5D41BC-AC4F-F807-842938F0A3F3B351 |  |  |  | EICFPC-Pringle-WP | 8E935455-A2BC-7DFC-91CF0C0D1AF61F6F | EICFPC-Pringle-Ta | 8E94A29C-A0D5-6840-D73ACB43A593E818 |  | 8E972D67-D88E-793E-2AA9E7A5C7C0556B | EIC-591FPC-IC Test Assy #3_Downtube to Pringle - Tacks
2145 | AOBRIEN | 2024-07-12 13:31 | 591DVC | EIC-591FPC-IC Test Assy #3 | Downtube to Pringle - Weld | Step-Butt | Complete |  |  | C66BEA2B-CB56-9E4D-916E415E0BF7E1D0 |  | Cu |  |  | Machined Rod | 2 | Millimeter |  | Cu |  |  | Machined Rod | 2 | Millimeter |  | 90 | 0 |  |  |  |  | 6 | 325 | -14 | 30.5 | 570 | 55 | 540 | 50 |  |  | -65 |  |  |  | Weld begins at -10 degrees, upramps over 0.5s, dwells 1.0s, travels to 360 degrees, downramps to 420 degrees | Weld is fused, slightly concave, with no visible indications. Weld face requires smoothing for RF surface. | C66E164C-EF31-DA2F-276A44403553FD9B |  |  |  | EICFPC-Pringle-WP | 9387C739-0608-A1CF-908201348A12372A | EICFPC-Pringle-We | 93893CCD-0B0A-888F-8F434073040C90C9 | 938CEF0E-FFBE-BF5C-423989C9719FD9E2 | 938E7043-E7E3-60E6-F1C7C283CB3A6309 | EIC-591FPC-IC Test Assy #3_Downtube to Pringle - Weld
2146 | AOBRIEN | 2024-07-12 13:32 | 591DVC | EIC-591FPC-IC Test Assy #3 | Choke to Downtube - Tacks | Step-Butt | Partial |  |  | C6712CCA-F24A-020F-120F3F729A05A5F9 |  | Cu |  |  | Machined Rod | 2 | Millimeter |  | Cu |  |  | Machined Rod | 2 | Millimeter |  | 90 | 0 |  |  |  |  | 6 | 330 | -9 | 32 | 600 | 35 | 540 | 50 |  |  |  | 0 | 50 | 53 | 4x 20 degrees tacks, centered at 0, 180, 90, 270 degrees. 5 degree upramp, 10 degree tack, 5 degree downrmap | All tacks flat, fused, good. | C681173B-A76A-A0B1-7C8F158A5441E569 |  |  |  | EICFPC-Pringle-WP | 9391282B-E3BA-1328-85636AD47A08575D | EICFPC-Pringle-Ta | 93927FEA-F4A8-BFEA-592FC238A3D34566 | 93942304-FA05-B166-9308D8EE87A6B54D | 93953464-A390-7C86-6F53D8EF13854F27 | EIC-591FPC-IC Test Assy #3_Choke to Downtube - Tacks
2147 | AOBRIEN | 2024-07-12 14:58 | 591DVC | EIC-591FPC-IC Test Assy #3 | Choke to Downtube - Weld | Step-Butt | Complete |  |  | C684FCC6-AA77-CDDA-4D53E2BB07A88353 |  | Cu |  |  | Machined Rod | 2 | Millimeter |  | Cu |  |  | Machined Rod | 2 | Millimeter |  | 90 | 0 |  |  |  |  | 6 | 325 | -14 | 30.5 | 570 | 55 | 540 | 50 |  |  | 65 | 0 | 51 | 45 | Weld begins at -10 degrees, upramps over 0.5s, dwells 1.0s, travels to 360 degrees, downramps to 420 degrees | Weld is fused, flat, good. | C6874B13-DB54-4BF7-6169E83A85D5844F | C6885B96-9ACD-EBD3-16643289173BDA3A |  |  | EICFPC-Pringle-WP | 93760D4F-D1E0-173C-E3B1560F77E42B19 | EICFPC-CuChoke-We | 93787E2E-BDB0-5E7B-5B308DE30D07DF0E | 9396E7CA-B18D-F291-A5F4C2E2194FCD32 | 93980F6E-0C50-9431-EE4BE20FB5033906 | EIC-591FPC-IC Test Assy #3_Choke to Downtube - Weld
2148 | AOBRIEN | 2024-07-16 14:56 | 591DVC | EIC-591FPC-IC Test Assy #3 | Choke to Downtube - Smooth | Other | Partial | Bead on plate |  | C6979483-9DD9-A099-FCAC7D1B2F39DD51 |  | Cu |  |  | Machined Rod | 2 | Millimeter |  | Cu |  |  | Machined Rod | 2 | Millimeter |  | 90 | 0 | 0 | 1000 | 175 | 400 | 6 | 330 | -9 | 28 | 525 | 40 | 533 | 50 | [6 empty] | Starts at -10 degree, upramp to 25mA over 0.25s, dwell 0.5s, travel to 360 degrees, upramp to 40mA to 390 degrees, weld to 780 degrees, downramp to 40 degrees | Surface is smooth, centerline depression occurring again, unsure of cause | C6996FED-9363-73E8-6765D6908499875A |  |  |  | EICFPC-Pringle-WP | 64913B32-FB63-D2C5-FA6E400B56AF4785 | EICFPC-Pringle-Sm2p | 64931223-AB27-C7C3-DCEABBDD3C6768EC | 6494970E-FA74-CB22-57D424D7A3448D4C | 6495B9C6-B1F8-A0C1-1F06772D1CE3D48E | EIC-591FPC-IC Test Assy #3_Choke to Downtube - Smooth
2149 | AOBRIEN | 2024-07-16 16:30 | 591DVC | EIC-591FPC-IC Test Assy #3 | Downtube to Pringle - Smoothing | Other | Partial | Smoothing pass |  | C69C7ED4-A76E-6EF4-6F8BB0FC47698B0F |  | Cu |  |  | Machined Rod | 2 | Millimeter |  | Cu |  |  | Machined Rod | 2 | Millimeter |  | 90 | 0 |  | 1000 | 175 | 400 | 6 | 330 | -9 | 28 | 525 | 40 | 533 | 50 | [6 empty] | Same as previous. | Centerline depression still present. | C69E2CEB-CF96-82D6-52DF5AE50F954270 |  |  |  | EICFPC-Pringle-WP | 64982DE5-E6EB-8A73-0807C19F4EA9F8B2 | EICFPC-Pringle-Sm2p | 649A5F6E-FD4F-B04B-323901DA059916CC | 64A1FA7D-990E-6E5F-95CC65DB432554BA | 64A2F420-D6B0-76A1-785F06B28F6C0957 | EIC-591FPC-IC Test Assy #3_Downtube to Pringle - Smoothing
2150 | AOBRIEN | 2024-07-16 16:31 | 591DVC | EIC-591FPC-IC Test Assy #3 | Downtube to Pringle - Smoothing 2 |  | Partial | Smoothing |  | C6A0F7B3-DF74-6CB0-1CB263FE46860213 |  | Cu |  |  | Machined Rod | 2 | Millimeter |  | Cu |  |  | Machined Rod | 2 | Millimeter |  | 90 | 0 |  | 1000 | 175 | 400 | 6 | 330 | -9 | 28 | 525 | 40 | 533 | 50 | [6 empty] | Starts at -10 degree, upramp to 30mA over 0.25s, dwell 0.5s, travel to 360 degrees, upramp to 40mA to 390 degrees, weld to 780 degrees, downramp to 40 degrees | Same. | C6AA5445-BBF0-3037-A7DFCA7D720D7F95 |  |  |  | EICFPC-Pringle-WP | 64878936-D50B-BFE1-89F37FEE79DBAD23 | EICFPC-Pringle-Sm2p | 648659DA-062B-8926-3A3211F70D40C954 | 648920E9-987B-9053-5718233FA9D8FA82 | 648AB0F4-9524-B891-5DAC1504926B3710 | EIC-591FPC-IC Test Assy #3_Downtube to Pringle - Smoothing 2
2151 | AOBRIEN | 2024-07-17 12:36 | 591DVC | EIC-591FPC-IC Test Assy #3 | Downtube to Pringle - Smoothing 3 | Other | Partial | Smoothing pass |  | C6AD8264-C229-D7DF-9E1EE2A41BC5A634 |  | Cu |  |  | Machined Rod | 2 | Millimeter |  | Cu |  |  | Machined Rod | 2 | Millimeter |  | 90 | 0 |  | 1000 | 225 | 400 | 6 | 330 | -9 | 25.3 | 475 | 40 | 533 | 50 | [6 empty] | Starts at -10 degree, upramp to 30mA over 0.25s, dwell 0.5s, travel to 360 degrees, upramp to 40mA to 390 degrees, weld to 780 degrees, downramp to 40 degrees | Centerline depression gone, weld is smooth and good. | C6B30E7C-B981-CD77-6170DFDEA26830DC |  |  |  | EICFPC-Pringle-WP | C3DBD09B-B001-D604-F21E1A8F58DE8FD0 | EICFPC-Pringle-Sm2p | C440FEFA-A540-7F4C-462D0028CA467138 | C3DD4941-C840-D2D6-8CBCB0D34ADB89B8 | C3F3CAB4-E23D-A49B-50B93132212C86AD | EIC-591FPC-IC Test Assy #3_Downtube to Pringle - Smoothing 3
2152 | AOBRIEN | 2024-07-17 12:36 | 591DVC | EIC-591FPC-IC Test Assy #3 | Choke to Downtube - Smooth 2 | Other | Partial | Smoothing pass |  | C7FAFF55-E39E-6D05-230905B19E538EFB |  | Cu |  |  | Machined Rod | 2 | Millimeter |  | Cu |  |  | Machined Rod | 2 | Millimeter |  | 90 | 0 |  | 1000 | 225 | 400 | 6 | 330 | -9 | 25.3 | 475 | 40 | 533 | 50 |  |  |  | 0 | 59 | 30 | Starts at -10 degree, upramp to 30mA over 0.25s, dwell 0.5s, travel to 360 degrees, upramp to 40mA to 390 degrees, weld to 780 degrees, downramp to 40 degrees | Weld is flat, smooth, good. | C7FC8A82-F6A6-B382-4B375DC05721FA30 |  |  |  | EICFPC-Pringle-WP | C44BA90F-F384-C7B3-ED92B80FDEBB4D84 | EICFPC-Pringle-Sm2p | C44D7A74-977F-1C81-57BF0BEC100F8D48 | C3F786E8-E8DB-EBF9-ADCB82A9ECB1A40D | C3F983AB-F57C-EFBF-57FA275CDFE33FAD | EIC-591FPC-IC Test Assy #3_Choke to Downtube - Smooth 2
2157 | AOBRIEN | 2024-07-24 16:08 | 591DVC | EIC - 591SC | Lg. BT Stub to Lg. BT - Tacks | Butt | Partial |  |  | 682C2E21-ED6B-E48D-8260AE7117139556 |  | Nb |  |  | Stamped Sheet | 2.5 | Millimeter |  | Nb |  |  | Stamped sheet | 2.5 | Millimeter |  | 90 | 0 |  | 1000 | 200 | 200 | 6 | 332 | -7 | 15 | 58 | 23 | 533 | 50 |  |  |  | 0 | 0 | 0 | Accidentally reset FIL time. 8x 10 degree tacks in one program. Upramp and downramp 2 degrees each, tack 6 degrees. |  | 6829F886-E00F-84D8-79E191F25F87FACA |  |  |  | EICECM-25mmLgBT-WP | FFF47C3E-EB2C-B4E9-F834114874395F44 | EICECM-25mmLgBT-Ta | FFE8EC5A-A444-A58E-7A049AE977B38782 | FFEA5878-BF2B-8636-E2760EEAE01A27BB | FFEBBA20-C7F2-68E7-DED7B3F88EE2FBC5 | EIC - 591SC_Lg. BT Stub to Lg. BT - Tacks
2158 | AOBRIEN | 2024-07-25 10:12 | 591DVC | EIC-591SC | Lg. BT Stub to Lg. BT - Out Weld | Butt | Complete |  |  | 68342067-B481-51F5-4AEDBD73E2401BAC |  | Nb |  |  | Rolled Plate | 2.5 | Millimeter |  | Nb |  |  | Rolled Plate | 2.5 | Millimeter |  | 90 | 0 |  | 1000 | 650 | 650 | 6 | 333 | -6 | 15 | 43 | 60 | 533 | 50 |  |  |  | 0 | 1 | 6 | Weld begins at -10 degrees, upramps over 0.5s, dwells 1.5s, travels to 360 degrees, downramps to 380 degrees | Outgassed on weld start, began tapering beam power when chamber pressure reached ~150uT. Rewelded with nominal parameters after resting in vacuum overnight, no issues. | 68380B05-F854-DC0B-3A39E30D142625C2 |  |  |  | EICECM-25mmLgBT-WP | 285E45A0-A90C-19FD-3937B6155796C009 | EICECM-25mLgBT-OuWe6 | 285FD8DA-A643-1B2C-1B28EDA992AC7742 | 28612786-9DA4-6DFB-9421CFF612714B0D | 2862B503-A2BE-FAB4-4A56895A8BD47271 | EIC-591SC_Lg. BT Stub to Lg. BT - Out Weld
2159 | AOBRIEN | 2024-07-29 13:34 | 591DVC | EIC-591SC | Lg. BT Stub to Lg. BT - In Weld | Butt | Complete | Second pass of 2-pass CJP |  | 68402C12-EF40-7F69-3B10320EBA9758D7 |  | Nb |  |  | Stamped Sheet | 2.5 | Millimeter |  | Nb |  |  | Stamped sheet | 2.5 | Millimeter |  | 90 | -30 |  | 1000 | 250 | 250 | 18 | 292 | -2 | 15 | 43 | 60 | 533 | 50 |  |  |  | 0 | 27 | 12 | Weld begins at -10 degrees, upramps over 0.5s, dwells 1.5s, travels to 360 degrees, downramps to 380 degrees. No significant outgassing, part in vacuum >48hrs | Internal weld is flat, smooth, good with no visible indications. | 6841BF67-F86F-AB99-06B09160FA87A628 |  |  |  | EICECM-25mmLgBT-WP | 67A2BE99-E2BD-C0E9-6A2A7613BC3FCEF2 | EICECM-25mLgBT-InW18 | 67A4998D-0931-F052-0FAC5436910EA93B | 67E65B17-A0FC-207B-7DD9515B32D359C9 | 67E7BA3F-C4AF-F968-C47B139560BEA497 | EIC-591SC_Lg. BT Stub to Lg. BT - In Weld
2169 | AOBRIEN | 2024-08-02 13:35 | 591DVC | EIC-591SC | Lg. BT to Cell Weldment - Tacks | Butt | Partial |  |  | CE48095F-E3A0-1929-2BDD24AA5AB83B4D |  | Nb |  |  | Stamped Sheet | 2.5 | Millimeter |  | Nb |  |  | Stamped sheet | 2.5 | Millimeter |  | 90 | 0 |  | 1000 | 150 | 150 | 12 | 321 | 11 | 20.5 | 59 | 40 | 529 | 50 |  |  |  | 0 | 48 | 27 | Program ran 4 times for 4 tacks (0, 180, 90, 270). 5 degree tack, upramp 1.5s, downramp 1.5 degrees | All tacks flat, smooth, good | CE4986E2-A5DC-31EF-9425B44F8D21304A | [5 empty] | EIC-25mmBTTest-1Ta | CCAF4BF7-D853-D93C-750FF02C762BE0EF | CCB21443-ADBB-9737-81E79E9A5A432C3A | CCB42734-0993-058D-C7DBE6671DE7E6BD | EIC-591SC_Lg. BT to Cell Weldment - Tacks
2170 | AOBRIEN | 2024-08-07 12:51 | 591DVC | EIC-591SC | Lg. BT to Cell Weldment - Weld | Butt | Complete |  |  | FED910BC-9B06-323C-7AFB21B4A9891273 |  | Nb |  |  | Stamped Sheet | 2.5 | Millimeter |  | Nb |  |  | Stamped sheet | 2.5 | Millimeter |  | 90 | 0 |  | 1000 | 125 | 333 | 12 | 303 | -7 | 12 | 35 | 70 | 527 | 55 | [6 empty] | Weld begins at 0 degrees, upramps over 0.5s, dwells 0.5s travels to 365 degrees, downramps to 380 degrees | Hole formed at ~13 degrees, weld self-aborted due to arc fault at ~22 degrees. | FEDAD613-AF01-B792-A31C055C0469ED84 | FEDD85EC-EAE6-29AE-9B66660FF9D78D51 |  |  | EIC-25mmBT-WP | FE65754C-A984-CD9D-EDE175CAAF4F9A70 | EIC-25mmBT-We | FE719C98-C0A9-9CF4-16AD8C2E458127A7 | FE738F5F-027E-8422-229B5BA9E499103A | FE7D6D31-0D45-EB2D-5091BD9D77B6BAF8 | EIC-591SC_Lg. BT to Cell Weldment - Weld
2171 | AOBRIEN | 2024-08-07 12:52 | 591DVC | EIC-591SC | Lg. BT to Cell Weldment - Weld Repair | Butt | Complete |  |  | FEE04B6E-F5DF-A2DF-0BAF95393349BF5E |  | Nb |  |  | Stamped Sheet | 2.5 | Millimeter |  | Nb |  |  | Stamped sheet | 2.5 | Millimeter |  | 90 | 0 |  | 1000 | 125 | 333 | 12 | 301 | -9 | 12 | 35 | 67 | 527 | 50 |  |  |  | 0 | 59 | 35 | Rewelding previous seam. Started at 17.5 degrees (shortly after hole), upramp 0.5, dwell 0.5, traveled to 365 degrees, downramp to 380 degrees. | Weld finished with no issues. Discussed repair with David S, Pashupati D, going to attempt plug using machined tapered Nb and cleaning the weldment with DI water. Plug will be BCP'd | FEE1F4E0-D3B5-1FB1-20E2E6E8EE5D4390 | FEE3BA17-D369-8A23-24509B3274CD8A7A |  |  | EIC-25mmBT-WP | FE807BF6-C432-0458-4A162670FBFC4EDA | EIC-25mmBT-WeRep | FE82539B-C5A8-B71A-312740D130BF83A7 | FE8A4FE8-B389-5C8A-149D9AE7CD5E8369 | FE8DA0EF-0208-0C4E-E313BFA4A6BAC49F | EIC-591SC_Lg. BT to Cell Weldment - Weld Repair
2172 | AOBRIEN | 2024-08-12 10:52 | 591DVC | EIC-591SC | Lg. BT to Cell Weldment - Hole Plug Tack | Other | Partial |  |  |  |  | Nb |  |  | Stamped Sheet | 2.5 | Millimeter |  | Nb |  |  | Machined Plug | 3 | Millimeter | Tapered plug, tip diameter ~0.140", end diamater ~0.160 | 90 | 0 |  | 1000 | 125 | 333 | 12 | 301 | -9 | 12 | 35 | 35 | 527 | 55 | [6 empty] | Tacked in place using Spot12 to tack, then fully fused-in using 35mA pass | Plug face fused. | [6 empty] | EIC-25mmBT-WePlug | CC44DC62-DE31-2812-0DB644006106C154 | CC534FD0-E26F-0551-C49E4B0C05D61554 | CC5730DD-F417-6525-1B570C73FEADFF81 | EIC-591SC_Lg. BT to Cell Weldment - Hole Plug Tack
2173 | AOBRIEN | 2024-08-12 12:35 | 591DVC | EIC-591SC | Lg. BT to Cell Weldment - Plug Weld | Other | Complete |  |  | 3ED4E023-EE4D-851E-3B2AD5A469C80ADD |  | Nb |  |  | Stamped Sheet | 2.5 | Millimeter |  | Nb |  |  | Machined Plug | 3 | Millimeter | Plug tip is ~0.140", end is 0.160" | 90 | 0 |  | 1000 | 125 | 333 | 12 | 301 | -9 | 12 | 35 | 67 | 527 | 50 |  |  |  | 1 | 13 | 41 | Begins 12.5 degrees before hole, ramps up over 0.5s, dwells 0.5s, travels to 12.5 degrees after hole, downramps over 15 degrees | Plug location no longer visible from weld face. Weld root is not flat but appears smooth enough for the application (per PD, DS, AO) | 3ED72DFE-E4BF-73D6-7D8555C986F41153 | 3ED93F2C-A087-8CDD-2DB9614749349DBA | 3EDAA75D-A6B8-4636-AE7A2C7FAD2095D5 |  |  |  | EIC-25mmBT-WePlug | CC5FEE02-E151-E424-A49543F70285C7E3 | CC61D1B9-D3EB-5B0C-5D6C1087F962F23D | CC639377-E3BD-CF7E-2FE6C770BE9B1EC3 | EIC-591SC_Lg. BT to Cell Weldment - Plug Weld
2174 | AOBRIEN | 2024-08-13 14:56 | 591DVC | EIC-591SC | Lg BT to NbTi Tab Weld 1 | Fillet | Complete |  |  |  |  | Nb-55Ti |  |  | Machined Plate | 2.5 | Millimeter |  | Nb |  |  | Stamped sheet | 2.5 | Millimeter |  | 90 | -45 |  | 1000 | 113 | 113 | 12 | 307 | -3 | 12 | 35 | 30 | 527 | 50 |  |  |  | 1 | 16 | 30 | Weld begins at -10 degrees, upramps over 0.5s, dwells 0.5s, downramp over 5 degrees. Beam was offset ~0.015" into the fillet from the lower corner. | (Tab 1) Tail out ends 3 degrees before edge. Center of weld is all trenched, face looks poor. | [6 empty] | EICECM-NbTiTab-We |  |  |  | EIC-591SC_Lg BT to NbTi Tab Weld 1
2175 | AOBRIEN | 2024-08-13 16:24 | 591DVC | EIC-591SC | Lg BT to NbTi Tab Weld 2 | Fillet | Complete |  |  |  |  | Nb-55Ti |  |  | Machined Plate | 2.5 | Millimeter |  | Nb |  |  | Stamped sheet | 2.5 | Millimeter |  | 90 | -45 |  | 1000 | 175 | 175 | 12 | 307 | -3 | 12 | 35 | 30 | 527 | 50 |  |  |  | 1 | 19 | 2 | Weld begins at -10 degrees, upramps over 0.5, dwells 0.5, travels to +8 degrees, downrramps to 13 degrees | (Tab 3)Similar to previous, beam looks OK on Nb but trenched the NbTi. | [6 empty] | EICECM-NbTiTab-We | 3AF88843-9CB2-E585-06BFF8DF151EEDF8 | 3AE0686B-D05F-D159-5713F1216C2F2A72 | 3AE4442A-DDDF-693E-72B3F2FF210123B4 | EIC-591SC_Lg BT to NbTi Tab Weld 2
2176 | AOBRIEN | 2024-08-14 11:38 | 591DVC | EIC-591SC | Lg BT to NbTi Tab Weld 3 | Other | Complete | On top of weld 2 |  |  |  | Nb-55Ti |  |  | Machined Plate | 2.5 | Millimeter |  | Nb |  |  | Stamped sheet | 2.5 | Millimeter |  | 90 | -45 |  | 1000 | 175 | 175 | 12 | 300 | -10 | 12 | 35 | 30 | 527 | 50 | [6 empty] | Weld starts at -10 degrees, upramps over 0.5s, dwells 0.5s, travels to 8 degrees, downramps to 13 degrees | (Tab 3)Smoother appearance but still no fusing. | [6 empty] | EICECM-NbTiTab-We | 3AF41129-9397-4784-BE8DA4F42FF80449 | 3B100DDC-D13C-353D-BD900B763C6C271F | 3B119233-E04B-C38D-A02E5199F648DFA3 | EIC-591SC_Lg BT to NbTi Tab Weld 3
2177 | AOBRIEN | 2024-08-14 15:11 | 591DVC | EIC-591SC | Lg BT to NbTi Tab Weld 4 | Other | Complete | Over the top of passes 2 and 3 |  |  |  | Nb-55Ti |  |  | Machined Plate | 2.5 | Millimeter |  | Nb |  |  | Stamped sheet | 2.5 | Millimeter |  | 90 | -45 |  | 1000 | 175 | 175 | 12 | 300 | -10 | 10 | 29 | 30 | 529 | 50 | [7 empty] | (Tab 3) Fillet looks good! Some undulation from running over previous passes. | 409A1CC6-BA94-2ED4-C8DE0F5A0DA9B3CE | [5 empty] | EICECM-NbTiTab-We | 3AEE5DC7-CF41-8252-0FA99161B1DDFE43 | 3AFE70AF-0B50-1869-54B024CF710643D5 | 3B004FBA-01AA-40BA-7E6A772D83A601B1 | EIC-591SC_Lg BT to NbTi Tab Weld 4
2178 | AOBRIEN | 2024-08-14 15:12 | 591DVC | EIC-591SC | Lg BT to NbTi Tab Weld 5 | Other | Complete |  |  |  |  | Nb-55Ti |  |  | Machined Plate | 2.5 | Millimeter |  | Nb |  |  | Stamped sheet | 2.5 | Millimeter |  | 90 | -45 |  | 1000 | 175 | 175 | 10 | 300 | -18 | 10 | 29 | 30 | 529 | 50 | [7 empty] | (Tab 4) Good! | 409DE399-944B-DF58-9DAA6EE70851BC5C | [5 empty] | EICECM-NbTiTab-We | 3AEA6895-A0A4-7DF7-23E5736C0A7D8863 | 3B051D9A-C011-1B40-20DF83DF51A11303 | 3B06CB57-F41E-A030-73331FEB698931B5 | EIC-591SC_Lg BT to NbTi Tab Weld 5
2179 | AOBRIEN | 2024-08-16 10:39 | 591DVC | EIC-591SC | Lg BT to NbTi Tab Weld 6 | Fillet | Complete |  |  |  |  | Nb-55Ti |  |  | Machined Plate | 2.5 | Millimeter |  | Nb |  |  | Stamped sheet | 2.5 | Millimeter |  | 90 | -45 |  | 1000 | 175 | 175 | 12 | 300 | -10 | 10 | 29 | 35 | 527 | 50 |  |  |  | 1 | 41 | 28 | Weld starts at -10 degrees, upramps over 0.5, dwells 0.5, travels to +8 degrees, downramps to +13 degrees. | Weld is good (Tab 2) | 40A0DCA1-01C4-872A-1DCFF918018A85F0 | [5 empty] | EICECM-NbTiTab-We | 99DA6CA9-00ED-171E-AA96E72CC9ED730F | 99DC00CF-EE2D-E784-B9D7042216C1E61C | 99DD7E6E-C0E3-30D3-F01285F61C349027 | EIC-591SC_Lg BT to NbTi Tab Weld 6
2180 | AOBRIEN | 2024-08-16 10:41 | 591DVC | EIC-591SC | Lg BT to NbTi Tab Welds 7-11 | Fillet | Complete |  |  |  |  | Nb-55Ti |  |  | Machined Plate | 2.5 | Millimeter |  | Nb |  |  | Stamped sheet | 2.5 | Millimeter |  | 90 | 45 |  | 1000 | 175 | 175 | 12 | 300 | -10 | 10 | 29 | 35 | 527 | 50 |  |  |  | 1 | 41 | 28 | Begins at -10 degrees, upramps over 0.5, dwells 0.5, travels to +8 degrees, downramps to +13 degrees | All fillets good (Tabs 1 thru 4, side facing away from cell) | 40A3BFEB-CAB8-AACE-3E56948967D2F043 | 40A54CDF-00F9-7AA7-49B5F3CCCE9AC7A7 | 40A8572D-E349-E113-090F6F0A0CEA5860 | 40AC2FA0-CFF6-36D4-640C36D534041002 |  |  | EICECM-NbTiTab-We | 99E2100F-BAF2-B969-5C539262DAE57AEE | 99E9CA2D-052E-EEC6-EDAB49316AE88098 | 99EC9673-A247-8399-159CDE49B1353356 | EIC-591SC_Lg BT to NbTi Tab Welds 7-11
2184 | AOBRIEN | 2024-08-20 15:16 | 591DVC | EIC-591FPC-IC Test Assy #3 | SS Choke to Body Tacks | Butt | Partial | Tacking |  | 65E604B1-BF07-9E4B-B588FED83E724622 |  | StainlessSteel |  |  | Machined Rod | 15 | Millimeter |  | StainlessSteel |  |  | Machined Rod | 2.5 | Millimeter |  | 0 | 0 | 0 | 1000 | 150 | 150 | 6 | 325 | -14 |  |  | 6 | 527 | 50 | [6 empty] | 4x spot tacks using beam deflection around centerline of tube. | Tacks are fused. | 65E96A56-0954-E9A5-10760A0B681DF223 |  |  |  | EICFPC-SSChoke-WP | 920E9B39-D5D5-C302-3CFA796ECCF500D1 | EICFPC-SSChoke-Ta | 920FE3E1-0470-72CC-9C0DD1A582F1BEA9 | 6D0C850C-9903-A456-A58F64010F5079AB | 6D0E0800-E0D7-C799-B802DCF307EF78ED | EIC-591FPC-IC Test Assy #3_SS Choke to Body Tacks
2185 | AOBRIEN | 2024-08-20 16:40 | 591DVC | EIC-591FPC-IC Test Assy #3 | SS Choke to Body Weld | Butt | Partial | 0.100" penetration required |  | 65FA9C16-0528-BF91-23264012D5F82AE8 |  | StainlessSteel |  |  | Machined Rod | 15 | Millimeter |  | StainlessSteel |  |  | Machined Plate | 2.5 | Millimeter |  | 0 | 0 | 0 | 1000 | 250 | 250 | 6 | 328 | -11 | 12 | 120 | 8 | 527 | 50 |  |  |  | 1 | 50 | 59 | Weld begins at 0 degrees, upramps over 0.25, dwells 0.5, travels to 380 degrees, downramps to 560 degrees | Weld is flat, fused, good. Penetration lower than required (0.055<0.085). | 65FD0927-981D-49BC-77FA9035037D9AA2 |  |  |  | EICFPC-SSChoke-WP | 9212F991-D529-5ACC-C6841C035BDE88FE | EICFPC-SSChoke-We | 9214DB83-ACE8-69F5-EB12886CC6CE5685 | 9216CC6D-D1FA-494B-514A071F57B0113D | 921869ED-9793-EB28-DFE15DDF2B24CA5C | EIC-591FPC-IC Test Assy #3_SS Choke to Body Weld
2186 | AOBRIEN | 2024-08-21 12:18 | 591DVC | EIC-591FPC-IC Test Assy #3 | SS Cap to SS Choke Weld | Butt | Partial | 0.100" penetration required |  | 66054591-B60F-49DD-01F086E54D489192 |  | StainlessSteel |  |  | Machined Plate | 15 | Millimeter |  | StainlessSteel |  |  | Machined Plate | 2.5 | Millimeter |  | 90 | 0 |  | 1000 | 250 | 250 | 6 | 328 | -11 | 6 | 124 | 8 | 527 | 50 |  |  |  | 1 | 53 | 32 | Weld begins at -10 degrees, upramps over 0.5, dwells 1.0, travels to 360, downramps to 420 degrees | Weld is flat, fused, good. Penetration lower than required (0.065<0.085) | 6609149F-0CBB-47ED-908B302DDE7DF9DA |  |  |  | EICFPC-SSCap-WP | C5871A14-CED8-01C0-EC661F797B2C252D | EICFPC-SSCap-We | C5884F32-0A1F-4F58-8CFD656CA4CC69D0 | C591C25E-9806-7902-C7B0C896982A456E | C593190F-0070-9624-E8C2C7632CE58FDF | EIC-591FPC-IC Test Assy #3_SS Cap to SS Choke Weld
2205 | AOBRIEN | 2024-09-05 11:09 | 591DVC | 591FPC - SS Test Assy #1 | Downtube to SS Choke Tacks | Butt | Partial |  |  |  |  | StainlessSteel |  |  | Machined Plate | 2.5 | Millimeter |  | StainlessSteel |  |  | Machined Plate | 15 | Millimeter |  | 0 | 0 | 0 | 1000 | 150 | 150 | 6 | 325 | -14 |  |  | 6 | 525 | 50 |  |  |  | 2 | 44 | 45 | 4x spot tacks on 90 degree centers using beam deflection | Tacks are fused. |  |  |  |  | EICFPC-SSChoke-WP | 9B88CB51-C529-4B33-CECD90F5FA0BCB1E | EICFPC-SSChoke-Ta | 9B8B572F-DF6D-C6FE-48C95D5AD71B4F86 | 9B9C8557-BA40-F54A-0ACE7C34EEE6BCD5 | 9B9DD9EB-B328-2695-34E79CF75AB8E408 | 591FPC - SS Test Assy #1_Downtube to SS Choke Tacks
2206 | AOBRIEN | 2024-09-05 15:31 | 591DVC | 591FPC - SS Test Assy #1 | Downtube to SS Choke Weld | Butt | Partial | >0.070" penetration required |  |  |  | StainlessSteel |  |  | Machined Plate | 2.5 | Millimeter |  | StainlessSteel |  |  | Machined Plate | 15 | Millimeter |  | 0 | 0 | 0 | 1000 | 250 | 250 | 6 | 328 | -11 | 12 | 120 | 10 | 525 | 50 |  |  |  | 2 | 51 | 20 | Weld begins at 0 degrees, travels around the circle for 380 degrees, downramps over the following 180 degrees. | Weld is flat and fused with no visible indications. |  |  |  |  | EICFPC-SSChoke-WP | A7532A7A-F8BB-27A0-BE659E0F8E3D2EEA | EICFPC-SSChoke-We | A754CB93-A8B6-2E78-A009E3A1866E59D0 | A756DCE5-FBE6-85D8-0588C55787E2C348 | A758299B-D4B4-C6E0-886B4BFDBDCE406C | 591FPC - SS Test Assy #1_Downtube to SS Choke Weld
2207 | AOBRIEN | 2024-09-05 15:32 | 591DVC | 591FPC - SS Test Assy #1 | SS Cap to SS Choke Tacks | Butt | Partial |  |  |  |  | StainlessSteel |  |  | Machined Plate | 2.5 | Millimeter |  | StainlessSteel |  |  | Machined Plate | 15 | Millimeter |  | 90 | 0 | 0 | 1000 | 150 | 150 | 6 | 330 | -9 | 6 | 124 | 6 | 525 | 50 | [6 empty] | 4x 20 degree tacks spaced on 90 degree centers. Upramp and downramps are 5 degrees each. | All tacks flat, fused, good. |  |  |  |  | EICFPC-SSCap-WP | A77AB092-F474-6588-AF0D582851A22DE9 | EICFPC-SSCap-Ta | A77C8C79-0C1B-EE5D-F140A56ECCBCC831 | A77DDDE3-C4F1-F3A9-5DFDD7BB9EEFD029 | A77F2558-DB43-01B3-58BDA0A50E1B6577 | 591FPC - SS Test Assy #1_SS Cap to SS Choke Tacks
2208 | AOBRIEN | 2024-09-05 15:33 | 591DVC | 591FPC - SS Test Assy #1 | SS Cap to SS Choke Weld | Butt | Complete | >0.070" penetration required |  |  |  | StainlessSteel |  |  | Machined Plate | 2.5 | Millimeter |  | StainlessSteel |  |  | Machined Plate | 15 | Millimeter |  | 90 | 0 | 0 | 1000 | 250 | 250 | 6 | 328 | -11 | 6 | 124 | 8 | 525 | 50 | [6 empty] | Weld begins at -10 degrees, travels to 360, downramps over 60 degrees. | Weld is flat, smooth, with no visible indications. Amperage was meant to be increased to 10mA to increase penetration. |  |  |  |  | EICFPC-SSCap-WP | A792563A-A052-CE41-44FC050B29F476FA | EICFPC-SSCap-We | A793DF35-0079-C742-D375E5E0DA440949 | A795260C-FA71-571B-332AD7C392523730 | A79659D1-047E-9188-2B512DDA9762B8BE | 591FPC - SS Test Assy #1_SS Cap to SS Choke Weld
2209 | AOBRIEN | 2024-09-06 10:15 | 591DVC | 591FPC - SS Test Assy #2 | Downtube to SS Choke Tacks | Butt | Partial |  |  |  |  | StainlessSteel |  |  | Machined Plate | 2.5 | Millimeter |  | StainlessSteel |  |  | Machined Plate | 15 | Millimeter |  | 0 | 0 | 0 | 1000 | 150 | 150 | 6 | 325 | -14 |  |  | 6 | 525 | 50 | [6 empty] | 4x spot tacks in single program | Tacks are flat fused |  |  |  |  | EICFPC-SSChoke-WP | CD40397F-BF93-87C4-C65F45B0EF9163C2 | EICFPC-SSChoke-Ta | CD4185AC-F9B1-01A7-94261B12BB7545FC | CD429D7B-AADF-9731-EFC77512B2B6B0EB | CD43F127-BE8E-A58C-795FB71E0165AEA1 | 591FPC - SS Test Assy #2_Downtube to SS Choke Tacks
2210 | AOBRIEN | 2024-09-06 10:19 | 591DVC | 591FPC - SS Test Assy #2 | Downtube to SS Choke Weld | Butt | Complete | >0.070" penetration required |  |  |  | StainlessSteel |  |  | Machined Plate | 2.5 | Millimeter |  | StainlessSteel |  |  | Machined Plate | 15 | Millimeter |  | 0 | 0 | 0 | 1000 | 250 | 250 | 6 | 328 | -11 | 12 | 120 | 12 | 525 | 50 |  |  |  | 2 | 52 | 36 | Wed starts at 0 degrees, travels to 380 degrees, downramps over 180 degrees (560 total travel) | [5 empty] | EICFPC-SSChoke-WP | CD31B7AC-DB3D-8D8C-40ED37194F53B63C | EICFPC-SSChoke-We | CD333363-EB84-71B7-DB96425B7A66B0BF | CD3C35FC-F39D-41C6-70A3780ED3907BA9 | CD3D89E0-F42E-8449-ACC57412BAC6E319 | 591FPC - SS Test Assy #2_Downtube to SS Choke Weld
2211 | AOBRIEN | 2024-09-06 13:21 | 591DVC | 591FPC - SS Test Assy #2 | SS Cap to SS Choke Tacks | Butt | Partial |  |  |  |  | StainlessSteel |  |  | Machined Plate | 2.5 | Millimeter |  | StainlessSteel |  |  | Machined Plate | 15 | Millimeter |  | 90 | 0 |  | 1000 | 150 | 150 | 6 | 330 | -9 | 8 | 124 | 8 | 525 | 50 | [6 empty] | 4x 20 degree tacks in single program. Each tack has a 5 degree up and downramp | 6mA tacks didn't fuse properly, 8mA worked well |  |  |  |  | EICFPC-SSCap-WP | D716268A-9026-CA39-08DF752EA73727A4 | EICFPC-SSCap-Ta | D732412F-A747-D84E-2C2735B9F44AA9D2 | D7348FC5-B67E-EBB4-E616CAA63A5C9C6B | D735F70B-B017-058F-C3ED4FE5FF7902BD | 591FPC - SS Test Assy #2_SS Cap to SS Choke Tacks
2212 | AOBRIEN | 2024-09-06 14:20 | 591DVC | 591FPC - SS Test Assy #2 | SS Cap to SS Choke Weld | Butt | Complete | >0.070" penetration required |  |  |  | StainlessSteel |  |  | Machined Plate | 2.5 | Millimeter |  | StainlessSteel |  |  | Machined Plate | 15 | Millimeter |  | 90 | 0 |  | 1000 | 250 | 250 | 6 | 328 | -11 | 6 | 124 | 12 | 525 | 50 |  |  |  | 2 | 59 | 53 | Weld begins at -10 degrees, travels to 360 degrees, downramps to 420 degrees. | [5 empty] | EICFPC-SSCap-WP | D73837F3-B1EF-AB6B-B52D8EBAA51C4483 | EICFPC-SSCap-We | D739A1AE-C44D-C828-EA651DA0479C0260 | D73AC924-A7D6-AC90-FD47CBD5EEED5EAE | D73C11B5-C2C5-FDD6-90D68C9332283983 | 591FPC - SS Test Assy #2_SS Cap to SS Choke Weld
2236 | AOBRIEN | 2024-10-09 16:49 | 591DVC | EIC 4mm Test Plate | Weld 2 | Other | Partial | Bead-on-plate |  |  |  | Nb |  |  | Machined Plate | 4.2 | Millimeter | [8 empty] | 0 | 0 | 0 | 1000 | 175 | 650 | 6 | 332 | -7 | 6 | 60 | 50 | 594 | 50 | [6 empty] | 4mm x 1mm Oval beam with major axis parallel to travel direction. Upramp 0.5s, dwell 1.75s, downramp 0.200" |  | E616A364-9A7F-F9D4-7FC2F97589639DA5 | [5 empty] | 5000_Y_Weld | 795B3429-990C-A2E0-BEB98D2644C98784 | 795C6850-F186-2479-105EEFEC738ADCE9 | 795DCF03-B0B0-5F62-1F069381E0F4747F | EIC 4mm Test Plate_Weld 2
2237 | AOBRIEN | 2024-10-09 16:50 | 591DVC | EIC 4mm Test Plate | Weld 3 | Other | Partial | Bead-on-plate |  |  |  | Nb |  |  | Machined Plate | 4.2 | Millimeter | [8 empty] | 0 | 0 | 0 | 1000 | 350 | 175 | 6 | 332 | -7 | 6 | 60 | 50 | 594 | 50 | [6 empty] | 4mm x 1mm Oval pattern with major axis perpendicular to travel direction. Upramp 0.5s, dwell 1.75s, downramp 0.200" |  | E6188982-C8C5-10BB-AAF7B94931CCD63E | [5 empty] | 5000_Y_Weld | 7944AE91-CBB3-C64D-642680E8C6B43E3C | 794E7AE9-AD58-DE94-7DBA505FD3A19143 | 794FF70E-0EAC-9E84-7B9AAB59558F3E5B | EIC 4mm Test Plate_Weld 3
2262 | AOBRIEN | 2024-11-14 16:34 | 591DVC | Copper Crab Assembly | FPC Waveguide Halves Weld 1 | Butt | Complete |  |  | EB8B8D7F-A2FA-12B2-C61688DD0A6BC6ED |  | Cu |  |  | Stamped Sheet | 3 | Millimeter |  | Cu |  |  | Stamped Sheet | 3 | Millimeter |  | 90 | 0 | 0 | 1000 | 325 | 325 | 6 | 325 | -14 | 20 | 200 | 75 | 595 | 50 | [8 empty] | EB8CFE37-AC71-0DAC-6A3A9C0123F66328 | EB8E080C-0E2D-550A-DB632338A97A1AE4 |  |  | EIC197-WGHalf-WP | E304CA04-AB3A-8FE4-89432ACA410BC305 | EIC197-WGHalf-We | E3066553-D3A7-FE11-1CE749F9144B340B | E30799F3-D904-AEED-68633D5CAD9F2496 | E309F035-07DB-4E34-11D8E510B9B816EF | Copper Crab Assembly_FPC Waveguide Halves Weld 1
2271 | AOBRIEN | 2024-11-20 17:12 | 591DVC | 4mm Hole Creation Test | Weld 3 | Other | Complete |  |  |  |  | Nb |  |  | Machined Plate | 4.2 | [9 empty] | 90 | 0 | 0 | 1000 | 650 | 650 | 6 | 335 | -4 | 4.5 | 45 | 90 | 595 | 50 | [6 empty] | Upramp 0.75, dwell 1.5, downramp 0.250" | Single hole at appx 75% of weld length, nearing end of plate. | [6 empty] | EIC-4mmNb-WeTest | F07AD3E0-D93F-E7CF-1199381A2902AE6F | F07C3DF5-AD2A-B016-E617EEDA9532B0E3 | F07E1A30-B5BD-5C23-BE3A7FEB956991B3 | 4mm Hole Creation Test_Weld 3
2308 | AOBRIEN | 2025-02-06 14:31 | 591DVC | JL0136175---001 | Weld 1 | Butt | Complete |  |  |  | Bespoke Fixture | Nb |  |  | Stamped Sheet | 3 | Millimeter |  | Nb |  |  | Stamped Sheet | 3 | Millimeter |  | 90 | 0 |  | 1000 | 800 | 800 | 6 | 335 | -4 | 7 | 70 | 60 | 549 | 50 | [6 empty] | Gun clear and a timed weld amperage profile ran over beam dump prior to weld (attempt at limiting outgassing from gun) | Chamber faulted at 3.3" into the weld due to vacuum rise. |  |  |  |  | EIC197-WGHalf-WP | D2377D2B-FD4B-D976-4728FDEC5335F683 | EIC197-WGHalf-We | D238DB3F-E8E1-260B-54D46AA529FD8D98 | D23BCBA0-D7A7-64F7-0262FAF7D68D34A3 | D23E412D-E0FE-9D8E-2F8A74C01962A1B2 | JL0136175---001_Weld 1
2309 | AOBRIEN | 2025-02-06 15:53 | 591DVC | JL0136175---001 | Weld 2 | Butt | Complete |  |  |  |  | Nb |  |  | Stamped Sheet | 3 | Millimeter |  | Nb |  |  | Stamped Sheet | 3 | Millimeter |  | 90 | 0 |  | 1000 | 800 | 800 | 6 | 335 | -4 | 7 | 70 | 60 | 549 | 50 | [6 empty] | Seal pass at 40mA (all other parameters identical) ran approximately 1 minute prior to weld pass. Peak pressure during seal pass was approximately 40-50uT. | Vacuum rise to ~250uT at the end of weld, never hit 300 but still to high. Small section of LOP in middle of weld, needs repair. |  |  |  |  | EIC197-WGHalf-WP | D24B466D-C2CF-FAAB-5C11D18982BE404A | EIC197-WGHalf-We | D24CF69C-DC75-6013-E58ECD90527A43AA | D24EF256-FA88-3374-66C382159428C50F | D25A26C2-ED46-1375-D5D732DDE7E55D7D | JL0136175---001_Weld 2
2310 | AOBRIEN | 2025-02-06 16:18 | 591DVC | JL0136175---001 | Weld 1 Repair | Butt | Complete |  |  |  |  | Nb |  |  | Stamped Sheet | 3 | Millimeter |  | Nb |  |  | Stamped Sheet | 3 | Millimeter |  | 90 | 0 |  | 1000 | 800 | 800 | 6 | 335 | -4 | 7 | 70 | 60 | 549 | 50 | [6 empty] | Re-running Weld 1 using the same procedure that was successful on weld 2 - 40mA seal/preheat pass followed by the 60mA CJP pass. | Vacuum fault at 5.9". |  |  |  |  | EIC197-WGHalf-WP | 7045F55F-DDC4-6826-47A1F35CA0F5EAB1 | EIC197-WGHalf-We | 704F8C2D-ABC4-2B0A-70AD6EB5854951B0 | D263267E-C4F5-FBF4-B0FC4D92A35D7513 | D267B205-9B99-E1F8-D1BDFBA385D92B82 | JL0136175---001_Weld 1 Repair
2311 | AOBRIEN | 2025-02-06 16:19 | 591DVC | JL0136175---001 | Weld 1 Repair 2 | Butt | Complete | Partial length repair to previous weld attempt |  |  |  | Nb |  |  | Stamped Sheet | 3 | Millimeter |  | Nb |  |  | Stamped Sheet | 3 | Millimeter |  | 90 | 0 |  | 1000 | 800 | 800 | 6 | 335 | -4 | 7 | 70 | 60 | 549 | 50 | [6 empty] | Weld pass made from 4"-6.6" at nominal parameters to finish weld that faulted near the end. | Weld appears good. | [6 empty] | 2000_Y_Weld | 70548E2D-07F9-D141-719E5F2D12618727 | D296A0BF-E5EB-AFE2-AFFA920AFA7857C6 | 6DE275A1-DC3D-37CB-AB255528F721152A | JL0136175---001_Weld 1 Repair 2
2329 | AOBRIEN | 2025-02-14 14:13 | 591DVC | JL0136175---001 | Weld 2 LOP Repair | Other | Complete | Original seam was square butt, now is bead on plate over previous pass |  |  |  | Nb |  |  | Stamped Sheet | 3 | Millimeter |  | Nb |  |  | Stamped Sheet | 3 | Millimeter |  | 90 | 0 | 0 | 1000 | 800 | 800 | 6 | 335 | -4 | 6 | 60 | 60 | 549 | 50 | [6 empty] | 0.25s upramp, 0.3s dwell, 0.350" downramp | Faulted 2.8" into repair weld. |  |  |  |  | EIC197-WGHalf-WP | 3E47EC98-9B7C-2385-3DAF2C7C7E308FFE | EIC197-WGHalf-We | 3E495B06-05E6-3F75-2A5C99078721FD7E | 3E502D6D-DDF5-9574-E609CAF9724BD259 | 3E536775-D47E-C47F-C8E7A51968354A27 | JL0136175---001_Weld 2 LOP Repair
2359 | AOBRIEN | 2025-03-06 13:17 | 591DVC | 591FPC Assembly #2 | SS Downtube to SS Hub Weld | Lap | Complete | Penetration to step required |  | 40EBC2E6-DEE5-83FA-6C666C6E9AF45018 |  | StainlessSteel |  |  | Machined Plate | 2.5 | Millimeter |  | StainlessSteel |  |  | Machined Plate | 1.25 | Millimeter |  | 90 | 0 |  |  |  |  | 6 | 330 | -9 | 12 | 278 | 11 | 537 | 50 |  |  |  | 7 | 47 | 6 | Weld begins at -10 degrees, upramps over 0.75s, travels to 380 degrees downramps to 415 degrees | Weld appears fully fused with no indications. Inside inspection shows CJP. | 40ED2552-DDB7-D4E3-63FE6E5B3D0E8384 | 40EEA029-D50E-53E6-73E9C6AF5C3EB061 |  |  | EICFPC-050SSTube-WP | 406D6283-CFCE-8BBB-C265DBF2BCF57004 | EICFPC-050SSTube-We | 406EEC68-97A2-1B12-E3FB7C2D477377FA | 40816579-DB74-04D0-47352B912AB7C8DB | 4083C382-C87A-556C-40A55C6F4A8C1EE7 | 591FPC Assembly #2_SS Downtube to SS Hub Weld
2360 | AOBRIEN | 2025-03-06 14:48 | 591DVC | 591FPC Assembly #1 | SS Downtube to SS Hub Weld | Lap | Complete |  | 4622C71A-A33D-C257-67FD71130C1F645A |  |  | StainlessSteel |  |  | Machined Plate | 2.5 | Millimeter |  | StainlessSteel |  |  | Machined Plate | 1.25 | Millimeter |  | 90 | 0 |  |  |  |  | 6 | 330 | -9 | 12 | 278 | 11 | 537 | 50 |  |  |  | 7 | 49 | 54 | Weld begins at -10 degrees, upramps over 0.75s, travels to 380 degrees downramps to 415 degrees | Weld seam has large pore, rewelding on original seam to consume. |  |  |  |  | EICFPC-050SSTube-WP | 42DA993C-9E56-0A4D-9A933D74A80EA881 | EICFPC-050SSTube-We | 42DBE863-C359-19B1-754E657188E2544C | 46398026-F925-5A94-32A8E85E337E0C28 | 463AC2D0-0133-2A49-3A7C7C5B4D2B7D2E | 591FPC Assembly #1_SS Downtube to SS Hub Weld
2361 | AOBRIEN | 2025-03-06 16:39 | 591DVC | 591FPC Assembly #1 | SS Downtube to SS Hub Weld Repair | Lap | Complete | Penetration to step (1.25mm) required |  | 4625387F-0DDA-5711-8E93105C7919184E |  | StainlessSteel |  |  | Machined Plate | 2.5 | Millimeter |  | StainlessSteel |  |  | Machined Plate | 1.25 | Millimeter |  | 90 | 0 |  |  |  |  | 6 | 330 | -9 | 12 | 278 | 11 | 537 | 50 |  |  |  | 7 | 52 | 5 | Weld begins at -10 degrees, upramps over 0.75s, travels to 380 degrees downramps to 415 degrees | Pore closed. Gun arced while lining-up seam, assembly should still be OK but spot looks poor. | 46297A44-CBFA-8937-40A50B2BD31C5999 | 462A7B28-D9F8-43EE-F1EAEA61DE83FC8B |  |  | EICFPC-050SSTube-WP | 462E0DFA-E2E8-DB9D-58703859F4BEF6A0 | EICFPC-050SSTube-We | 462F961F-D34D-74C6-66F7D0F645120978 | 46365DDB-F991-581E-429FEA0E4B63854A | 46378F3E-F12D-FB30-861259BDCB75022D | 591FPC Assembly #1_SS Downtube to SS Hub Weld Repair
2362 | AOBRIEN | 2025-03-06 16:47 | 591DVC | 591FPC Assembly #3 | SS Downtube to SS Hub Weld | Lap | Complete | Penetration to step (1.25mm) required |  | 7648D188-E81C-3C98-7FA3F14FB561F184 |  | StainlessSteel |  |  | Machined Plate | 2.5 | Millimeter |  | StainlessSteel |  |  | Machined Plate | 1.25 | Millimeter |  | 90 | 0 |  |  |  |  | 6 | 330 | -9 | 12 | 278 | 11 | 537 | 50 |  |  |  | 7 | 54 | 7 | Weld begins at -10 degrees, upramps over 0.75s, travels to 380 degrees downramps to 415 degrees | Weld is flat, fused, good. | 764A60E6-F481-FC29-CB61C836EE250FF9 |  |  |  | EICFPC-050SSTube-WP | 721912D5-C4B9-7702-C9243ACC83C9D781 | EICFPC-050SSTube-We | 721A59AB-E2EE-5F45-C72FB8A6154AC0BD | 1260F3A2-B062-FF1C-79031F6D805081E5 | 12625681-9E70-F450-80F46380865834A4 | 591FPC Assembly #3_SS Downtube to SS Hub Weld
2363 | AOBRIEN | 2025-03-07 12:26 | 591DVC | 591FPC Assembly #5 | SS Downtube to SS Hub Weld | Lap | Complete | Penetration to step (1.25mm) required |  | 7652FFCF-E309-8CA1-38CC9C62B84AB33F |  | StainlessSteel |  |  | Machined Plate | 2.5 | Millimeter |  | StainlessSteel |  |  | Machined Plate | 1.25 | Millimeter |  | 90 | 0 |  |  |  |  | 6 | 330 | -9 | 12 | 276 | 11 | 537 | 50 | [6 empty] | Weld begins at -10 degrees, upramps over 0.75s, travels to 380 degrees downramps to 415 degrees | Weld is flat, fused, good. | 76549041-ECB8-258F-A7951B32919ED7B6 | 7656022A-C04D-B0B8-4E1E90E2F85616B5 |  |  | EICFPC-050SSTube-WP | 7214F974-F92F-6A4C-0E788886B727CB13 | EICFPC-050SSTube-We | 721662D1-0D7F-E5FE-0CE027148006E2ED | 12578D60-9CC6-2DEE-F993664FB6699BA6 | 12599B69-FFAE-1563-FB3B09375E6C9E22 | 591FPC Assembly #5_SS Downtube to SS Hub Weld
2364 | AOBRIEN | 2025-03-07 14:49 | 591DVC | 591FPC Assembly #6 | SS Downtube to SS Hub Weld | Lap | Complete | Penetration to step (1.25mm) required |  | 76653FB3-F8F8-9FF0-49BDBAC974D15020 |  | StainlessSteel |  |  | Machined Plate | 2.5 | Millimeter |  | StainlessSteel |  |  | Machined Plate | 1.25 | Millimeter |  | 90 | 0 |  |  |  |  | 6 | 330 | -9 | 12 | 278 | 11 | 537 | 50 |  |  |  | 8 | 25 | 0 | Weld begins at -10 degrees, upramps over 0.75s, travels to 380 degrees downramps to 415 degrees | Weld is flat, fused, good. | 7666E192-B1B0-15C7-03C2CF86A323ABC4 | 766A6DF6-06C9-3001-25FB4F8812F05603 |  |  | EICFPC-050SSTube-WP | 767030C2-0093-4B44-CA8E6A5B0559F033 | EICFPC-050SSTube-We | 7667E9C4-E446-1A02-9A10189EE5A60CE4 | 12428DA8-CF10-9468-7F5D83DF701809E2 | 1243F2ED-C9E4-EF50-3060E11194A0A24C | 591FPC Assembly #6_SS Downtube to SS Hub Weld
2365 | AOBRIEN | 2025-03-07 15:19 | 591DVC | 591FPC Assembly #7 | SS Downtube to SS Hub Weld | Lap | Complete | Penetration to step (1.25mm) required |  | 12E3EA23-E12B-512F-CACFDF1756B2FDCA |  | StainlessSteel |  |  | Machined Plate | 2.5 | Millimeter |  | StainlessSteel |  |  | Machined Plate | 1.25 | Millimeter |  | 90 | 0 |  |  |  |  | 6 | 330 | -9 | 12 | 276 | 11 | 527 | 50 | [6 empty] | Weld begins at -10 degrees, upramps over 0.75s, travels to 380 degrees downramps to 415 degrees | Weld is flat, fused, good. | 12E93190-CEC9-2B35-EE50B00CD416CD71 | 12EAA293-BC42-EA1B-FB803B7D322B9F10 |  |  |  | 12D8F364-A0C1-BDD4-80761BE526805022 |  | 12DB179A-D31D-C901-024533C6339AD92C | 1233C8BE-ADE0-9FF4-67DA5869E55E3E94 | 123596AC-F6CD-23DD-6B614AC8FD768434 | 591FPC Assembly #7_SS Downtube to SS Hub Weld
2366 | AOBRIEN | 2025-03-10 12:51 | 591DVC | 591FPC Assembly #8 | SS Downtube to SS Hub Weld | Lap | Partial | Penetration to step (1.25mm) required |  | 12FA5F48-F691-3FA2-EF6CBDB81466A6B1 |  | StainlessSteel |  |  | Machined Plate | 2.5 | Millimeter |  | StainlessSteel |  |  | Machined Plate | 1.25 | Millimeter |  | 90 | 0 | 0 |  |  |  | 6 | 330 | -9 | 12 | 276 | 11 | 537 | 50 | [6 empty] | Weld begins at -10 degrees, upramps over 0.75s, travels to 380 degrees downramps to 415 degrees | Weld is flat, fused, good. | 12FBE7D1-BCC9-C9E1-3D8B3C66CCDE6A13 | 12FD3A92-A4AF-7829-FB7CB6AF8A5A6CB4 |  |  |  | 130F5B9A-06FE-80C4-2C02818809511407 |  | 1310974B-CB83-F193-8CC8DA7EEA468593 | 120059DF-D63A-C992-D288D847627E3F21 | 1211E52B-F5F4-6713-B5CBF2AA1E56AF2F | 591FPC Assembly #8_SS Downtube to SS Hub Weld
2370 | AOBRIEN | 2025-03-10 16:38 | 591DVC | 591FPC Assembly #9 | SS Downtube to SS Hub Weld | Lap | Partial | Penetration to step (1.25mm) required |  | 1306388F-F0C3-BFBF-D15F96B09BF98D32 |  | StainlessSteel |  |  | Machined Plate | 2.5 | Millimeter |  | StainlessSteel |  |  | Machined Plate | 1.25 | Millimeter |  | 90 | 0 | 0 |  |  |  | 6 | 330 | -9 | 12 | 276 | 11 | 537 | 50 | [6 empty] | Weld begins at -10 degrees, upramps over 0.75s, travels to 380 degrees downramps to 415 degrees | Weld is flat, fused, good. | 1307EE91-D545-DC56-408E77EFF972D116 | 13092447-D0B0-77B1-986ACCA6F03980CF |  |  |  | 130B96CB-FE30-C7C0-CF8A83E09FF28742 |  | 130CFE65-A972-46BE-722F154ADD578C99 | 11D67503-06FB-FB59-351A917D0C9592CB | 11D7EB57-01DE-B26A-E3FF1FCBDA717068 | 591FPC Assembly #9_SS Downtube to SS Hub Weld
2380 | AOBRIEN | 2025-03-12 17:06 | 591DVC | 591FPC Assembly #4 | SS Downtube to SS Hub Weld | [41 empty] | Large expulsion near end of pass. | [8 empty] | DCE45870-F984-981E-44766B534D535547 | DCE6A279-EBC3-7EFF-69D9E40BA185DE9D | 591FPC Assembly #4_SS Downtube to SS Hub Weld
2381 | AOBRIEN | 2025-03-13 10:51 | 591DVC | 591FPC Assembly #4 | SS Downtube to SS Hub Weld Repair | [50 empty] | DCE901E8-B19B-D9AD-F9B1A1BCC96DCCB2 | DCEC0FD4-9B68-0A2A-3B341D62E77EBC09 | 591FPC Assembly #4_SS Downtube to SS Hub Weld Repair
2382 | AOBRIEN | 2025-03-13 12:23 | 591DVC | 591FPC Assembly #10 | SS Downtube to SS Hub Weld | [50 empty] | DCF029C3-918F-90C1-9342411A8577DE72 | DCF22237-C293-70A5-F0227A9DD815E39D | 591FPC Assembly #10_SS Downtube to SS Hub Weld

## AUPPS
TRAV_SEQ_NUM | Welder | WeldDate | ProjCode | AssemblySN | WeldID | JointDesign | JointPenetration | JointComment | DrawingUpload | FixturePhoto | FixtureNote | M1AlloySN | M1OtherMaterial | M1Grade | M1Type | M1Thickness | M1ThkUnit | M1Comment | M2AlloySN | M2OtherMaterial | M2Grade | M2Type | M2Thickness | M2ThkUnit | M2Comment | AAxis | BAxis | CAxis | PuddFreq | XSF | YSF | GTW | BF | RelativeBF | TravelSpeedIPM | TravelSpeedF | BC | FIL | AV | BCL | XD | YD | FilHours | FilMin | FilSec | WeldComments | WeldResult | WeldImage1 | WeldImage2 | WeldImage3 | WeldImage4 | APTFileName | APTFile | WeldFileName | WeldFile | WeldDataAcquisition | VacuumDataAcquisition | ASSEMWELDSN
73 | aobrien | 2020-12-07 | AUPHM2 | AUP Ring 12 | Tack 1 | Butt | Complete |  |  |  |  | Nb |  |  | Tube | 4 | Millimeter |  | Nb |  |  | Tube | 4 | Millimeter |  | 90 | 0 |  |  |  |  | 8 | 468 | 0 | 20 | 200 | 15 | 698 | 50 | [7 empty] | Tacking good |  |  |  |  | 2323A |  | 2323B |  |  |  | AUP Ring 12_Tack 1
74 | aobrien | 2020-12-07 | AUPHM2 | AUP Ring 12 | Weld 1 | Butt | Complete |  |  |  |  | Nb |  |  | Tube | 4 | Millimeter |  | Nb |  |  | Tube | 4 | Millimeter |  | 90 | 0 |  | 1000 | 375 | 375 | 8 | 468 | 0 | 6 | 60 | 53 | 698 | 50 | [7 empty] | Surface looks good. Lack of penetration on weld root |  |  |  |  | 2323A |  | 2303 |  |  |  | AUP Ring 12_Weld 1
75 | aobrien | 2020-12-07 | AUPHM2 | AUP Ring 13 | Tack 1 | Butt | Complete |  |  |  |  | Nb |  |  | Tube | 4 | Millimeter |  | Nb |  |  | Tube | 4 | Millimeter |  | 90 | 0 |  |  |  |  | 8 | 468 | 0 | 20 | 200 | 15 | 698 | 50 | [7 empty] | Tacking good |  |  |  |  | 2323A |  | 2323B |  |  |  | AUP Ring 13_Tack 1
76 | aobrien | 2020-12-07 | AUPHM2 | AUP Ring 13 | Weld 1 | Butt | Complete |  |  |  |  | Nb |  |  | Tube | 4 | Millimeter |  | Nb |  |  | Tube | 4 | Millimeter |  | 90 | 0 |  | 1000 | 375 | 375 | 8 | 468 | 0 | 6 | 60 | 62 | 698 | 50 | [7 empty] | Full penetration on 2/3 of the ring increase downslope and overrun to cover |  |  |  |  | 2323A |  | 2303 |  |  |  | AUP Ring 13_Weld 1
77 | aobrien | 2020-12-08 | AUPHM2 | AUP Plug 1 | Weld 1 | Butt | Complete |  |  |  |  | Nb |  |  | Plate | 4 | Millimeter |  | Nb |  |  | Machined Round | 4 | Millimeter |  | 0 | 0 | 0 | 1000 | 500 | 500 | 6 | 484 | 0 | 6 | 60 | 62 | 698 | 50 |  | -326 | [5 empty] | Full penetration 3/4 of ring. |  |  |  |  | 2317A |  | 2317 |  |  |  | AUP Plug 1_Weld 1
78 | follkiej | 2020-12-08 | AUPHM2 | AUP Plug 2 | Weld 1 | Butt | Complete |  |  |  |  | Nb |  |  | Plate | 4 | Millimeter |  | Nb |  |  | Machined Round | 4 | Millimeter |  | 0 | 0 | 0 | 1000 | 500 | 500 | 6 | 484 | 0 | 6 | 60 | 62 | 698 | 50 |  | -326 | [5 empty] | Additional 90 degrees added to welding pass for final overrun. Full penetration all around part acceptable but crater right at 0.40mm tolerance for deth |  |  |  |  | 2317A |  | AUPPlug |  |  |  | AUP Plug 2_Weld 1
79 | follkiej | 2020-12-08 | AUPHM2 | AUP Plug 3 | Weld 1 | Butt | Complete |  |  |  |  | Nb |  |  | Plate | 4 | Millimeter |  | Nb |  |  | Machined Round | 4 | Millimeter |  | 0 | 0 | 0 | 1000 | 500 | 500 | 6 | 484 | 0 | 6 | 60 | 62 | 698 | 50 |  | -326 | [5 empty] | Added 100 degrees to downramp (from 80 to 180). Crater reduced to 0.013. Root reinforcement 0.005 |  |  |  |  | 2317A |  | AUPPlug |  |  |  | AUP Plug 3_Weld 1
80 | follkiej | 2020-12-08 | AUPHM2 | AUP Plug 4 | Weld 1 | Butt | Complete |  |  |  |  | Nb |  |  | Plate | 4 | Millimeter |  | Nb |  |  | Machined Round | 4 | Millimeter |  | 0 | 0 | 0 | 1000 | 375 | 375 | 8 | 468 | 0 | 6 | 60 | 62 | 698 | 50 |  | -245 | [5 empty] | Ran at 8 GTW modified XSF and deflector size accordingly. No penetration! |  |  |  |  | 2317A |  | AUPPlug |  |  |  | AUP Plug 4_Weld 1
81 | aobrien | 2020-12-08 | AUPHM2 | AUP Plug 5 | Weld 1 | Butt | Complete |  |  |  |  | Nb |  |  | Plate | 4 | Millimeter |  | Nb |  |  | Machined Round | 4 | Millimeter |  | 0 | 0 | 0 | 1000 | 500 | 500 | 6 | 484 | 0 | 6 | 60 | 62 | 698 | 50 |  | -326 | [5 empty] | Returned to 6 to confirm nothing else changed. Returned to nominal GTW sensitive |  |  |  |  | 2317A |  | AUPPlug |  |  |  | AUP Plug 5_Weld 1
82 | aobrien | 2020-12-08 | AUPHM2 | AUP Ring 14 | Tack 1 | Butt | Complete |  |  |  |  | Nb |  |  | Tube | 4 | Millimeter |  | Nb |  |  | Tube | 4 | Millimeter |  | 90 | 0 |  |  |  |  | 6 | 484 | 0 | 20 | 200 | 15 | 698 | 50 | [7 empty] | Tacking good |  |  |  |  | 2323A |  | 2323B |  |  |  | AUP Ring 14_Tack 1
83 | aobrien | 2020-12-08 | AUPHM2 | AUP Ring 14 | Weld 1 | Butt | Complete |  |  |  |  | Nb |  |  | Tube | 4 | Millimeter |  | Nb |  |  | Tube | 4 | Millimeter |  | 90 | 0 |  | 1000 | 375 | 375 | 6 | 484 | 0 | 6 | 60 | 62 | 698 | 50 | [7 empty] | Rerunning at 6 GTW to see if there is a change. Full penetration all around. Small section ~30 degrees with high/thin underbead directly following the area of weld overrun/downslope. Weld depth at face 0.016 root depth not measurable. |  |  |  |  | 2323A |  | 2303 |  |  |  | AUP Ring 14_Weld 1
84 | aobrien | 2020-12-09 | AUPHM2 | JL0100905-1 | Weld 1 | Step-Butt | Complete |  |  |  |  | Cu |  |  | Tube |  |  |  | Cu |  |  | Machined Tube |  |  |  | 90 | 0 |  | 1000 | 100 | 225 | 6 | 484 | 0 | 20 | 386 | 12 | 698 | 50 | [7 empty] | Offset 0.010 towards thicker part. Weld face good ~15 degree section of non-fusion. No underbead. Shrinkage: 0.006 | [6 empty] | AUP-JL0100905 |  |  |  | JL0100905-1_Weld 1
85 | aobrien | 2020-12-09 | AUPHM2 | JL0100905-2 | Weld 1 | Step-Butt | Complete |  |  |  |  | Cu |  |  | Tube |  |  |  | Cu |  |  | Machined Tube |  |  |  | 90 | 0 |  | 1000 | 100 | 225 | 6 | 484 | 0 | 20 | 386 | 15 | 698 | 50 | [7 empty] | Offset 0.007 towards thicker part. Added 30 degrees to the weld pass to make it a full 360 at max amperage. 360degrees. After overrun underbead is very small. Shrinkage of 0.006 | [6 empty] | AUP-JL0100905 |  |  |  | JL0100905-2_Weld 1
86 | aobrien | 2020-12-09 | AUPHM2 | JL0100905-3 | Weld 1 | Step-Butt | Complete |  |  |  |  | Cu |  |  | Tube |  |  |  | Cu |  |  | Machined Tube |  |  |  | 90 | 0 |  | 1000 | 100 | 225 | 6 | 484 | 0 | 20 | 386 | 15 | 698 | 50 | [7 empty] | Offset 0.007 towards thicker part. Increased downslope region to 70 degrees (30 degres to 12 40 degress to 0). Lost penetration in ~15 degrees. Largest section of underbead is smaller. | [6 empty] | AUP-JL0100905 |  |  |  | JL0100905-3_Weld 1
87 | aobrien | 2020-12-09 | AUPHM2 | JL0100905-4 | Weld 1 | Step-Butt | Complete |  |  |  |  | Cu |  |  | Tube |  |  |  | Cu |  |  | Machined Tube |  |  |  | 90 | 0 |  | 1000 | 100 | 225 | 6 | 484 | 0 | 20 | 386 | 15 | 698 | 50 | [7 empty] | No offset programmed. Small section of missed seam on root otherwise good. Next time - Increase weld pass by 30 degrees (from 1100 to 1130) and increase downslope to compensate. Weld on seam or slightly towards smaller part. 0.006 shrinkage | [6 empty] | AUP-JL0100905 |  |  |  | JL0100905-4_Weld 1
88 | aobrien | 2020-12-11 | AUPHM2 | JL0100871-1 | Weld 1 | Step-Butt | Complete |  |  |  |  | Cu |  |  | Tube |  |  |  | Cu |  |  | Machined Tube |  |  |  | 90 | 0 |  | 1000 | 100 | 225 | 6 | 484 | 0 | 20 | 655 | 20 | 698 | 50 | [7 empty] | Weld surface good no underbead. 0.006 shrinkage | [6 empty] | AUP-JL0100871 |  |  |  | JL0100871-1_Weld 1
89 | aobrien | 2020-12-11 | AUPHM2 | JL0100871-2 | Weld 1 | Step-Butt | Complete |  |  |  |  | Cu |  |  | Tube |  |  |  | Cu |  |  | Machined Tube |  |  |  | 90 | 0 |  | 1000 | 100 | 225 | 6 | 484 | 0 | 20 | 655 | 30 | 698 | 50 | [7 empty] | Weld surface good underbead on 180 degrees. Shrinkage 0.009 | [6 empty] | AUP-JL0100871 |  |  |  | JL0100871-2_Weld 1
90 | aobrien | 2020-12-11 | AUPHM2 | JL0100871-3 | Weld 1 | Step-Butt | Complete |  |  |  |  | Cu |  |  | Tube |  |  |  | Cu |  |  | Machined Tube |  |  |  | 90 | 0 |  | 1000 | 100 | 225 | 6 | 484 | 0 | 20 | 655 | 25 | 698 | 50 | [7 empty] | Weld surface good no underbead. Shrinkage unknown. | [6 empty] | AUP-JL0100871 |  |  |  | JL0100871-3_Weld 1
91 | aobrien | 2020-12-11 | AUPHM2 | JL0100871-4 | Weld 1 | Step-Butt | Complete |  |  |  |  | Cu |  |  | Tube |  |  |  | Cu |  |  | Machined Tube |  |  |  | 90 | 0 |  | 1000 | 100 | 225 | 6 | 484 | 0 | 20 | 655 | 27 | 698 | 50 |  |  |  | 1 | 35 | 4 |  | Weld surface OK small pore at the point of crossover. Root has 30 degrees penetration. 0.010 | [6 empty] | AUP-JL0100871 |  |  |  | JL0100871-4_Weld 1
176 | follkiej | 2021-04-12 | AUPHM2 | JL0100905-5 (FT3) | Weld 1 | Step-Butt | Complete |  |  |  |  | Cu |  |  | Tube | 0.5 | Millimeter |  | Cu |  |  | Machined Tube | 0.5 | Millimeter |  | 90 | 0 |  | 1000 | 100 | 225 | 6 | 339 | 0 | 20 | 386 | 15 | 538 | 50 |  |  |  | 1 | 16 | 38 |  | Weld face good 80% underbead on root (overpenetration). Lack of underbead in 70-85 degree section from start. | [6 empty] | AUP-JL0100905 |  |  |  | JL0100905-5 (FT3)_Weld 1
177 | follkiej | 2021-04-13 | AUPHM2 | JL0100871-5 (FT1) | Weld 1 | Step-Butt | Complete |  |  |  |  | Cu |  |  | Tube | 1 | Millimeter |  | Cu |  |  | Machined Tube | 1 | Millimeter |  | 90 | 0 |  | 1000 | 100 | 225 | 6 | 339 | 0 | 18.9 | 615 | 22 | 537 | 50 |  |  |  | 1 | 17 | 44 |  | Missed Seam (improper spot location). Spindle RPM maximum hit (6.15RPM 6.55 needed) amperage adjusted to compensate. Weld penetrated to step in some regions. | [6 empty] | AUP-JL0100871 |  |  |  | JL0100871-5 (FT1)_Weld 1
178 | follkiej | 2021-04-13 | AUPHM2 | JL0100871-5 (FT1) | Weld 2 | Step-Butt | Complete |  |  |  |  | Cu |  |  | Tube | 1 | Millimeter |  | Cu |  |  | Machined Tube | 1 | Millimeter |  | 90 | 0 |  | 1000 | 100 | 225 | 6 | 339 | 0 | 18.9 | 615 | 23 | 537 | 50 | [7 empty] | Rewelded on seam. Heat slightly adjusted upward | [6 empty] | AUP-JL0100871 |  |  |  | JL0100871-5 (FT1)_Weld 2
179 | follkiej | 2021-04-13 | AUPHM2 | JL0100867-1 (H-HOM FT) | Weld 1 | Step-Butt | Complete |  |  |  |  | Cu |  |  | Tube | 1.5 | Millimeter |  | Cu |  |  | Machined Tube | 1.5 | Millimeter |  | 90 | 0 |  | 1000 | 100 | 225 | 6 | 339 | 0 | 10.6 | 615 | 22 | 537 | 50 |  |  |  | 1 | 20 | 18 |  | Visually appears good | [6 empty] | AUP-JL0100867 |  |  |  | JL0100867-1 (H-HOM FT)_Weld 1
180 | follkiej | 2021-04-13 | AUPHM2 | JL0100875-1 (FT2) | Weld 2 | Step-Butt | Complete |  |  |  |  | Cu |  |  | Tube | 1.5 | Millimeter |  | Cu |  |  | Machined Tube | 1.5 | Millimeter |  | 90 | 0 |  | 1000 | 100 | 225 | 6 | 339 | 0 | 10.6 | 615 | 22 | 537 | 50 |  |  |  | 1 | 21 | 36 |  | Close to having an underbead in some sections going to increase the pre-heat slightly and reduce the overlap at weld end | [6 empty] | AUP-JL0100875 |  |  |  | JL0100875-1 (FT2)_Weld 2
181 | follkiej | 2021-04-14 | AUPHM2 | JL0100875-2 (FT2) | Weld 2 | Step-Butt | Complete |  |  |  |  | Cu |  |  | Tube | 1.5 | Millimeter |  | Cu |  |  | Machined Tube | 1.5 | Millimeter |  | 90 | 0 |  | 1000 | 100 | 225 | 6 | 338 | -1 | 10.6 | 615 | 24 | 537 | 50 |  |  |  | 1 | 22 | 59 |  | Redistributed transitions for more even heating. Increased amperage no underbead. | [6 empty] | AUP-JL0100875 |  |  |  | JL0100875-2 (FT2)_Weld 2
182 | follkiej | 2021-04-14 | AUPHM2 | JL0100875-3 (FT2) | Weld 2 | Step-Butt | Complete |  |  |  |  | Cu |  |  | Tube | 1.5 | Millimeter |  | Cu |  |  | Machined Tube | 1.5 | Millimeter |  | 90 | 0 |  | 1000 | 100 | 150 | 6 | 338 | -1 | 10.6 | 615 | 27 | 537 | 50 |  |  |  | 1 | 24 | 16 |  | Amperage increased again. Reduced puddler Y scaling. Face melted over corner small section of underbead at start/stop overlap | [6 empty] | AUP-JL0100875 |  |  |  | JL0100875-3 (FT2)_Weld 2
183 | follkiej | 2021-04-14 | AUPHM2 | JL0100875-4 (FT2) | Weld 2 | Step-Butt | Complete |  |  |  |  | Cu |  |  | Tube | 1.5 | Millimeter |  | Cu |  |  | Machined Tube | 1.5 | Millimeter |  | 90 | 0 |  | 1000 | 100 | 150 | 6 | 338 | -1 | 10.6 | 615 | 32 | 537 | 50 |  |  |  | 1 | 25 | 30 |  | Weld amperage increased (trying to get full underbead then back off amperage). Underbead 50% overlap still highest melted corner on full rotation. | [6 empty] | AUP-JL0100875 |  |  |  | JL0100875-4 (FT2)_Weld 2
184 | follkiej | 2021-04-14 | AUPHM2 | JL0100875-5 (FT2) | Weld 2 | Step-Butt | Complete |  |  |  |  | Cu |  |  | Tube | 1.5 | Millimeter |  | Cu |  |  | Machined Tube | 1.5 | Millimeter |  | 90 | 0 |  | 1000 | 75 | 75 | 6 | 338 | -1 | 10.6 | 615 | 24 | 537 | 50 |  |  |  | 1 | 26 | 27 |  | Weld amperage reduced back to weld 2 levels puddler size decreased. Weld good | [6 empty] | AUP-JL0100875 |  |  |  | JL0100875-5 (FT2)_Weld 2
185 | follkiej | 2021-04-14 | AUPHM2 | JL0100867-2 (H-HOM FT) | Weld 2 | Step-Butt | Complete |  |  |  |  | Cu |  |  | Tube | 1.5 | Millimeter |  | Cu |  |  | Machined Tube | 1.5 | Millimeter |  | 90 | 0 |  | 1000 | 100 | 150 | 6 | 338 | -1 | 10.6 | 615 | 32 | 537 | 50 |  |  |  | 1 | 27 | 44 |  | Testing vs. Previous #4 (two lines up). Same result | [6 empty] | AUP-newJL0100867 |  |  |  | JL0100867-2 (H-HOM FT)_Weld 2
186 | follkiej | 2021-04-14 | AUPHM2 | JL0100867-3 (H-HOM FT) | Weld 2 | Step-Butt | Complete |  |  |  |  | Cu |  |  | Tube | 1.5 | Millimeter |  | Cu |  |  | Machined Tube | 1.5 | Millimeter |  | 90 | 0 |  | 1000 | 100 | 150 | 6 | 338 | -1 | 10.6 | 615 | 24 | 537 | 50 |  |  |  | 1 | 29 | 2 |  | Testing vs. Previous #5 (two lines up). Same result | [6 empty] | AUP-newJL0100867 |  |  |  | JL0100867-3 (H-HOM FT)_Weld 2
231 | aobrien | 2021-04-29 | AUPHM2 | AUP-Nb1 | Tee Weld | Butt | Complete |  |  |  |  | Nb |  |  | Tube | 4 | Millimeter |  | Nb |  |  | Tube Tee | 4 | Millimeter |  | 0 | 0 | 0 | 1000 | 500 | 500 | 6 | 339 | 0 | 6 | 60 | 62 | 538 | 50 |  |  |  | 0 | 53 | 52 |  | Weld face visually appears good root not accessable in fixture |  |  |  |  | AUP-Probe-WP |  | AUP-Probe-We |  |  |  | AUP-Nb1_Tee Weld
232 | aobrien | 2021-04-29 | AUPHM2 | AUP-Nb1 | Hook Weld | Butt | Complete |  |  |  |  | Nb |  |  | Tube | 4 | Millimeter |  | Nb |  |  | Tube Hook | 4 | Millimeter |  | 0 | 0 | 0 | 1000 | 500 | 500 | 6 | 339 | 0 | 6 | 60 | 62 | 538 | 50 |  |  |  | 0 | 54 | 29 |  | Weld face appears good. Neither this weld nor the previous had an underbead. |  |  |  |  | AUP-Probe-WP |  | AUP-Probe-We |  |  |  | AUP-Nb1_Hook Weld
233 | aobrien | 2021-04-30 | AUPHM2 | AUP-Nb1 | Tee Weld Repair #1 | Butt | Complete |  |  |  |  | Nb |  |  | Tube | 4 | Millimeter |  | Nb |  |  | Tube Hook | 4 | Millimeter |  | 0 | 0 | 0 | 1000 | 500 | 500 | 6 | 339 | 0 | 6 | 60 | 71 | 538 | 50 |  |  |  | 0 | 59 | 35 |  | Weld face appears good. Removed 140 degrees from weld pass (500->360degrees). Appx half of weld had full penetration. |  |  |  |  | AUP-Probe-WP |  | AUP-Probe-We |  |  |  | AUP-Nb1_Tee Weld Repair #1
234 | follkiej | 2021-05-03 | AUPHM2 | AUP-Nb1 | Tee Weld Repair #2 | Butt | Complete |  |  |  |  | Nb |  |  | Tube | 4 | Millimeter |  | Nb |  |  | Tube Hook | 4 | Millimeter |  | 0 | 0 | 0 | 1000 | 500 | 500 | 6 | 339 | 0 | 6 | 60 | 71 | 537 | 50 |  |  |  | 1 | 0 | 20 |  | Added the 140 degrees back to the weld. Excessive underbead for ~150 degrees ~30 degrees incomplete penetration near start point |  |  |  |  | AUP-Probe-WP |  | AUP-Probe-We |  |  |  | AUP-Nb1_Tee Weld Repair #2
235 | follkiej | 2021-05-03 | AUPHM2 | AUP-Nb1 | Tee Weld Repair #3 | Butt | Complete |  |  |  |  | Nb |  |  | Tube | 4 | Millimeter |  | Nb |  |  | Tube Hook | 4 | Millimeter |  | 0 | 0 | 0 | 1000 | 500 | 500 | 6 | 339 | 0 | 6 | 60 | 71 | 537 | 50 |  |  |  | 1 | 1 | 4 |  | Rebalanced heat input. Now ramps up 0-30 71mA 30-380 ramp down to 45 from 380-390 45Ma 390-720 ramp down to 0 from 720-740. No change seen. |  |  |  |  | AUP-Probe-WP |  | AUP-Probe-We2 |  |  |  | AUP-Nb1_Tee Weld Repair #3
236 | follkiej | 2021-05-03 | AUPHM2 | AUP-Nb1 | Hook Weld Repair #1 | Butt | Complete |  |  |  |  | Nb |  |  | Tube | 4 | Millimeter |  | Nb |  |  | Tube Hook | 4 | Millimeter |  | 0 | 0 | 0 | 1000 | 500 | 500 | 6 | 339 | 0 | 6 | 60 | 71 | 537 | 50 |  |  |  | 1 | 1 | 41 |  | Same as previous. Full penetration from ~180 to 360. |  |  |  |  | AUP-Probe-WP |  | AUP-Probe-We2 |  |  |  | AUP-Nb1_Hook Weld Repair #1
237 | follkiej | 2021-05-04 | AUPHM2 | AUP-Nb1 | Hook Weld Repair #2 | Butt | Complete |  |  |  |  | Nb |  |  | Tube | 4 | Millimeter |  | Nb |  |  | Tube Hook | 4 | Millimeter |  | 0 | 0 | 0 | 1000 | 500 | 500 | 6 | 339 | 0 | 6 | 60 | 71 | 537 | 50 |  |  |  | 1 | 2 | 23 |  | Rebalanced heat input. Ramp up 0-30 71mA 30-380 then slow ramp down from 380-730. Similar results to previous. |  |  |  |  | AUP-Probe-WP |  | AUP-Probe-We3 |  |  |  | AUP-Nb1_Hook Weld Repair #2
238 | aobrien | 2021-05-04 | AUPHM2 | Misc | Test 1 | Butt | Complete |  |  |  |  | Nb |  |  | Tube | 4 | Millimeter |  | Nb |  |  | Tube Hook | 4 | Millimeter |  | 0 | 0 | 0 | 1000 | 500 | 500 | 6 | 339 | 0 | 6 | 60 | 71 | 537 | 50 | [7 empty] | Trying the old deflecton program to see if the pullder still worked |  |  |  |  | AUP-Probe-WP |  | AUPPlug |  |  |  | Misc_Test 1
239 | aobrien | 2021-05-04 | AUPHM2 | Misc | Test 2 | Butt | Complete |  |  |  |  | Nb |  |  | Tube | 4 | Millimeter |  | Nb |  |  | Tube Hook | 4 | Millimeter |  | 0 | 0 | 0 | 1000 | 250 | 250 | 6 | 339 | 0 | 6 | 60 | 71 | 537 | 50 | [7 empty] | Puddler size reduced. Cut the plate out. |  |  |  |  | AUP-Probe-WP |  | AUP-Probe-We3 |  |  |  | Misc_Test 2
240 | aobrien | 2021-05-04 | AUPHM2 | Misc | Test 3 | Butt | Complete |  |  |  |  | Nb |  |  | Tube | 4 | Millimeter |  | Nb |  |  | Tube Hook | 4 | Millimeter |  | 0 | 0 | 0 | 1000 | 350 | 350 | 6 | 339 | 0 | 6 | 60 | 62 | 537 | 50 |  |  |  | 1 | 5 | 15 |  | Reduced puddler size by equal ratio to change in beam focus (484->339 nominal 6 beam focus so puddler reduced from 500 to 350). Reverted amperage to 62. Melted though - may have preheated prior to weld pass. |  |  |  |  | AUP-Probe-WP |  | AUP-Probe-We |  |  |  | Misc_Test 3
241 | aobrien | 2021-05-04 | AUPHM2 | Misc | Test 4 | Butt | Complete |  |  |  |  | Nb |  |  | Tube | 4 | Millimeter |  | Nb |  |  | Tube Hook | 4 | Millimeter |  | 0 | 0 | 0 | 1000 | 400 | 400 | 6 | 339 | 0 | 6 | 60 | 62 | 537 | 50 | [7 empty] | Increased puddler to 400/400. excessive melt-thru but closer |  |  |  |  | AUP-Probe-WP |  | AUP-Probe-We |  |  |  | Misc_Test 4
242 | aobrien | 2021-05-04 | AUPHM2 | Misc | Test 4 | Butt | Complete |  |  |  |  | Nb |  |  | Tube | 4 | Millimeter |  | Nb |  |  | Tube Hook | 4 | Millimeter |  | 0 | 0 | 0 | 1000 | 450 | 450 | 6 | 339 | 0 | 6 | 60 | 62 | 537 | 50 |  |  |  | 1 | 6 | 29 |  | Increased puddler to 450/450. Looks good. |  |  |  |  | AUP-Probe-WP |  | AUP-Probe-We |  |  |  | Misc_Test 4
243 | follkiej | 2021-05-04 | AUPHM2 | AUP-Nb1 | Hook Weld Repair #3 | Butt | Complete |  |  |  |  | Nb |  |  | Tube | 4 | Millimeter |  | Nb |  |  | Tube Hook | 4 | Millimeter |  | 0 | 0 | 0 | 1000 | 450 | 450 | 6 | 339 | 0 | 6 | 60 | 62 | 537 | 50 |  |  |  | 1 | 7 | 15 |  | Didnt get any more penetration from previous weld. |  |  |  |  | AUP-Probe-WP |  | AUP-Probe-We |  |  |  | AUP-Nb1_Hook Weld Repair #3
274 | aobrien | 2021-05-13 | AUPHM2 | AUP-Nb1 | Hook Repair Weld #4 | Butt | Complete |  |  |  |  | Nb |  |  | Tube | 4 | Millimeter |  | Nb |  |  | Half-Cell | 4 | Millimeter |  | 0 | 0 | 0 | 1000 | 400 | 400 | 6 | 339 | 0 | 6 | 60 | 62 | 538 | 50 |  |  |  | 1 | 44 | 59 |  | Burned through bad news bears. Fused to inner fixture. |  |  |  |  | AUP-Probe-WP |  | AUP-Probe-We |  |  |  | AUP-Nb1_Hook Repair Weld #4
276 | aobrien | 2021-05-19 | AUPHM2 | AUP-Nb1 | Tee Repair #4 | Butt | Complete |  |  |  |  | Nb |  |  | Tube | 4 | Millimeter |  | Nb |  |  | Tube Tee | 4 | Millimeter |  | 90 | 0 | 0 | 1000 | 425 | 425 | 6 | 339 | 0 | 6 | 60 | 62 | 536 | 50 |  |  |  | 1 | 47 | 39 |  | Still overpenetrated but slightly. Did not fuse to inner fixture. Possibly close to correct on unwelded sample. |  |  |  |  | AUP-Probe-WP |  | AUP-Probe-We |  |  |  | AUP-Nb1_Tee Repair #4
395 | AOBRIEN | 2021-06-21 11:34 | AUPHM2 | AUP H-HOM-2 | Hook Weld | Butt | Complete |  |  |  | Bespoke fixture | Nb |  | >300 RRR | Machined Tube | 4 | Millimeter | Standard BCP | Nb |  | >300 RRR | Machined Hook | 4 | Millimeter | Standard BCP | 90 | 0 | 0 | 1000 | 425 | 425 | 6 | 339 | 0 | 6 | 60 | 62 | 570 | 50 |  |  |  | 6 | 10 | 26 |  | Faulted approximately 3/4 of the way through the weld due to loss of vacuum. Lots of shooting stars during weld. | DA3EE847-A0FA-D7FA-74128258BB2A8B89 | DA409AE6-0B5B-B715-15AFD9B836573D3C |  |  | AUP-Probe-WP | D909AD2D-AFDD-38A8-24BD58F3D4554E72 | AUP-Probe-We | D90B5364-D375-B480-80603D2794BC28A9 | D90D0D81-C902-CD91-68681483C550A8FB | D90EBFB1-F006-EA5A-7194F18E397634BF | AUP H-HOM-2_Hook Weld
396 | AOBRIEN | 2021-06-21 13:45 | AUPHM2 | AUP H-HOM-2 | Tee Weld | Butt | Complete |  |  |  | 6 point chuck used to hold part circular (3 point used previously, deformed tube) | Nb |  | >300 RRR | Machined Tube | 4 | Millimeter |  | Nb |  | >300 RRR | Machined Tee | 4 | Millimeter |  | 90 | 0 | 0 | 1000 | 425 | 425 | 6 | 339 | 0 | 6 | 60 | 62 | 570 | 50 |  |  |  | 6 | 13 | 4 |  |  | DE9379EA-FD4A-33AD-D15882BF22B9DB15 | DE95D2C8-E5EC-E706-6F03B4F83801B71C | DE975DE4-F225-529C-17270E409875B053 |  |  | DCEAAA91-0E48-12EE-CD84A51E07DFB56D |  | DCED8351-0DCD-4395-796DD6C805ADA7D2 | DCEFD30D-94C3-7F24-D26B8DE451B83108 | DCF4448A-CBFD-FD33-9BAD8748115A4CBB | AUP H-HOM-2_Tee Weld
397 | AOBRIEN | 2021-06-21 15:08 | AUPHM2 | AUP Ring Cap #1 | Tack | Butt | Partial |  |  |  |  | Nb |  | >300 RRR | Machined Tube | 4 | Millimeter |  | Nb |  | >300 RRR | Machined Plate | 4 | Millimeter |  | 90 | 0 |  |  |  |  | 6 | 338 | -1 |  |  | 15 | 570 | 50 | [6 empty] | Used Spot6 in 6 locations, clamp configuration interfered with full rotation. | [11 empty] | AUP Ring Cap #1_Tack
398 | AOBRIEN | 2021-06-21 15:54 | AUPHM2 | AUP Ring Cap #1 | Weld | Butt | Complete |  |  |  |  | Nb |  | >300 RRR | Machined Tube | 4 | Millimeter |  | Nb |  | >300 RRR | Machined Plate | 4 | Millimeter |  | 90 | 0 |  | 1000 | 375 | 375 | 6 | 338 | -1 | 6 | 60 | 60 | 570 | 50 |  |  |  | 6 | 16 | 6 | Previous weld data states puddler size at 375/375, however program has 500/500. Used 375/375 | Burned through, lots of spatter/stars again. Issue related to machine somehow. "BEA COR ON" was still active, changed to "BEA COR OFF" - Unsure if that is the cause. (Update 6/30/21 - Issue was an improperly calibrated filament knee value) |  |  |  |  | AUPRingAPT | E3E4B771-B102-A1DB-04AFE8AC95E18279 | AUPRingWeld | E3E7D4BF-A8D1-B6A7-83681591373CBAB7 | E3E9880C-E4A9-030C-9D7688C282E3F2BB | E3EAB58F-A96D-78E2-E7155081FF2DABF5 | AUP Ring Cap #1_Weld
399 | AOBRIEN | 2021-06-22 09:41 | AUPHM2 | Ring 16 | Tack 1 | Butt | Partial |  |  |  |  | Nb |  | >300 RRR | Machined Tube | 4 | Millimeter |  | Nb |  | >300 RRR | Machined Tube | 4 | Millimeter |  | 90 | 0 |  |  |  |  | 6 | 335 | -4 | 20 | 200 | 25 | 538 | 50 |  |  |  | 6 | 18 | 3 |  | Tacks look good. |  |  |  |  | AUPRingAPT | 07B6B36F-B432-F3F5-917629215C84E896 | AUPRingTack | 07B8CA92-C105-5B63-359650DC8E86EC03 | 07BAE9B6-EAA9-612C-71E041390EED854D | 07BDCD94-E255-B63B-52CD3B706FAC92FE | Ring 16_Tack 1
400 | AOBRIEN | 2021-06-22 11:04 | AUPHM2 | Ring 16 | Weld 1 | Butt | Complete |  |  |  |  | Nb |  | >300 RRR | Machined Tube | 4 | Millimeter |  | Nb |  | >300 RRR | Machined Tube | 4 | Millimeter |  | 90 | 0 |  | 1000 | 375 | 375 | 6 | 338 | -1 | 6 | 60 | 62 | 538 | 50 |  |  |  | 6 | 20 | 17 |  | NO spatter/stars, suspect issue was the knee being improperly set. No full penetration. |  |  |  |  | AUPRingAPT | 0AA95F42-D175-ADFA-A0716BAD20ACC713 | AUPRingWeld | 0AAB634A-D471-BF53-C2D6DD2DB6CD0D5C | 0AACDC74-F82B-67A1-CC049FCC2C76B951 | 0AAE9B0C-BA98-BF10-F5748F7A62299F43 | Ring 16_Weld 1
401 | AOBRIEN | 2021-06-22 12:34 | AUPHN2 | AUP-H-HOM-2 | Hook Weld Repair | Butt | Complete |  |  |  |  | Nb |  | >300 RRR | Machined Tube | 4 | Millimeter |  | Nb |  | >300 RRR | Machined Hook | 4 | Millimeter |  | 90 | 0 | 0 | 1000 | 450 | 450 | 6 | 338 | -1 | 6 | 60 | 62 | 538 | 50 |  |  |  | 6 | 21 | 8 |  | No spatter (cause was the knee being mis-set). Still missing section of full penetration. | 0EE520EE-F1E7-F051-98F2F2DA6EE35D78 | 0EE6C2A4-F37F-47EC-513924FFD7FDB5B7 |  |  |  | 0E0D0F2C-E055-168F-20C4B60D929E18AE |  | 0E2A32DB-E0E2-B982-9F2DC204A8141F63 | 0E2D09D7-9A7E-9D74-3BF61B3D7DB0F37E | 0E2FA1D3-D0C0-4503-B978944AE6404AC2 | AUP-H-HOM-2_Hook Weld Repair
402 | AOBRIEN | 2021-06-22 14:12 | AUPHM2 | AUP H-HOM-2 | Hook Repair 2 | Butt | Complete |  |  |  |  | Nb |  | >300 RRR | Machined Tube | 4 | Millimeter |  | Nb |  | >300 RRR | Machined Hook | 4 | Millimeter |  | 90 | 0 | 0 | 1000 | 425 | 425 | 6 | 338 | -1 | 6 | 60 | 62 | 538 | 50 |  |  |  | 6 | 21 | 50 | [6 empty] | AUP-Probe-WP | 115326EA-CEC7-7B16-160A39921D891DE0 | AUP-Probe-We | 11546DF3-AC7E-23A2-78698D6A5069E427 | 1155F36F-D151-D28C-945F2A4726276C25 | 1157424C-DC23-0EDB-83AB93BAC589CFE4 | AUP H-HOM-2_Hook Repair 2
403 | AOBRIEN | 2021-06-22 15:09 | AUPHM2 | AUP H-HOM-3 | Hook Weld | Butt | Complete |  |  |  | Use 6-jaw | Nb |  | >300 RRR | Machined Tube | 4 | Millimeter |  | Nb |  | >300 RRR | Machined Hook | 4 | Millimeter |  | 90 | 0 | 0 | 1000 | 425 | 425 | 6 | 336 | -3 | 6 | 60 | 62 | 538 | 50 |  |  |  | 6 | 22 | 29 | Partial vent after weld, rest for 20 min, then pump back down for second weld (next entry) |  | 1736A3CB-03E1-1C19-38F3C275D19385EC |  |  |  | AUP-Probe-WP | 14953E4F-EB78-E1ED-51C65D9D86D331B7 | AUP-Probe-We | 1497FC3C-CFA9-0204-E19BB58F0B59FE02 | 1496865F-F22A-BE9E-9B0BCC629524C519 | 149A5675-FAD2-1C30-A6ED7EE4C20494AC | AUP H-HOM-3_Hook Weld
404 | AOBRIEN | 2021-06-22 16:59 | AUPHM2 | AUP H-HOM-3 | Tee Weld | Butt | Complete |  |  |  | Use 6-jaw | Nb |  | >300 RRR | Machined Tube | 4 | Millimeter |  | Nb |  | >300 RRR | Machined Hook | 4 | Millimeter |  | 90 | 0 | 0 | 1000 | 425 | 425 | 6 | 336 | -3 | 6 | 60 | 62 | 538 | 50 |  |  |  | 6 | 23 | 9 |  | Good face appearance. No underbead. | 173AB096-C4EC-8BA6-B41855D952D30BF8 |  |  |  | AUP-Probe-WP | 15E954D2-ED69-DFFE-C37D398E14D21D0B | AUP-Probe-We | 15EBE809-BDE4-7ADD-6EAD21E8EAC08CC0 | 15EDC3C9-D799-628F-1AC2418EA4ACA1EE | 15EF8BBD-CDDC-402D-7DA15C4B6212B8C8 | AUP H-HOM-3_Tee Weld
405 | AOBRIEN | 2021-06-23 09:33 | AUPHM2 | AUP H-HOM-3 | Hook Repair 1 | Butt | Complete |  |  |  | Use bespoke fixture on repairs to keep probes aligned | Nb |  | >300 RRR | Machined Tube | 4 | Millimeter |  | Nb |  | >300 RRR | Machined Hook | 4 | Millimeter |  | 90 | 0 | 0 | 1000 | 425 | 425 | 6 | 338 | -1 | 6 | 60 | 62 | 539 | 50 |  |  |  | 0 | 0 | 0 | Filament time reset by accident. Filament not replaced | Still no underbead. | 3D0697AD-C00C-B585-DC42D5648A650EF5 |  |  |  | AUP-Probe-WP | 3AFCD342-97D4-C51B-02821D98FAAC7577 | AUP-Probe-We | 3AFE6FA4-E26D-DF67-7E3C0D4214BCF315 | 3B01DC92-E937-0956-655C2E3A165A4B8E | 3B0315E7-024D-A4FF-F670DFE6AB76051C | AUP H-HOM-3_Hook Repair 1
406 | AOBRIEN | 2021-06-23 10:32 | AUPHM2 | AUP H-HOM-3 | Hook Repair 2 | Butt | Complete |  |  |  |  | Nb |  | >300 RRR | Machined Tube | 4 | Millimeter |  | Nb |  | >300 RRR | Machined Hook | 4 | Millimeter |  | 90 | 0 | 0 | 1000 | 425 | 425 | 6 | 339 | 0 | 6 | 60 | 62 | 539 | 50 |  |  |  | 0 | 0 | 45 |  | Small underbead on ~60 degrees | 3E828A90-C708-94BF-6E7E882A98D4DD0C |  |  |  | AUP-Probe-WP | 3CF322A9-BD9F-D677-3A98058D0F4C6AC6 | AUP-Probe-We | 3CF49AB0-BDDE-E89F-1997FF010F8A3C15 | 3CF5C77E-DCDA-C7B4-F16A3720A716EF9E | 3CF6FD78-B40C-1694-11CC240666B9486A | AUP H-HOM-3_Hook Repair 2
407 | AOBRIEN | 2021-06-23 11:11 | AUPHM2 | AUP H-HOM-3 | Hook Repair 3 | Butt | Complete |  |  |  |  | Nb |  | >300 RRR | Machined Tube | 4 | Millimeter |  | Nb |  | >300 RRR | Machined Hook | 4 | Millimeter |  | 90 | 0 | 0 | 1000 | 400 | 400 | 6 | 339 | 0 | 6 | 60 | 62 | 539 | 50 |  |  |  | 0 | 1 | 24 |  | Full penetration from ~90 degrees to ~270 degrees. | 43A55682-F632-0C35-EBEAC275C2D49A2A |  |  |  | AUP-Probe-WP | 3F0B170F-FDF3-8A37-59EE722C9B2BDF67 | AUP-Probe-We | 3F0D04FC-ECFB-0228-E6944D5A201DB588 | 3F0E9E9A-EE03-7957-FB43178B11836F65 | 3F1108BA-B6BA-BBC1-B4478E2035D9D900 | AUP H-HOM-3_Hook Repair 3
408 | AOBRIEN | 2021-06-23 13:12 | AUPHM2 | AUP H-HOM-3 | Hook Repair 4 | Butt | Complete |  |  |  |  | Nb |  | >300 RRR | Machined Tube | 4 | Millimeter |  | Nb |  | >300 RRR | Machined Hook | 4 | Millimeter |  | 90 | 0 | 0 | 1000 | 400 | 400 | 6 | 339 | 0 | 6 | 60 | 65 | 539 | 50 |  |  |  | 0 | 2 | 4 | Modified the program motion. Previous was ramp-up over 30 degrees, weld 500 degrees, ramp down over 180 degrees. New ramps up over 350 degrees, welds 180 degrees, ramps down over 180 degrees. This is to cover the 180 degrees of the root that didn't get full penetration on the previous pass. | Same as previous, underbead from 90 to 270, overpenetrated around 200 degrees. |  |  |  |  | AUP-Probe-WP | 435F9FD5-C881-00AF-98C7BBC9D82F42EB | AUP-Probe-We4 | 43613AC9-DAAA-7322-0DF5350AAB0A59B4 | 43639E94-BEE9-D187-630B4923D5000058 | 4364E829-064C-EA1C-D35C4E320D5A1ABD | AUP H-HOM-3_Hook Repair 4
409 | AOBRIEN | 2021-06-23 14:17 | AUPHM2 | AUP H-HOM-3 | Hook Repair 5 | Butt | Complete |  |  |  |  | Nb |  | >300 RRR | Machined Tube | 4 | Millimeter |  | Nb |  | >300 RRR | Machined Hook | 4 | Millimeter |  | 90 | 0 | 0 | 1000 | 400 | 400 | 6 | 339 | 0 | 6 | 60 | 70 | 539 | 50 |  |  |  | 0 | 2 | 36 | Motion changed again. Ramp up over 270 degrees, weld 180 degrees, ramp down over 90 degrees. | No change. |  |  |  |  | AUP-Probe-WP | 45D6EBE8-0690-B3EB-E0431F17F743731E | AUP-Probe-We4 | 45D854C5-9695-D6B3-1D554085E40A02ED | 45D9A2DF-0ED9-FE8B-A0AC3CFC13C29339 | 45DAE0D4-DFB8-26DB-9DAC47B9E7F537CC | AUP H-HOM-3_Hook Repair 5
410 | AOBRIEN | 2021-06-23 15:44 | AUPHM2 | AUP H-HOM-3 | Hook Repair 6 | Butt | Complete |  |  |  |  | Nb |  | >300 RRR | Machined Tube | 4 | Millimeter |  | Nb |  | >300 RRR | Machined Hook | 4 | Millimeter |  | 90 | 0 | 0 | 1000 | 400 | 400 | 6 | 339 | 0 | 6 | 60 | 75 | 539 | 50 | [12 empty] | AUP-Probe-WP | 48E16451-D3A4-7AA7-68F7246ED0B7BC75 | AUP-Probe-We4 | 48E3B8A6-9B90-CA49-7E1D5DA0201EC24F | 48E55C92-F4E3-1DC0-C737BF530F616BAA | 48E6BACC-9447-97E6-E0CAB1F9878AF160 | AUP H-HOM-3_Hook Repair 6
411 | FOLLKIEJ | 2021-06-24 08:02 | AUPHM2 | AUP-H-HOM-3 | Hook weld repair 7 | Butt | Complete |  |  |  |  | Nb |  | >300 RRR | Machined Tube | 4 | Millimeter |  | Nb |  | >300 RRR | Machined Hook | 4 | Millimeter |  | 90 | 0 | 0 | 1000 | 400 | 400 | 6 | 339 | 0 | 6 | 60 | 75 | 539 | 50 |  |  |  | 0 | 3 | 35 | Motion changed. Ramp up over 200 degrees, weld 180 degrees, ramp down over 90 degrees. | [5 empty] | AUP-Probe-WP | 6BA52210-D7FA-4FB3-35D54416BB9C383A | AUP-Probe-We5 | 6BA89DC8-EC7C-1F9E-6E7825AF5DD1FE7A | 6BB3962D-BE0F-446D-DF840AC07AD07469 | 6BB74D85-0FAF-6CEC-3116C307C02F4E82 | AUP-H-HOM-3_Hook weld repair 7
412 | AOBRIEN | 2021-06-24 10:12 | AUPHM2 | AUP H-HOM-3 | Hook Repair 8 | Butt | Complete |  |  |  |  | Nb |  | >300 RRR | Machined Tube | 4 | Millimeter |  | Nb |  | >300 RRR | Machined Hook | 4 | Millimeter |  | 90 | 0 | 0 | 1000 | 400 | 400 | 6 | 339 | 0 | 6 | 60 | 75 | 538 | 50 |  |  |  | 0 | 4 | 14 | [6 empty] | AUP-Probe-WP | 6FA8EA7F-9F6C-F2F2-C5C6F0B2DC1B93F5 | AUP-Probe-We5 | 6FAA2BBB-9552-2378-9325ACB54ED1BF4F | 6FAB4827-FE8E-458A-C131B771D851AA6A | 6FAC6D0F-C3F5-A4ED-115045A38C1B983D | AUP H-HOM-3_Hook Repair 8
413 | AOBRIEN | 2021-06-24 10:49 | AUPHM2 | AUP H-HOM-3 | Tee Repair 1 | Butt | Complete |  |  |  |  | Nb |  | >300 RRR | Machined Tube | 4 | Millimeter |  | Nb |  | >300 RRR | Machined Tee | 4 | Millimeter |  | 90 | 0 | 0 | 1000 | 400 | 400 | 6 | 339 | 0 | 6 | 60 | 62 | 538 | 50 | [6 empty] | Motion Changed. Ramp up over 720 degrees, weld 360 degrees, ramp down over 180 degrees. | [5 empty] | AUP-Probe-WP | 722C8B45-E89A-352E-E71298CFB33FBCC9 | AUP-Probe-We6 | 722F19A8-F2A1-BE25-C6ECA82D5D612F31 | 723146C7-EBDF-3486-14F3C13BC308B1A2 | 723292B5-A9A3-BC91-11701E68EAADBDE6 | AUP H-HOM-3_Tee Repair 1
414 | AOBRIEN | 2021-06-24 12:18 | AUPHM2 | AUP H-HOM-3 | Tee Repair 2 | Butt | Complete |  |  |  |  | Nb |  | >300 RRR | Machined Tube | 4 | Millimeter |  | Nb |  | >300 RRR | Machined Tee | 4 | Millimeter |  | 90 | 0 | 0 | 1000 | 375 | 375 | 6 | 339 | 0 | 6 | 60 | 65 | 538 | 50 |  |  |  | 0 | 6 | 25 |  | OMG GOOD. Underbead isn't perfect but closest we've had so far. No tendrils, slightly oversized. | 7896173C-096C-6266-191D8A46BB4F0FCA | 7897840F-C86B-8217-32EC68A8CEC0C76A | 7899282D-B117-91A6-17395B9F9EAF47C1 |  | AUP-Probe-WP | 7867ED33-B469-9C96-FC23A1574C249720 | AUP-Probe-We6 | 788F49E2-00A0-70CA-E6A33AD0436044A9 | 7891ABC3-EBFD-9098-BB77C24CDFC5FD88 | 7892D73A-D6C4-1A3F-23C68DD3F151B637 | AUP H-HOM-3_Tee Repair 2
433 | AOBRIEN | 2021-06-30 14:32 | AUPHM2 | AUP Ring Cap #1 | Second weld | Butt | Complete |  |  |  |  | Nb |  |  |  | 4 | Millimeter |  | Nb |  |  |  | 4 | Millimeter |  | 90 | 0 |  | 1000 | 500 | 500 | 6 | 338 | -1 | 6 | 60 | 62 | 537 | 50 |  |  |  | 0 | 15 | 44 | Weld faulted at appx 320 degrees due to outgassing of part during weld (champer pressure exceeded limit) | [5 empty] | AUPRingAPT | AE0CFA29-B32C-8D27-A18E8FA0BA49AE77 | AUPRingWeld | AE0E5E5E-9EEE-3F9A-5D1EDF90DEDE7901 | AE0FDE48-0D2F-0F49-57FE10DA9287C9FC | AE113C4C-BB71-2D4E-7E8A216F2B6FD7A7 | AUP Ring Cap #1_Second weld
434 | AOBRIEN | 2021-06-30 15:51 | AUPHM2 | Ring 17 | Tack | Butt | Partial |  |  |  |  | Nb |  |  |  | 4 | Millimeter |  | Nb |  |  |  | 4 | Millimeter |  | 90 | 0 |  |  |  |  | 6 | 335 | -4 | 20 | 200 | 25 | 537 | 50 |  |  |  | 0 | 16 | 26 |  | Good |  |  |  |  | AUPRingAPT | B0E33D15-DC4C-D2F6-6248A32C065C9653 | AUPRingTack | B0E47815-B2E5-6371-AEDF73D33193ADDF | B0E5B601-DF9C-7E47-785ACF76AF480A68 | B0E6DCEF-99C7-7678-8995D8551BD665BB | Ring 17_Tack
435 | AOBRIEN |  | AUPHM2 | Ring 17 | Weld | Butt | Complete |  |  |  |  | Nb |  |  |  | 4 | Millimeter |  | Nb |  |  |  | 4 | Millimeter |  | 90 | 0 |  | 1000 | 500 | 250 | 6 | 338 | -1 | 6 | 60 | 62 | 537 | 50 | [7 empty] | Part fell out of chuck mid-weld. Did not get full penetration. |  |  |  |  | AUPRingAPT | B1782252-E352-7E9B-5DB697AED90B0972 | AUPRingWeld | B17955BA-B75B-967F-9CC1DC0231EF6F16 | B17A8D78-C2EB-209A-E212CAA9589FEA07 | B17BA28D-EBB6-5550-04A4608D5DD9C545 | Ring 17_Weld
449 | AOBRIEN | 2021-07-07 11:40 | AUPHM2 | Ring 17 | Weld 2 | Butt | Complete |  |  |  |  | Nb |  |  | Welded Tube | 4 | Millimeter |  | Nb |  |  | Welded Tube | 4 | Millimeter |  | 90 | 0 |  | 1000 | 375 | 375 | 6 | 338 | -1 | 6 | 60 | 62 | 537 | 50 |  |  |  | 0 | 30 | 35 | [6 empty] | AUPRingAPT | 107DE22E-C5EF-78CE-B823AB60B4D4A15D | AUPRingWeld | 107F0E61-EE64-7C5A-3B6D97CED63573E6 | 10805F84-0308-BDBD-FF1ABC4403EADDA4 | 1081A936-E0E2-0E73-A84E62AD8E1F6395 | Ring 17_Weld 2
450 | AOBRIEN | 2021-07-07 13:40 | AUPHM2 | Ring 17 | Cap Weld | Butt | Complete |  |  |  |  | Nb |  |  | Welded Tube | 4 | Millimeter |  | Nb |  |  | Machined Cap | 4 | Millimeter |  | 90 | 0 |  | 1000 | 375 | 375 | 6 | 338 | -1 | 6 | 60 | 62 | 537 | 50 |  |  |  | 0 | 33 | 5 | [6 empty] | AUPRingAPT | 149DEF35-B083-5E45-D210C001BCBEBEC6 | AUPRingWeld | 149F55FD-B7C5-6768-98C42103D9C7A714 | 14A07F00-9697-7FCF-7DA2F4F76D111E2E | 14A1C4DD-BDBD-9EEF-DD140A9F4C35D8DF | Ring 17_Cap Weld
451 | AOBRIEN | 2021-07-07 15:12 | AUPHM2 | Ring 18 | Tack 1 | Butt | Partial |  |  |  | 3x Niobium clamps on 3-jaw vice (use 6-jaw in the future) | Nb |  |  | Welded Tube | 4 | Millimeter |  | Nb |  |  | Welded Tube | 4 | Millimeter |  | 90 | 0 |  |  |  |  | 6 | 335 | -4 | 20 | 200 | 25 | 539 | 50 |  |  |  | 0 | 0 | 0 | Filament was replaced prior to this weld but I forgot to reset the timer. | Good |  |  |  |  | AUPRingAPT | 182CED75-A31E-B786-6A35ECA506533D23 | AUPRingTack | 182E2265-DF80-7FD1-0097CBBCFDA395C5 | 182FFFF4-EF01-133C-5CFC72733DE90CD7 | 18316AC4-02DC-6D6D-48D7B6E8F429FEDB | Ring 18_Tack 1
452 | AOBRIEN | 2021-07-07 16:10 | AUPHM2 | Ring 18 | Weld 1 | Butt | Complete |  |  |  |  | Nb |  |  | Welded Tube | 4 | Millimeter |  | Nb |  |  | Welded Tube | 4 | Millimeter |  | 90 | 0 |  | 1000 | 375 | 375 | 6 | 339 | 0 | 6 | 60 | 62 | 538 | 50 |  |  |  | 0 | 0 | 30 |  | Lots of spatter, weld aborted ~60 degrees in. |  |  |  |  | AUPRingAPT | 19EA1C0F-CEA1-C29D-3D490E47B6EC667E | AUPRingWeld | 19EB3E1D-A340-32FF-050CF0D4C5DF60A1 | 19EC71C3-E943-5BAF-6023BB7C713E42ED | 19EDB99C-CD76-454D-3C97083DBE07E6FB | Ring 18_Weld 1
453 | AOBRIEN | 2021-07-07 16:14 | AUPHM2 | Ring 18 | Weld 2 | Butt | Complete |  |  |  |  | Nb |  |  | Welded Tube | 4 | Millimeter |  | Nb |  |  | Welded Tube | 4 | Millimeter |  | 90 | 0 |  | 1000 | 500 | 500 | 6 | 339 | 0 | 6 | 60 | 62 | 539 | 50 |  |  |  | 0 | 2 | 45 |  | Cleaner Weld, no penetration. |  |  |  |  | AUPRingAPT | 1B293E1F-C105-9083-A5C0B4B1F7163BD5 | AUPRingWeld | 1B2B5FE0-E93A-7933-CE8DCF87714AF43A | 1B2C8685-B2AD-6CF6-BBA4F0B23C58F3B2 | 1B2D92C0-C344-A1A3-FC8055FE3DE7E00F | Ring 18_Weld 2
454 | AOBRIEN | 2021-07-08 10:02 | AUPHM2 | Ring 18 | Cap Tack | Butt | Partial |  |  |  |  | Nb |  |  | Welded Tube | 4 | Millimeter |  | Nb |  |  | Machined Cap | 4 | Millimeter |  | 90 | 0 |  |  |  |  | 6 | 335 | -4 | 20 | 200 | 25 | 536 | 50 |  |  |  | 0 | 3 | 52 |  | Good |  |  |  |  | AUPRingAPT | 405D0BFF-C542-788B-0C5953E3C1FAD960 | AUPRingTack | 405E5856-9F27-D491-56A3BF6DB427378E | 405F8D55-DA4E-F281-9AB7515CD58054B8 | 4060DF6F-E930-D7CA-C3FC8FDA43298C27 | Ring 18_Cap Tack
455 | AOBRIEN | 2021-07-08 10:32 | AUPHM2 | Ring 18 | Cap Weld | Butt | Complete |  |  |  |  | Nb |  |  | Welded Tube | 4 | Millimeter |  | Nb |  |  | Machined Cap | 4 | Millimeter |  | 90 | 0 |  | 1000 | 500 | 500 | 6 | 339 | 0 | 6 | 60 | 62 | 536 | 50 |  |  |  | 0 | 6 | 9 |  | Weld face gradually increased in size until ~310 degrees rotation, where the appearance became wavy. Weld root shows full penetration starting around 165 degrees rotation, increasing in size until 390 degrees when the ramp down begins. | 42CAA069-BA0B-4A3F-9C60A1C5DFFC158D | 42CC5552-9550-0E84-FE631633B3A453D4 |  |  | AUPRingAPT | 41917FD8-ABCD-90AA-6F41A11725496FCE | AUPRingWeld | 4192B184-F8BA-4B45-8C57FCAA873BA6C0 | 4193EC61-E920-287E-62E20276F3379844 | 41966A24-FEAB-8E2C-70AA1FC2C7986852 | Ring 18_Cap Weld
456 | AOBRIEN | 2021-07-08 13:16 | AUPHM2 | Ring 17 | Weld 4 | Other | Complete | Bead on plate |  |  |  | Nb |  |  | Welded Tube | 4 | Millimeter | [8 empty] | 90 | 0 |  | 1000 | 200 | 200 | 6 | 339 | 0 | 14 | 139 | 62 | 536 | 50 | [7 empty] | Root spatter, poor root appearance. |  |  |  |  | AUPRingAPT | 47357B67-D316-64D1-5C93A2B2AD6685D9 | AUPRingWeld2 | 4736D02D-DB84-A4B7-D8D43C9874C8AE7A | 47380CC3-D448-8793-6C9B1953A48C89FA | 474B8749-9D3D-2E7D-EBDA4E505BC0CBBA | Ring 17_Weld 4
457 | AOBRIEN | 2021-07-08 14:09 | AUPHM2 | Ring 17 | Weld 5 |  | Complete | Bead on plate |  |  |  | Nb |  |  | Welded Tube | 4 | Millimeter | [8 empty] | 90 | 0 |  | 1000 | 200 | 200 | 6 | 339 | 0 | 16 | 159 | 62 | 539 | 50 |  |  |  | 0 | 7 | 23 |  | Root spatter, poor root appearance. |  |  |  |  | AUPRingAPT | 493D114A-EA1E-1208-E7B98FD1AD08DF80 | AUPRingWeld2 | 493E3C6B-BB0A-B809-233E0DA06DF0A04D | 493F7A3B-E1C4-48AF-62993B72EFB7FDF9 | 49418F38-03CB-28D4-D5456EC68E401744 | Ring 17_Weld 5
458 | AOBRIEN | 2021-07-08 15:03 | AUPHM2 | Ring 17 | Weld 6 |  | Complete | Bead on plate |  |  |  | Nb |  |  | Welded Tube | 4 | Millimeter | [8 empty] | 90 | 0 |  | 1000 | 250 | 250 | 6 | 339 | 0 | 16 | 159 | 62 | 536 | 50 |  |  |  | 0 | 8 | 25 | [6 empty] | AUPRingAPT | 4B1EEF27-BF31-E6AA-9A1A08547ED2C7C4 | AUPRingWeld2 | 4B201F95-CB17-C06F-685FCB7F571A6303 | 4B21548D-E568-A3F7-8B50A60E873D10E2 | 4B228F40-9921-B44D-8E5538243D69A83C | Ring 17_Weld 6
459 | AOBRIEN | 2021-07-08 16:28 | AUPHM2 | Ring 19 | Tack 1 | Butt | Partial |  |  |  |  | Nb |  |  | Machined Tube | 4 | Millimeter |  | Nb |  |  | Welded Tube | 4 | Millimeter |  | 90 | 0 |  | 1000 | 375 | 375 | 6 | 339 | 0 | 20 | 200 | 25 | 536 | 50 |  |  |  | 0 | 10 | 24 | [6 empty] | AUPRingAPT | 4E557D9C-EFFC-E30C-F9008909A77CDFBC | AUPRingTack | 4E56A1E9-0E10-9A33-F59015B4AE06AB4F | 4E5808D0-B014-08AA-2398C8FE27A45E7E | 4E5938CC-0D9D-6EF1-079D8CBEF2B27CF1 | Ring 19_Tack 1
460 | AOBRIEN | 2021-07-08 16:31 | AUPHM2 | Ring 19 | Weld 1 | Butt | Complete |  |  |  |  | Nb |  |  | Machined Tube | 4 | Millimeter |  | Nb |  |  | Welded Tube | 4 | Millimeter |  | 90 | 0 |  | 1000 | 375 | 375 | 6 | 339 | 0 | 10 | 99 | 62 | 536 | 50 |  |  |  | 0 | 10 | 24 | [6 empty] | AUPRingAPT | 4E5BE185-A3A4-E7B0-F8BCAE5229DD7BA1 | AUPRingWeld2 | 4E5D3DE0-CD2A-8F4F-227B88DF42A467F8 | 4E5ED586-D883-6D02-47DA5507F98E1AAC | 4E5FE5AF-A43E-5710-96FE823C9E1037CE | Ring 19_Weld 1
461 | AOBRIEN | 2021-07-09 09:53 | AUPHM2 | Ring 19 | Weld 2 | Other | Complete | Bead on plate |  |  |  | Nb |  |  | Machined Tube | 4 | Millimeter | [8 empty] | 90 | 0 |  | 1000 | 375 | 375 | 6 | 338 | -1 | 10 | 99 | 62 | 537 | 50 |  |  |  | 0 | 12 | 9 |  | No penetration |  |  |  |  | AUPRingAPT | 738BFC8B-CEB4-6802-D60CD8573166FCDB | AUPRingWeld2 | 738D17ED-F0F6-2CF1-DB94E37371299427 | 738FBE35-F0FC-46CA-564C651171B77F14 | 73913D0C-91DB-720F-99E81D29AC00B313 | Ring 19_Weld 2
462 | AOBRIEN | 2021-07-09 10:46 | AUPHM2 | Ring 19 | Weld 3 | Other | Complete | Bead on plate |  |  |  | Nb |  |  | Machined Tube | 4 | Millimeter | [8 empty] | 90 | 0 |  | 1000 | 375 | 375 | 6 | 340 | 1 | 10 | 99 | 80 | 537 | 50 |  |  |  | 0 | 12 | 25 |  | Burned through, no holes left on weld |  |  |  |  | AUPRingAPT | 75721AA1-A0CF-238C-66D438ACB3B4A131 | AUPRingWeld2 | 757373C0-B4B7-7629-E8B7B2C759D88BB7 | 757514C8-94CE-4953-9B34D9794EAF6B06 | 757646E8-B056-2606-A33480322E2BE4A4 | Ring 19_Weld 3
463 | AOBRIEN | 2021-07-09 11:58 | AUPHM2 | Ring 19 | Weld 4 | Other | Complete | Bead on plate |  |  |  | Nb |  |  | Welded Tube | 4 | Millimeter | [8 empty] | 90 | 0 |  | 1000 | 375 | 375 | 6 | 340 | 1 | 10 | 99 | 73 | 537 | 50 |  |  |  | 0 | 12 | 38 |  | Burned through |  |  |  |  | AUPRingAPT | 78020F91-D5C5-EDA5-DE550FA3CC8201B1 | AUPRingWeld2 | 78034BB9-0B6F-20DA-4839FFD996114995 | 78045241-F8F7-A3ED-7E576D393D8464ED | 780564C9-9DEB-A082-144352C5B620B77E | Ring 19_Weld 4
464 | AOBRIEN | 2021-07-09 12:45 | AUPHM2 | Ring 19 | Weld 5 | Other | Complete | Bead on plate |  |  |  | Nb |  |  | Machined Tube | 4 | Millimeter | [8 empty] | 90 | 0 |  | 1000 | 375 | 375 | 6 | 340 | 1 | 10 | 99 | 68 | 537 | 50 |  |  |  | 0 | 14 | 20 |  | Burned through (barely) |  |  |  |  | AUPRingAPT | 79B34746-E634-5666-0E21B3FCB6427F38 | AUPRingWeld2 | 79B4A2C1-0711-4CA0-09326376BD43447C | 79B5DF57-025D-7240-2209E933F3C8E530 | 79B6F0A1-C118-19BF-BE3A07B4D73F2815 | Ring 19_Weld 5
465 | AOBRIEN | 2021-07-09 14:04 | AUPHM2 | Ring 19 | Weld 6 |  | Complete | Bead on Plate |  |  |  | Nb |  |  | Welded Tube | 4 | Millimeter | [8 empty] | 90 | 0 |  | 1000 | 375 | 375 | 6 | 341 | 2 | 10 | 99 | 68 | 537 | 50 |  |  |  | 0 | 15 | 55 | [6 empty] | AUPRingAPT | 7C674826-92C9-AA41-6748A90A6226A20E | AUPRingWeld2 | 7C687F8E-D8B6-44A6-EA5543E43EC557B7 | 7C69B620-AAC4-BFA6-EC894D090FFBF724 | 7C6AF6BF-007E-F139-C47DA52A5D0F3530 | Ring 19_Weld 6
466 | AOBRIEN | 2021-07-09 15:16 | AUPHM2 | Ring 19 | Weld 7 | Other | Complete | Bead on plate |  |  |  | Nb |  |  | Welded Tube | 4 | Millimeter | [8 empty] | 90 | 0 |  | 1000 | 375 | 375 | 6 | 341 | 2 | 10 | 99 | 68 | 537 | 50 |  |  |  | 0 | 17 | 30 | Beam focus adjusted manually to get rid of underbead spatter. ~250 was the good spot, but had spotty penetration. | [5 empty] | AUPRingAPT | 7F6D5B98-9584-4498-9AAC562DE65C91EA | AUPRingWeld2 | 7F6E6B9C-C6A8-3DC8-0A132ED8A7A3E56B | 7F6F9918-EE96-1771-2DFE9561EE62C3DC | 7F70AF9D-BE35-D73A-F36B30BC6B35F254 | Ring 19_Weld 7
467 | AOBRIEN | 2021-07-09 16:03 | AUPHM2 | Ring 19 | Weld 7 | Other | Complete | Bead on plate |  |  |  | Nb |  |  | Machined Tube | 4 | Millimeter | [8 empty] | 90 | 0 |  | 1000 | 375 | 375 | 6 | 350 | 11 | 10 | 99 | 75 | 537 | 50 |  |  |  | 0 | 19 | 10 | Beam focus adjusted to stop underbead spatter, had difficulty finding a stable value. Need to add a startup dwell | Underbead present on half of weld. Need to increase puddler size and add start dwell, maybe a bit more amperage. |  |  |  |  | AUPRingAPT | 80C51A14-C732-041C-0B5FD08597FD7BF4 | AUPRingWeld2 | 80C6847C-AD73-B324-819FC85F30D119BB | 80C7946E-C415-91D4-FF0E290D1D5ED51D | 80C8E3C4-0DE8-D9BF-3E8AA68F1A1F8290 | Ring 19_Weld 7
468 | AOBRIEN | 2021-07-12 10:46 | AUPHM2 | Ring 19 | Weld 8 | Other | Complete | Bead on Plate |  |  |  | Nb |  |  | Welded Tube | 4 | Millimeter | [8 empty] | 90 | 0 |  | 1000 | 425 | 425 | 6 | 350 | 11 | 10 | 99 | 85 | 537 | 50 |  |  |  | 0 | 21 | 5 | Adjusted focus to 453 during welding. May need to go back to 450 and reduce amperage | Difficult to tell due to in-situ parameter changes. Looks like amperage is too high. |  |  |  |  | AUPRingAPT | 0FFAB823-0644-4BC6-8F4F3DA07C386A3E | AUPRingWeld2 | 0FFC72B3-B597-9172-B0900B185B889CC8 | 0FFDBE87-AD7A-6C86-180FDF0089D7956D | 0FFF10F6-E171-170B-46861D94E04E949A | Ring 19_Weld 8
469 | AOBRIEN | 2021-07-12 12:53 | AUPHM2 | Ring 20 | Ring Tack | Butt | Partial |  |  |  |  | Nb |  | Large Grain | Machined Tube | 4 | Millimeter |  | Nb |  | Large Grain | Machined Tube | 4 | Millimeter |  | 90 | 0 |  |  |  |  | 6 | 335 | -4 | 20 | 200 | 25 | 537 | 50 |  |  |  | 0 | 22 | 13 |  | Good |  |  |  |  | AUPRingAPT | 14726D33-AAE6-D5A7-16479230ECF71018 | AUPRingTack | 1477FC9D-D0AD-1356-5BEEDC71713A0984 | 14793FFB-DAF1-B383-03C13EC2C9D36D2C | 147ABE0A-A79B-AFC9-F219EA1C996E3293 | Ring 20_Ring Tack
470 | AOBRIEN | 2021-07-12 12:56 | AUPHM2 | Ring 20 | Cap Tack | Butt | Partial |  |  |  |  | Nb |  | Large Grain | Machined Tube | 4 | Millimeter |  | Nb |  | Large Grain | Machined Tube | 4 | Millimeter |  | 90 | 0 |  |  |  |  | 6 | 335 | -4 | 20 | 200 | 25 | 537 | 50 |  |  |  | 0 | 22 | 13 |  | Good |  |  |  |  | AUPRingAPT | 14886816-B8BF-F485-0898BCB207889CE3 | AUPRingTack | 14899FFF-F01E-BAF4-0AE75F43A9C70044 | 148AA995-BEF3-54BE-C914BEA5C56FC307 | 148C8056-ED49-64A9-F5281E669BD176CF | Ring 20_Cap Tack
471 | AOBRIEN | 2021-07-12 13:26 | AUPHM2 | Ring 20 | Body Weld 1 | Butt | Complete |  |  |  |  | Nb |  | Large Grain | Machined Tube | 4 | Millimeter |  | Nb |  | Large Grain | Machined Tube | 4 | Millimeter |  | 90 | 0 |  | 1000 | 425 | 425 | 6 | 350 | 11 | 10 | 99 | 80 | 537 | 50 |  |  |  | 0 | 22 | 50 | Amperage manually jogged to 75 but was still blowing through (appeared so, could not see root) | Weld stopped early due to excessive penetration. |  |  |  |  | AUPRingAPT | 15A424EB-D07B-5A6A-5AB5B708134137AB | AUPRingWeld2 | 15A560CD-C044-C432-89C8F002E0C6CC4E | 15A685C2-BBB8-82C1-C558BC4797A33671 | 15A7D43E-0F1C-35F7-F0950F36FDC57038 | Ring 20_Body Weld 1
472 | AOBRIEN | 2021-07-12 14:25 | AUPHM2 | Ring 20 | Body Weld 2 | Butt | Complete |  |  |  |  | Nb |  | Large Grain | Machined Tube | 4 | Millimeter |  | Nb |  | Large Grain | Machined Tube | 4 | Millimeter |  | 90 | 0 |  | 1000 | 425 | 425 | 6 | 350 | 11 | 10 | 99 | 75 | 537 | 50 |  |  |  | 0 | 24 | 40 | [6 empty] | AUPRingAPT | 17CCCB77-DFF1-AE4F-5B415859886A5144 | AUPRingWeld2 | 17CE1F00-9BD3-C4D4-59AC25D5CA5C0A74 | 17CF50FC-E37C-EF36-49DA50860680C3CC | 17D18F07-E591-35FA-338FAD5173882337 | Ring 20_Body Weld 2
473 | AOBRIEN | 2021-07-12 13:42 | AUPHM2 | Ring 20 | Cap Weld | Butt | Complete |  |  |  |  | Nb |  | Large Grain | Machined Tube | 4 | Millimeter |  | Nb |  |  | Machined Cap | 4 | Millimeter |  | 90 | 0 |  | 1000 | 425 | 425 | 6 | 350 | 11 | 10 | 99 | 70 | 537 | 50 | [7 empty] | Good light penetration on most of the ring, still getting sections where the puddle seems to open up for some reason. | 41A5EE8C-D3FF-80CE-C1E80BC941B6325B |  |  |  | AUPRingAPT | 412517B9-A477-36F6-91B7C7343C27E75E | AUPRingWeld2 | 4126450F-B57D-2B60-B4E3E4A68605FDF0 | 41277548-BDA9-123C-B9EA001CEBE805A3 | 41289A9A-F6F7-1689-C78F2345B4EB9EF1 | Ring 20_Cap Weld
474 | AOBRIEN | 2021-07-12 16:15 | AUPHM2 | Ring 20 | Body Weld 3 | Other | Complete | Bead on plate |  |  |  | Nb |  | Large Grain | Machined Tube | 4 | Millimeter | [8 empty] | 90 | 0 |  | 1000 | 425 | 425 | 6 | 350 | 11 | 10 | 99 | 68 | 537 | 50 |  |  |  | 0 | 28 | 16 | Amperage reduced by 2mA and the tail out was modified from 8mA over 15 degrees followed by 62mA over 15 degrees to the full amperage over 30 degrees | No penetration. |  |  |  |  | AUPRingAPT | 413A02A6-05EE-5F76-29C30FA43EF03936 | AUPRingWeld3 | 413B3BCE-FD50-4C21-04EEB2C454B6B39B | 413C9900-9F20-D974-9269EF7E7DCE024A | 413DF1BB-032C-8BD9-2C656E8698BF8C32 | Ring 20_Body Weld 3
475 | AOBRIEN | 2021-07-13 10:03 | AUPHM2 | Ring 20 | Body Weld 4 | Other | Complete | Bead on plate |  |  |  | Nb |  | Large Grain | Machined Tube | 4 | Millimeter | [8 empty] | 90 | 0 |  | 1000 | 425 | 425 | 6 | 350 | 11 | 10 | 99 | 69 |  | 50 |  |  |  | 0 | 30 | 9 | [6 empty] | AUPRingAPT | 43B05966-B2A1-BB1F-4346C1246F4C6D81 | AUPRingWeld3 | 43B174E0-AC06-C892-EEE606FF7462E602 | 43B336BD-CDC6-1955-D53E03AAA25B7A06 | 43B456AA-FFFC-5539-7F76A6B53E80E468 | Ring 20_Body Weld 4
476 | AOBRIEN | 2021-07-13 12:23 | AUPHM2 | Ring 20 | Body Weld 5 | Other | Complete | Bead on Plate |  |  |  | Nb |  | Large Grain | Machined Tube | 4 | Millimeter | [8 empty] | 90 | 0 |  | 1000 | 425 | 425 | 6 | 355 | 16 | 10 | 99 | 85 | 536 | 50 |  |  |  | 0 | 31 | 46 | Amperage manually adjusted as holes appeared | Sloped amperage down to 81 as the weld progressed. Weld blew through in some spots, large and variable underbead. |  |  |  |  | AUPRingAPT | 46E07D60-EC83-5EEE-18D788A3432908B2 | AUPRingWeld3 | 46E19F40-A0EB-2A1F-24931946BD20BF95 | 46E2FAD5-0F03-4DE3-E5D77A404B93AD9D | 46E4334C-A5C2-7BC9-D6CA7D69CEE138B5 | Ring 20_Body Weld 5
481 | AOBRIEN | 2021-07-14 13:09 | AUPHM2 | Damper 1 | Cap Tack | Butt | Partial |  |  | 7C263C29-AC99-862C-BB3261B3D923D984 | Attach hook-side of damper to tube cover, using every other bolt hole. Attach bespoke clocking fixture to cap, properly aligned (flat facing the centerline), leaving two bolts out of the pattern directly across from one another. Use clamp bar and threaded rods to hold cap in place, double check alignment | Nb |  | >300 RRR | Machined Tube | 4 | Millimeter |  | Nb |  | >300 RRR | Machined Cap | 4 | Millimeter |  | 90 | 0 |  | 1000 | 500 | 500 | 6 | 339 | 0 | 20 | 200 | 25 | 535 | 50 |  |  |  | 0 | 37 | 15 | 4 tacks in single program. | Good | 7C86C553-A99F-DADA-497BF662541617A8 |  |  |  | AUPRingAPT | 7C186C3F-A02F-2A8E-D45169D89541BF36 | AUPRingWeld3 | 7C199392-0A26-4E3D-01C5FB6C23F1D9BC | 7C1AB7A6-B53C-FF8A-49452C741EA3C2EA | 7C1C8641-085E-084D-7D1C6F7766C0ED75 | Damper 1_Cap Tack
482 | AOBRIEN |  | AUPHM2 | Damper 1 | Cap Weld | Butt | Complete |  |  |  | Remove aluminum clamp bar prior to weld, leave clocking fixture in place. | Nb |  | >300 RRR | Machined Tube | 4 | Millimeter |  | Nb |  | >300 RRR |  | 4 | Millimeter |  | 90 | 0 |  | 1000 | 500 | 500 | 6 | 339 | 0 | 6 | 60 | 62 | 535 | 50 | [7 empty] | Weld Amperage turned down manually during weld due to a hole appearing. Full penetration on approximately 240 degrees, part without penetration was on the tail end of the weld after the amperage was turned down too far. | 7FD8A433-038B-405B-760F7E2EBABA14C2 | 7FDA52C3-08F9-D711-51F62A55A796FD43 | 7FDBAB47-013E-66DC-608153DC0AB397AF |  | AUPRingAPT | 7DAC2C5A-F907-C8CD-796631435F1505D5 | AUPRingWeld3 | 7DAD4029-0903-2BD6-E2842DFBDA21AFB8 | 7DAE42E1-C428-83BF-BB653B77A9E49B2E | 7DAF3BB0-A63F-7141-B101810CBCEF60BB | Damper 1_Cap Weld
483 | AOBRIEN | 2021-07-14 15:47 | AUPHM2 | Damper 1 | Cap Weld 2 | Butt | Complete | Reweld of previous |  |  | Reweld of previous | Nb |  | >300 RRR | Machined Tube | 4 | Millimeter |  | Nb |  | >300 RRR | Machined Cap | 4 | Millimeter |  | 90 | 0 |  | 1000 | 500 | 500 | 6 | 339 | 0 | 6 | 60 | 57 | 535 | 50 |  |  |  | 0 | 42 | 30 | Amperage manually adjusted during weld to avoid causing holes. Start was offset 180 degrees from previous to cover the unpenetrated region. 0.100" filler rod was placed over the hole and tacked in place using the Spot6 program | Hole filled fine. Still ~90 degree section without full penetration. | 85266ADF-0DBB-8D6D-FF9A9A4D283B3C06 | 8527B468-01C1-340F-52BA32508841D705 |  |  | AUPRingAPT | 81BCCFFB-CD5D-983E-CCFA9476C34B00A7 | AUPRingWeld3 | 81BE2003-C341-BB6A-24D4C5065C9A05AF | 81BF8C77-9F2A-1759-5BB1977D2173D359 | 81C0B2C0-9C51-256A-AC2BB3AC22955EA7 | Damper 1_Cap Weld 2
484 | AOBRIEN | 2021-07-15 09:53 | AUPHM2 | Damper 1 | Cap Weld 3 | Butt | Complete | Reweld over the previous two passes |  |  |  | Nb |  | >300 RRR | Machined Tube | 4 | Millimeter |  | Nb |  | >300 RRR | Machined Cap | 4 | Millimeter |  | 90 | 0 |  | 1000 | 500 | 500 | 6 | 339 | 0 | 6 | 60 | 58 | 535 | 50 |  |  |  | 0 | 45 | 14 |  | Still no underbead in the 90 degree section from previous welds. |  |  |  |  | AUPRingAPT | A8943CA5-F7F6-1FF9-DDB52536AA45F166 | AUPRingWeld3 | A8955D75-C0D0-D6C8-99685EA672424377 | A896A2C7-92F8-3968-CF1594309ED00CF2 | A897E06C-F72D-E42C-78EB9F1190069523 | Damper 1_Cap Weld 3
485 | AOBRIEN | 2021-07-15 11:40 | AUPHM2 | Damper 1 | Cap Weld 4 | Butt | Complete | Reweld over previous |  |  |  | Nb |  | >300 RRR | Machined Tube | 4 | Millimeter |  | Nb |  | >300 RRR | Machined Cap | 4 | Millimeter |  | 90 | 0 |  | 1000 | 500 | 500 | 6 | 339 | 0 | 6 | 60 | 60 | 535 | 50 |  |  |  | 0 | 47 | 41 | Amperage adjusted to 66 from degrees 90 through 150 (was meant to be through 210 but was programmed wrong) to cover area without underbead. | [5 empty] | AUPRingAPT | AC5EA38C-ED2A-B776-63A3B796937EB354 | AUPRingWeld3 | AC5FCBF0-0E6E-69A6-AFFEBA628493067B | AC60D2F2-0C8B-06B2-D763EEE2FFC22712 | AC6222FE-DDB1-B191-3A3EE6FBD3F2D589 | Damper 1_Cap Weld 4
486 | AOBRIEN | 2021-07-15 12:54 | AUPHM2 | Damper 1 | Cap Weld 5 | Butt | Complete | Reweld of previous joint |  |  |  | Nb |  | >300 RRR | Machined Tube | 4 | Millimeter |  | Nb |  | >300 RRR | Machined Cap | 4 | Millimeter |  | 90 | 0 |  | 1000 | 500 | 500 | 6 | 339 | 0 | 6 | 60 | 60 | 535 | 50 |  |  |  | 0 | 50 | 4 | Amperage increases to 69mA in the 90 degree area of the lack of penetration (ramps up from 60-90 degrees, ramps down from 210-240) | [5 empty] | AUPRingAPT | AFF936D2-A267-C9EF-F8E4533DF225EE72 | AUPRingWeld3 | AFFA5405-BBB5-5CDC-A2D530FC216155C0 | AFFB7567-FE63-F40E-A708FC12957E3CE0 | AFFC7109-0CB4-4C6D-E58F675B69FA8306 | Damper 1_Cap Weld 5
487 | AOBRIEN |  | AUPHM2 | Damper 3 | Cap Tack | Butt | Partial | See setup from damper 1 |  |  | See setup from damper 1 | Nb |  | >300 RRR | Machined Tube | 4 | Millimeter |  | Nb |  | >300 RRR | Machined Cap | 4 | Millimeter |  | 90 | 0 | 0 |  |  |  | 6 | 335 | -4 | 20 | 200 | 25 | 535 | 50 | [12 empty] | AUPRingAPT | B3891A22-08DA-1B90-523F243E3F6C62DE | AUPRingTack | B38A4D49-ED0D-716D-A27A2D68884CC8AA | B38B8349-D6D3-83A8-50D72DCBDB35F6B9 | B38CC116-95D7-0AA3-0C1F9172D09ED4F4 | Damper 2_Cap Tack
488 | AOBRIEN | 2021-07-15 15:30 | AUPHM2 | Damper 3 | Cap Weld | Butt | Complete | See first damper for details |  |  | See first damper for details | Nb |  | >300 RRR | Machined Tube | 4 | Millimeter |  | Nb |  | >300 RRR | Machined Cap | 4 | Millimeter |  | 90 | 0 |  | 1000 | 500 | 500 | 6 | 339 | 0 | 6 | 60 | 57 | 535 | 50 |  |  |  | 0 | 53 | 4 | [6 empty] | AUPRingAPT | B496D572-BD40-7282-96FAF48D70A1A0C4 | AUPRingWeld3 | B498393A-A3BF-7757-226332D57011453A | B4998AE6-EADF-761A-63AB01FD961EAD45 | B49BF1C2-F50F-0589-C17E5B34DA62B0A1 | Damper 3_Cap Weld
491 | AOBRIEN | 2021-07-20 10:28 | AUPHM2 | Damper 2 | Cap Tack | Butt | Partial |  |  | AB544548-99F4-2B02-F84B287322D51674 |  | Nb |  | >300 RRR | Machined Tube | 4 | Millimeter |  | Nb |  | >300 RRR | Machined Cap | 4 | Millimeter |  | 90 | 0 |  |  |  |  | 6 | 335 | -4 | 20 | 200 | 25 | 536 | 50 |  |  |  | 1 | 3 | 10 | No EBW data acquisition due to computer issue. | Good | AB57843A-AF1D-6A5D-BBB5DA0D211C222C |  |  |  | AUPRingAPT | AB5E16EF-C6CC-7643-A41B598CC9D4365A | AUPRingTack | AB5F1516-B282-139E-8E357C00D9D6AB9D |  | AB6073C1-D813-978D-8C1E3A6672408448 | Damper 2_Cap Tack
492 | AOBRIEN | 2021-07-20 10:36 | AUPHM2 | Damper 2 | Cap Weld | Butt | Complete |  |  | B0CDB9DD-C42F-FDAE-D825EED096474C8F |  | Nb |  | >300 RRR | Machined Tube | 4 | Millimeter |  | Nb |  | >300 RRR | Machined Cap | 4 | Millimeter |  | 90 | 0 |  | 1000 | 500 | 500 | 6 | 339 | 0 | 6 | 60 | 57 | 536 | 50 |  |  |  | 1 | 5 | 41 |  |  | B0CF6AFF-9B9E-669C-50DF85F231925DDE | B0D1A6B2-BEC4-EA5F-7BD56676EFFBB4FC |  |  | AUPRingAPT | AC9A9E4F-BCF8-45C8-8158E9799CF59234 | AUPRingWeld3 | AC9BE62C-0D58-D643-828B280CA1342094 | AC9D2770-B8C6-2272-8C4CC604FC2729D5 | AC9E6B4F-D48B-EEB1-0B1E1D66FC692040 | Damper 2_Cap Weld
582 | AOBRIEN | 2021-09-13 10:43 | AUPHM2 | AUP-JL0100867 Test 1 | Weld 1 | Step-Butt | Partial | Step joint, penetration through upper step required (1.5mm) |  |  |  | Cu |  |  | Machined Tube | 5.87 | Millimeter | Pince-side | Cu |  |  | Machined Tube | 5.11 | Millimeter | Tube-side | 90 | -5 |  | 1000 | 75 | 75 | 6 | 339 | 0 | 10.6 | 615 | 78 | 525 | 50 |  |  |  | 6 | 42 | 39 | Foil shield placed over ceramic. Weld stabilized but foil melted shortly into heating cycle | Aborted due to foil shield melting | C163A255-DD58-436E-26172A429DAB5385 | [5 empty] | AUP-newJL0100867 | BC8E2E3E-C5CC-887F-790DBB7905DDA5C8 | BC8F7162-D58B-3D82-DD0368C33795750F | BC90A3F5-A0F3-5D72-CAAA9D79002E11C3 | AUP-JL0100867 Test 1_Weld 1
583 | AOBRIEN | 2021-09-13 13:05 | AUPHM2 | AUP-JL0100867 Test 1 | Weld 2 | Step-Butt | Partial | Step joint, penetration through upper step required |  |  | Titanium shim (0.005") shield in place | Cu |  |  | Machined Tube | 5.87 | Millimeter |  | Cu |  |  | Machined Tube | 5.11 | Millimeter |  | 90 | -5 |  | 1000 | 75 | 75 | 6 | 339 | 0 | 10.6 | 615 | 78 | 525 | 50 |  |  |  | 6 | 43 | 13 | Foil still melted, but very little compared to aluminum. | Weld aborted due to melting shield | C161647A-05E0-153F-4A1F801D4666B174 | [5 empty] | AUP-newJL0100867 | C1535D83-9C18-9C4E-E864BEAECED1E442 | C15992E9-A1F3-7980-147D0CE4EBF69CFA | C15B2A7C-AF46-3FD5-8884E06E2153C5AA | AUP-JL0100867 Test 1_Weld 2
584 | AOBRIEN | 2021-09-13 13:39 | AUPHM2 | AUP-JL0100867 Test 1 | Weld 3 | Step-Butt | Partial | Step joint, penetration through upper step required |  | C418F952-FD41-2FE9-35C79CC99464F679 | Niobium shim (0.010") shield in place over ceramic | Cu |  |  | Machined Tube | 5.87 | Millimeter |  | Cu |  |  | Machined Tube | 5.11 | Millimeter |  | 90 | -5 |  | 1000 | 75 | 75 | 6 | 339 | 0 | 10.6 | 615 | 24 | 525 | 50 |  |  |  | 6 | 44 | 29 | Foil got red-hot but did not melt. | Appears good. | C41FB9C9-D925-CB2B-8EA769ABB5372FCE | [5 empty] | AUP-newJL0100867 | C28C8496-EF80-8E35-96D3A4124F9DB074 | C28DCB31-9360-8595-D61448B8D11DDAC9 | C28EE99C-D68C-159F-1AC8FCFE530BCA70 | AUP-JL0100867 Test 1_Weld 3
593 | AOBRIEN | 2021-09-15 15:36 | AUPHM2 | AUP-JL0100867 #1 | Weld 1 | Step-Butt | Complete | Step joint, penetration through upper step required |  | 306176F3-9955-5DFC-62ED59C13121C872 |  | Cu |  |  | Machined Tube | 5.87 | Millimeter |  | Cu |  |  | Machined Tube | 5.11 | Millimeter |  | 90 | -5 |  | 1000 | 75 | 75 | 6 | 339 | 0 | 10.6 | 615 | 24 | 565 | 50 |  |  |  | 0 | 4 | 3 | Foil got red hot in regions, beam hit foil in areas where is wasn't flat. Weld appears OK. | Appears good. | 3062F3B9-0985-8DA0-3EC98A7C19E0C5D0 | [5 empty] | AUP-newJL0100867 |  |  |  | AUP-JL0100867 #1_Weld 1
604 | AOBRIEN | 2021-09-29 11:13 | AUPHM2 | JL0090340 | Field Antenna Weld (Inner FT) | Step-Butt | Complete | Complete penetration through upper layer of step, no root penetration |  | F96A379F-9600-3192-C0A2F6B83867D380 | Small Threaded rod + spring, washers | Cu |  |  | Machined Rod | 1.5 | Millimeter |  | Cu |  |  | Machined Rod | 1.5 | Millimeter |  | 90 | -5 |  | 1000 | 75 | 75 | 6 | 339 | 0 | 10.6 | 615 | 24 | 566 | 50 |  |  |  | 0 | 25 | 51 | Preheat 17mA (2 rotations) | Good | F96C39DC-D2D6-3C26-01F7EEFB9AE19724 | F96DC914-F3D6-5A15-C644985342E2678B |  |  |  |  | AUP-JL0100875 | F55D3F0B-F8A8-D95C-F912F76415432E91 | F55E6967-D4C2-D551-A0449ADB4F19FFF2 | F55F9008-E34F-A4B5-E63EA6309C43D6A1 | JL0090340_Field Antenna Weld (Inner FT)
605 | AOBRIEN |  | AUPHM2 | JL0090340 | Field Antenna Hook Tack | Step-Butt | Partial | Complete penetration through outer step |  | FA34AE43-E590-675A-19796CBCD5E31C0A |  | Cu |  |  | Machined Rod | 1 | Millimeter |  | Cu |  |  | Machined Rod | 1 | Millimeter |  | 90 | 0 |  | 1000 | 100 | 100 | 6 | 339 | 0 |  |  | 20 | 566 | 50 |  |  |  | 0 | 26 | 35 | Manually hit 4 spots spaced 90 degrees | Good | [6 empty] | SpotTack6 | FA3E49E8-B9A5-A6EF-7F2BAE6163B26064 | FA3FA70B-ACD2-3591-F8B6F5669ECE7B73 | FA42BF93-F548-C543-0B66F9579EBC2F6F | JL0090340_Field Antenna Hook Tack
606 | AOBRIEN | 2021-09-29 14:19 | AUPHM2 | JL0090340 | Field Antenna Hook Weld | Step-Butt | Complete | Penetration through upper step, 1.0mm |  |  |  | Cu |  |  | Machined Rod | 1 | Millimeter |  | Cu |  |  | Machined Tube | 1 | Millimeter |  | 90 | 0 |  | 1000 | 100 | 225 | 6 | 339 | 0 | 19 | 615 | 23 | 566 | 50 |  |  |  | 0 | 27 | 40 | Preheat 19mA for 2 revolutions | Good | FDE9F164-0690-C2E9-79C441EA1EFE1EC2 | [5 empty] | AUP-JL0100871 | FBF5E956-ACD6-39CA-6D2BD2EC75ADC88E | FBF70B45-E8E4-F452-05B30B6F26F5B004 | FBF80323-E376-F419-84A3C6D630E17EB7 | JL0090340_Field Antenna Hook Weld
607 | AOBRIEN | 2021-09-29 16:00 | AUPHM2 | JL0089940 | V-HOM Pince FT | Step-Butt | Complete | CJP through upper thickness, not through bottom step |  |  |  | Cu |  |  | Machined Rod | 1.5 | Millimeter |  | Cu |  |  | Machined Rod | 1.5 | Millimeter |  | 90 | -5 |  | 1000 | 75 | 75 | 6 | 339 | 0 | 10.6 | 615 | 24 | 566 | 50 |  |  |  | 0 | 29 | 29 | Preheat 17mA, 2 revolutions | Good | 26DDFD09-E4B0-D258-16B9D56F15F1A70F | [5 empty] | AUP-newJL0100867 | FF8DBCB8-A3B4-D4D2-FA266D22D5D50901 | FF8ED290-0476-04CF-E6CAC1DC3241AD36 | FF900200-C2B6-D082-6A4C1E19B4458DA2 | JL0089940_V-HOM Pince FT
608 | AOBRIEN | 2021-09-30 09:41 | AUPHM2 | JL0089940 | V-HOM Hook Tack | Step-Butt | Partial | Tacking |  | 26DB3F8D-C996-E66E-A224A31F5972B5BC |  | Cu |  |  | Machined Rod | 1 | Millimeter |  | Cu |  |  | Machined Rod | 1 | Millimeter |  | 90 | 0 |  | 1000 | 100 | 100 | 6 | 339 | 0 | 19 | 615 | 20 | 567 | 50 |  |  |  | 0 | 30 | 48 | Individual tacks placed where possible (avoiding tape) | Good | [6 empty] | SpotTack6 | 26C9F92E-B81F-7E94-B6AEF600AD9AA403 | 26CBE7AA-F802-947C-5556436615D65DF2 | 26CDE2E5-FE00-C2AE-35D1A6ED91550841 | JL0089940_V-HOM Hook Tack
609 | AOBRIEN | 2021-09-30 10:26 | AUPHM2 | JL0089940 | V-HOM Hook Weld | Step-Butt | Complete | CJP Through upper layer, no underbead |  | 57F3CF01-D5CA-D03C-D62873AC27345B30 | Vent up and remove tape after tacking | Cu |  |  | Machined Rod | 1 | Millimeter |  | Cu |  |  | Machined Rod | 1 | Millimeter |  | 90 | 0 |  | 1000 | 100 | 225 | 6 | 339 | 0 | 19 | 315 | 23 | 567 | 50 |  |  |  | 0 | 31 | 52 | Preheat 19mA 2 rotations | Good | 580774D8-05F8-B2D1-8FE0D9924E0E191B | [5 empty] | AUP-JL0100871 | 27C3C976-01A6-BEE6-FE3150B038EB5A12 | 27C513C5-E867-42D1-0F336BC73B81919C | 27C6402E-09BD-07F6-7E2652B4409EACD2 | JL0089940_V-HOM Hook Weld
610 | AOBRIEN | 2021-10-13 13:39 | AUPHM2 | AUP-JL0100867 #2 | Weld 1 | Step-Butt | Partial | Step joint, penetration through upper step required |  |  | Ceramic and niobium shim placed over ceramic window. Joint was tacked in 4 places using the Spot6 program at 18mA for appx 2 seconds per spot. | Cu |  |  | Machined Tube | 5.87 | Millimeter |  | Cu |  |  | Machined Tube | 5.11 | Millimeter |  | 90 | -5 |  | 1000 | 75 | 75 | 6 | 339 | 0 | 10.6 | 615 | 24 |  | 50 | [6 empty] | Preheat at 17mA for 2 rotations. | Appears good. Tape used to secure shielding vaporized during welding, need to find better version to protect ceramics. | 09DEF69F-D97A-99AD-193AB36F27E1D111 | [5 empty] | AUP-newJL0100867 | CC3E37E6-FE16-C876-531DBD40D8259168 | CC3F7543-F0CF-16F6-F30C914C26E320EC | CC40FB09-F1A5-BBAA-4F4454D9F79FE5C9 | AUP-JL0100867 #2_Weld 1
617 | AOBRIEN | 2021-11-04 10:42 | AUPHM2 | AUP Test Can #1 | Seam Tacks | Butt | Partial |  |  | 322E6F90-D10C-CB98-30F5DEF9BEB89E14 | 2x v-blocks, 2x kantwist | Nb |  | RG | Rolled Plate | 4 | Millimeter |  | Nb |  | RG | Rolled Plate | 4 | Millimeter |  | 0 | 0 | 0 | 1000 | 250 | 250 | 6 | 335 | -4 | 6 | 60 | 30 | 565 | 50 | [6 empty] | 2 tacks, 1.75-2.25" and 4.75-5.25" from start | Looked good | [6 empty] | 0500_Y_Tack | 3226E059-DD1A-036A-39527D72BE41521B | 334CE4AB-F562-8289-4166A948A6BC5578 | 3228EAF4-D679-62B5-BE2C8E509268BF74 | AUP Test Can #1_Seam Tacks
618 | AOBRIEN | 2021-11-04 10:47 | AUPHM2 | AUP Test Can #1 | Seam Weld | Butt | Complete |  |  | 324F6B4E-9BEA-A02A-FFB67BA611996FAF | 2x v-blocks, 2x kantwist, tacked 2x places | Nb |  | RG | Rolled Plate | 4 | Millimeter |  | Nb |  | RG | Rolled Plate | 4 | Millimeter |  | 0 | 0 | 0 | 1000 | 500 | 500 | 6 | 335 | -4 | 6 | 60 | 60 | 565 | 50 | [6 empty] | Amperage manually adjusted to 72mA (+20%) during weld | Underbead present on last ~40% of weld, however it was spotty and inconsistent. |  |  |  |  | 4mmNbTubeSeam-WP | 324A25BB-0FF4-E4AE-96AE4774B6EA3DA3 | 4mmNbTubeSeam-We | 324B351C-D937-3EB8-C737B4F3AF949815 | 324D1BCA-0341-2D47-A11DB67AD126644C | 324E0F2A-D18B-EC4D-774741536955A264 | AUP Test Can #1_Seam Weld
619 | AOBRIEN | 2021-11-04 11:18 | AUPHM2 | AUP Test Can #1 | Seam Weld #2 | Butt | Complete |  |  | 3364304D-D522-10A0-2B3733D89353EE95 |  | Nb |  | rg | Rolled Plate | 4 | Millimeter |  | Nb |  | RG | Rolled Plate | 4 | Millimeter |  | 0 | 0 | 0 | 1000 | 500 | 500 | 6 | 335 | -4 | 6 | 60 | 75 | 565 | 50 | [6 empty] | Amperage manually adjusted up to 85mA during weld | Not perfect but acceptable for the project. Small underbead at start, progressively getting bigger until the end. | 3E520665-9BBD-B454-B64A0A32C4F51A77 | 3E537311-9A37-D12B-15D18E4DE1277C0D |  |  | 4mmNbTubeSeam-WP | 335F961C-E207-146A-C9F206D7377957EA | 4mmNbTubeSeam-We | 3360B809-026B-A5F7-BA04E7B10B7663C8 | 3361A267-DB51-61F0-4C3EE90F20A17003 | 33629436-C44E-5F71-2031078258FD9785 | AUP Test Can #1_Seam Weld #2
620 | AOBRIEN | 2021-11-04 16:40 | AUPHM2 | JL0090340 | Seam 3 (Cable Connector) Tacks | Step-Butt | Partial |  |  | 3F712238-E626-71CC-168576C926F4E0C7 |  | Cu |  |  | Machined Tube | 1 | Millimeter | Only welding 0.50mm | Cu |  |  | Machined Tube | 1 | Millimeter | Only welding 0.5mm | 90 | 0 |  | 1000 | 100 | 100 | 6 | 339 | 0 | 386 | 20 | 10 | 560 | 50 |  |  |  | 0 | 54 | 46 | Program executed twice, 180 degrees apart. | Good | 3F72FAC6-D657-29EB-3F920496DB07036E | [5 empty] | 20D_Arc_Tack | 3EF40389-D45C-D1E1-95069C8CAC016C8B | 3EF515BD-CA03-86D3-1AEFFEF9F76B1E5E | 3EF614AA-A4B4-0FA3-6826883E6A9A4DE1 | JL0090340 _Seam 3 (Cable Connector) Tacks
621 | AOBRIEN | 2021-11-04 16:58 | AUPHM2 | JL0090340-01 | Seam 3 (Cable Connector) Weld | Step-Butt | Partial | Penetration to step, 0.50mm |  |  | Clamp flange directly into 3-jaw, use calibrated spacers to achieve equal height. | Cu |  |  | Machined Tube | 1 | Millimeter |  | Cu |  |  | Machined Tube | 1 | Millimeter |  | 90 | 0 |  | 1000 | 100 | 225 | 6 | 339 | 0 | 20 | 386 | 12 | 560 | 50 | [7 empty] | Good | A52321A9-D803-E844-D16A327D43D061E2 | [5 empty] | AUP-JL0100905 | 3FDC3C86-BA85-4A74-ACAF0013D85E88C9 | 3FDD655B-B3C3-ED17-6CC4F3176AE83531 | 3FDE9E05-F696-235F-532469DE4D69C8D9 | JL0090340-01_Seam 3 (Cable Connector) Weld
622 | AOBRIEN | 2021-11-05 11:49 | AUPHM2 | JL0090340-02 | Field Antenna Pince Tack | Step-Butt | Partial |  |  |  | Ceramic Shield and Niobium shield over ceramic, kapton tape to hole pince temporarily. | Cu |  |  | Machined Rod | 3 | Millimeter | Weld depth = 1.5mm | Cu |  |  | Machined Rod | 3 | Millimeter | Weld depth = 1.5mm | 90 | 0 |  | 1000 | 100 | 100 | 6 | 339 | 0 | 10.6 | 615 | 20 | 565 | 50 |  |  |  | 0 | 56 | 43 | Program ran twice. | Good | [6 empty] | 20D_Arc_Tack | 68531A8E-BB57-5068-F02E6E0C180BB7CB | 685455E4-08CE-B528-BDDDE12F15D4836D | 685637C9-DE1A-FD05-21222CB683458E8A | JL0090340-02_Field Antenna Pince Tack
623 | AOBRIEN | 2021-11-05 11:57 | AUPHM2 | JL0090340-02 | Field Antenna Pince Weld | Step-Butt | Partial | Step joint, half penetration |  |  | Tacked from previous | Cu |  |  | Machined Rod | 3 | Millimeter | Weld depth = 1.5mm | Cu |  |  | Machined Rod | 3 | Millimeter | Weld depth = 1.5mm | 90 | 0 |  | 1000 | 75 | 75 | 6 | 339 | 0 | 10.6 | 615 | 24 | 565 | 50 |  |  |  | 0 | 57 | 50 | Preheat pass at 17mA for 2 rotations | Copper melted into the Niobium shield, forming a small lump in that region. | 6DB8D4BA-9942-DE1D-E7FCB6AF531FCB84 | 6DBA0C7C-E780-1D81-3AB2B18CDD4A01EF | 6DBB1730-F78C-807A-41632920F7FC75E1 | 6DBC11BC-DBC7-E20C-C5844D3A8CA9C4E6 |  |  | AUP-JL0100875 | 68590B89-DDEA-4AC6-0FEC4B3D88F02A26 | 685ABA2B-E9D1-28A3-FB0B7F06EC94D827 | 685C2B48-9E12-5A52-38D5D7F288E9D276 | JL0090340-02_Field Antenna Pince Weld
624 | AOBRIEN | 2021-11-10 14:44 | AUPHM2 | JL0090340-02 | Hook Tack | Step-Butt | Partial | Tacking |  |  |  | Cu |  |  | Machined Rod | 1 | Millimeter |  | Cu |  |  | Machined Rod | 1 | Millimeter |  | 90 | 0 |  | 1000 | 100 | 100 | 6 | 339 | 0 | 19 | 615 | 20 |  | 50 | [6 empty] | Must have electrical conductivity from fixture to weld joint, otherwise beam will be dispursed. Program ran twice, 180 degrees apart | Good | [6 empty] | 20D_Arc_Tack | 71F41146-E7FB-5AD5-1FC5FE18D696D375 | 71F52F67-039A-0F9D-51773D809A99DE24 | 71F63268-AAEF-364E-2476EAEC969D9FE5 | JL0090340-02_Hook Tack
625 | AOBRIEN | 2021-11-10 15:00 | AUPHM2 | JL0090340-02 | Hook Weld | Step-Butt | Partial |  |  |  |  | Cu |  |  | Machined Rod | 1 | Millimeter |  | Cu |  |  | Machined Rod | 1 | Millimeter |  | 90 | 0 |  | 1000 | 100 | 225 | 6 | 339 | 0 | 19 | 615 | 23 | 563 | 50 |  |  |  | 0 | 59 | 34 | Preheats at 19mA for 2 revolutions | Some surface irregularities but appears to be sealed. | A5455E2B-CB12-8D3D-984BD1B82291407F | A54898C1-DA58-C3AA-0476020EEDB669E5 |  |  |  |  | AUP-JL0100871 | 72589423-0DB7-6BB2-F60635848D6C7757 | 7259C351-B244-A259-681314EE4B39AA3A | 725AF478-C69D-E501-2AF220AF3B9E1C9F | JL0090340-02_Hook Weld
626 | AOBRIEN | 2021-11-10 16:46 | AUPHM2 | JL0089940-02 | Feedthru Tack | Step-Butt | Partial |  |  |  |  | Cu |  |  | Machined Rod | 1.5 | Millimeter |  | Cu |  |  | Machined Rod | 1.5 | Millimeter |  | 90 | -5 |  |  |  |  | 6 | 334 | -5 | 10.6 | 615 | 25 | 563 | 50 | [6 empty] | Ran 3 times (first tack was off seam due to deflection from ceramic. | Good | A55F96C6-E3F3-3C58-E106FDE2972EE5B0 | A560CC8E-A2C3-181A-B6E5ECAA96349691 |  |  |  |  | 20D_Arc_Tack | 76549410-D244-186E-6C439CBED5F9BCEE | 7655AF79-CE80-4418-CA2E5D060C3363E7 | 7656A931-D4D5-9EBA-FDFB3BA0809D05FD | JL0089940-02_Feedthru Tack
627 | AOBRIEN | 2021-11-10 16:48 | AUPHM2 | JL0089940-02 | Feedthru Weld | Step-Butt | Partial |  |  |  |  | Cu |  |  | Machined Rod | 1.5 | Millimeter |  | Cu |  |  | Machined Rod | 1.5 | Millimeter |  | 90 | -5 |  | 1000 | 75 | 75 | 6 | 339 | 0 | 10.6 | 615 | 24 | 563 | 50 |  |  |  | 1 | 1 | 11 | Ran in same pumpdown with tacks | Good. Same inconsistent appearance, believe due to the tacking method. | A5701ED8-B4BF-8DC9-1E627BE10116CA60 | A571521B-0ABC-2ECA-3DBC40941B89F76F |  |  |  |  | AUP-newJL0100867 | 765AA4B7-FA9E-7722-E5A8F932FDDDE0DC | 765BB518-BCB2-5C94-3887B09F1A51CACD | 765CC886-CED9-557D-E8535D898FEF65D3 | JL0089940-02_Feedthru Weld
628 | AOBRIEN | 2021-11-11 10:58 | AUPHM2 | JL0089940-02 | Hook Tack | Step-Butt | Partial |  |  | A577C287-FED6-A34E-0A828C354EB5F52E | Shields placed over ceramic, hook clocked and taped in place | Cu |  |  | Machined Rod | 1 | Millimeter |  | Cu |  |  | Machined Rod | 1 | Millimeter |  | 90 | -5 |  | 1000 | 100 | 100 | 6 | 336 | -3 |  |  | 20 | 567 | 50 |  |  |  | 1 | 2 | 9 | Program ran 4 times in multiple locations around the circumference | Good | A57A583D-F260-0EA0-81E6D43E27E01392 | A57D7053-F116-F139-5D331A186B2E82AE |  |  |  |  | 6SpotTack | A5911E5F-9F5A-CC5E-3F1E36EC8DDDA0F7 | A5927E6B-D753-8F14-08CF2058155500FF | A593BA1C-E42A-7A22-34E67DBDE14DE6DE | JL0089940-02_Hook Tack
629 | AOBRIEN | 2021-11-11 13:10 | AUPHM2 | JL0089940-02 | Hook Weld | Step-Butt | Partial | CJP through upper layer, no underbead |  | A59986A2-960E-7A24-4CE1DAD4E830EFAC |  | Cu |  |  | Machined Rod | 1 | Millimeter |  | Cu |  |  | Machined Rod | 1 | Millimeter |  | 90 | -5 |  | 1000 | 100 | 225 | 6 | 339 | 0 | 19 | 615 | 23 | 567 | 50 | [6 empty] | Preheat 19mA for 2 rotations | Good. | A59C9397-A395-D92F-B8B61C4B75208EE3 | [5 empty] | AUP-JL0100871 | A5A09570-B651-02D2-37290338C720E956 | A5A1FDCB-DFE8-5384-12CAF1AA05F5431A | A5A32741-A800-B77F-37B4E92B2CA18356 | JL0089940-02_Hook Weld
630 | AOBRIEN | 2021-11-16 12:46 | AUPHM2 | JL0089940-02 | Hook weld repair | Butt | Partial |  |  |  |  | Cu |  |  | Machined Rod | 1 | Millimeter |  | Cu |  |  | Machined Rod | 1 | Millimeter |  | 90 | 0 |  | 1000 | 100 | 225 | 6 | 335 | -4 | 20 | 615 | 23 | 569 | 50 |  |  |  | 1 | 4 | 53 | First weld pass (entry 629) failed leak check. | Weld appears good. Surface smoothed out with repair. Part failed leak check again (not sure it is due to this weld) | [6 empty] | AUP-JL0100871.fnc | A31BA34E-A076-6B84-419241CA57DD5A2B | A3230225-A9C4-3A22-133B8506A4351B68 | A32552E5-074A-F46B-E1DA159CD4E62990 | JL0089940-02_Hook weld repair
631 | AOBRIEN | 2021-11-17 16:16 | AUPHM2 | JL0089940-02 | Hook Repair 2 | Step-Butt | Partial |  |  |  |  | Cu |  |  | Machined Rod | 1 | Millimeter |  | Cu |  |  | Machined Rod | 1 | Millimeter |  | 90 | 0 |  | 1000 | 125 | 250 | 6 | 335 | -4 | 19 | 615 | 27 | 559 | 50 |  |  |  | 1 | 5 | 23 | Part failed leak check second time. Unsure of which weld, repairing to be thorough | Looks great | 09D47A66-F5E0-5E3F-B0CD44AF9F1B487E | [5 empty] | AUP-JL0100871 | 0364B9C3-CDA2-C290-DD86B743E88F616B | 03668F16-AA65-C4A5-417B6B40DA561DBB | 0367D0A8-99B7-0C66-0E388D5440D54930 | JL0089940-02_Hook Repair 2
632 | AOBRIEN | 2021-11-18 12:47 | AUPHM2 | JL0089940-02 | Feedthru Weld Repair | Step-Butt | Partial |  |  |  |  | Cu |  |  | Machined Rod |  | Millimeter |  | Cu |  |  | Machined Rod |  | Millimeter |  | 90 | -5 | 0 | 1000 | 75 | 75 | 6 | 335 | -4 | 10.6 | 615 | 25 | 559 | 50 |  |  |  | 1 | 6 | 58 | Assembly failed leak check twice. Repairing weld just to be sure. | Appears good. | 09D77E8B-94F9-21B6-4DCD91315290C9FD | [5 empty] | AUP-newmodJL0100867 | 09B50DD9-A4E1-6191-01F65D8109607317 |  | 09B64993-F074-4F2C-5A1015111CB77B1B | JL0089940-02_Feedthru Weld Repair
633 | FOLLKIEJ | 2021-12-08 14:08 | AUPHM2 | JL0090340-02 | Seam 3 (Cable Connector) Tacks | Step-Butt | Partial |  |  |  |  | Cu |  |  | Machined Tube | 1 | Millimeter | Only welded .50mm | Cu |  |  | Machined Tube | 1 | Millimeter |  | 90 | 0 |  | 1000 | 100 | 100 | 6 | 336 | -3 | 20 | 386 | 20 | 558 | 500 |  |  |  | 0 | 2 | 41 | Program executed twice. 180 degrees apart. | Good | 140DD37E-BFBF-8CC9-2A1EDC8A87F0AF4C | [5 empty] | 20_Arc_Tack | 14456358-C7C7-357E-B48AC9230C91A5E2 |  | 146AC855-C174-D636-7E930268DBC0E314 | _Seam 3 (Cable Connector) Tacks
634 | FOLLKIEJ | 2021-12-09 10:02 | AUPHM2 | JL0090340-02 | Seam 3 (Cable Connector) Weld 1 | Step-Butt | Partial | Penetration to step .50mm |  |  | Clamped into a scroll 4 jaws using parallels to square up part. | Cu |  |  | Machined Tube | 1 | Millimeter |  | Cu |  |  | Machined Tube | 1 | Millimeter |  | 90 | 0 |  | 1000 | 100 | 225 | 6 | 335 | -4 | 20 | 386 | 12 | 556 | 50 |  |  |  | 0 | 3 | 6 |  | Weld did not fully fuse materials, suspect focus change reduced the heat input. | [6 empty] | AUP-JL0100905 | 40C08B3C-D3DD-0F70-70A00B263E1F1CD7 |  | 40B8E0B0-FDD3-310C-3F2D35AEE94E3C37 | JL0090340-02_Seam 3 (Cable Connector) Weld 1
635 | FOLLKIEJ | 2021-12-14 08:06 | AUPHM2 | JL0090340-02 | Seam 3 (Cable Connector) Weld 2 | Step-Butt | Partial | Penetration to step (0.50mm) |  |  |  | Cu |  |  | Machined Tube | 1 | Millimeter |  | Cu |  |  | Machined Tube | 1 | Millimeter |  | 90 | 0 |  | 1000 | 100 | 225 | 6 | 335 | -4 | 20 | 386 | 12 | 556 | 50 | [7 empty] | Reweld with same parameters. Same result | [6 empty] | AUP-JL0100905 | 4D4CB01D-E2D3-C8FB-E6538EB3BAC9CA96 |  | 4D4EE062-9488-F87D-21206D068B32FBB9 | JL0090340-02_Seam 3 (Cable Connector) Weld 2
636 | AOBRIEN | 2021-12-14 11:09 | AUPHM2 | JL0090340-02 | Seam 3 (Cable Connector) Weld 3 | Step-Butt | Partial | Penetration to step (0.50mm) |  |  |  | Cu |  |  | Machined Tube | 1 | Millimeter |  | Cu |  |  | Machined Tube | 1 | Millimeter |  | 90 | 0 |  | 1000 | 100 | 225 | 6 | 335 | -4 | 20 | 386 | 14 | 556 | 50 | [7 empty] | Still not fused, slightly better than previous | [6 empty] | AUP-JL0100905 | 4D53E2F8-9715-51CE-C95C0DD1E0000A7D | 4D565943-B95C-BF71-CFA4D7292D7D714A | 4D57BF8B-F7BA-92F6-84F1FA9C679BAB62 | JL0090340-02_Seam 3 (Cable Connector) Weld 3
637 | AOBRIEN | 2021-12-14 12:51 | AUPHM2 | JL0090340-02 | Seam 3 (Cable Connector) Weld 4 | Step-Butt | Complete | Penetration to step 0.50mm |  |  |  | Cu |  |  | Machined Tube | 1 | Millimeter |  | Cu |  |  | Machined Tube | 1 | Millimeter |  | 90 | 0 |  | 1000 | 100 | 225 | 6 | 339 | 0 | 20 | 386 | 12 | 556 | 50 | [7 empty] | Not completely fused | [6 empty] | AUP-JL0100905 | 4D5EFC94-D6A8-A5F1-547A3CD793F2E175 | 4D607245-02C8-7EF0-4B0D6AB397E278AD | 4D623512-C03C-00FF-F9A753E1A5B45C76 | JL0090340-02_Seam 3 (Cable Connector) Weld 4
638 | AOBRIEN | 2021-12-14 14:45 | AUPHM2 | JL0090340-02 | Seam 3 (Cable Connector) Weld 5 | Step-Butt | Partial | 0.50mm penetration to step |  |  | Shields removed (suspected they were interfering with weld) | Cu |  |  | Machined Tube | 1 | Millimeter |  | Cu |  |  | Machined Tube | 1 | Millimeter |  | 90 | 0 |  | 1000 | 100 | 225 | 6 | 339 | 0 | 386 | 20 | 14 | 556 | 50 | [7 empty] | Better but not completely fused. Seam is beginning to trench. | [6 empty] | AUP-JL0100905 | 4D6AB5C6-0661-32C6-8F608CBB4A437290 | 4D6C1CD6-E9BB-BF8A-E8B78711D76BC236 | 4D6DDF5F-C848-AED9-D5DCB01CFB5E260B | JL0090340-02_Seam 3 (Cable Connector) Weld 5
639 | AOBRIEN | 2021-12-14 15:49 | AUPHM2 | JL0090340-02 | Seam 3 (Cable Connector) Weld 6 | Step-Butt | Complete | 0.50mm Penetration to step |  |  | Shields removed | Cu |  |  | Machined Tube | 1 | Millimeter |  | Cu |  |  | Machined Tube | 1 | Millimeter |  | 90 | 0 |  | 1000 | 100 | 225 | 6 | 337 | -2 | 20 | 386 | 15 | 556 | 50 | [6 empty] | Increased preheat amperage to 8mA, still 2 rotations. | Beam deflected, still not wetting properly. | [6 empty] | AUP-JL0100905 | 4D7503AB-BD62-8BBA-82E1A42AB44685AA | 4D766B53-BAB8-E8D2-1BE939DAB0052326 | 4D77CCB0-B56E-F6DA-574CB0E5ABB12D43 | JL0090340-02_Seam 3 (Cable Connector) Weld 6
640 | AOBRIEN | 2021-12-15 12:36 | AUPHM2 | JL0090340-02 | Seam 3 (Cable Connector) Weld 7 | Step-Butt | Complete | Penetration to step, 0.50mm |  |  | Shields removed | Cu |  |  | Machined Tube | 1 | Millimeter |  | Cu |  |  | Machined Tube | 1 | Millimeter |  | 90 | 0 |  | 1000 | 100 | 225 | 6 | 336 | -3 | 18 | 347 | 15 | 565 | 50 | [6 empty] | Preheat pass 8mA, 2 rotations. Weld amperage in attached program is off slightly. | Not fully fused, better than previous. | [6 empty] | AUP-JL0100905 | 7E301F68-F18F-0026-9A6469E31C596732 | 7E2EFCED-C447-4720-CEBFD82AF44B1997 | 7E315F9B-ABC5-3B90-EEC8B13ADE7304E6 | JL0090340-02_Seam 3 (Cable Connector) Weld 7
641 | AOBRIEN | 2021-12-15 14:08 | AUPHM2 | JL0090340-02 | Seam 3 (Cable Connector) Weld 8 | Step-Butt | Complete | Penetration to step, 0.50mm |  |  | Shields removed | Cu |  |  | Machined Tube | 1 | Millimeter |  | Cu |  |  | Machined Tube | 1 | Millimeter |  | 90 | 0 |  | 1000 | 100 | 225 | 6 | 336 | -3 | 18 | 347 | 17 | 565 | 50 | [6 empty] | Chamber not vented between welds. Preheat 8mA, 2 rotations. | Still not fused, better than previous. | [7 empty] | 7E34FB6A-A1B9-379A-C4A73481D27F36C4 | 7E3618F3-CED8-DF4A-5883B38E5E71550D | 7E37767F-F2D6-F522-98AC12D372578069 | JL0090340-02_Seam 3 (Cable Connector) Weld 8
642 | AOBRIEN | 2021-12-15 15:12 | AUPHM2 | JL0090340-02 | Seam 3 (Cable Connector) Weld 9 | Step-Butt | Complete | Penetration to step, 0.50mm |  |  | Shields removed | Cu |  |  | Machined Tube | 1 | Millimeter |  | Cu |  |  | Machined Tube | 1 | Millimeter |  | 90 | 0 |  | 1000 | 100 | 225 | 6 | 336 | -3 | 18 | 347 | 19 | 565 | 50 | [6 empty] | Preheat pass 2 rotations, 10mA. | 80% fused. | [7 empty] | 7E399496-DA34-F427-ED02A94D4BF6BC31 | 7E3AACF7-EC53-C3F7-F8F7CDD7743454C8 | 7E3C168E-9BF0-A326-05000F36C7798179 | JL0090340-02_Seam 3 (Cable Connector) Weld 9
643 | AOBRIEN | 2021-12-16 13:16 | AUPHM2 | JL0090340-02 | Seam 3 (Cable Connector) Weld 10 | Step-Butt | Complete | Penetration to step, 0.50mm |  | ACE85FDA-D3D5-5482-88093BE07E8C736A | Shields removed | Cu |  |  | Machined Tube | 1 | Millimeter |  | Cu |  |  | Machined Tube | 1 | Millimeter |  | 90 | 0 |  | 1000 | 100 | 225 | 6 | 336 | -3 | 18 | 347 | 21 | 561 | 50 | [6 empty] | Preheat 10mA, 2 rotations. | Looks good! | ACE6AA31-9B86-0EF0-74793DD417D8686C | [5 empty] | AUP-JL0100905 | ACAFA730-C0B7-4AA5-326C300884542730 | ACB0F6A1-0535-3B1D-723D88B9E0084EAF | ACB21015-9243-282C-89BE1F3A0946778C | JL0090340-02_Seam 3 (Cable Connector) Weld 10
644 | AOBRIEN | 2021-12-17 09:15 | AUPHM2 | JL0089940-03 | Seam 1 (Feedthru) Tack | Step-Butt | Complete | Penetration to step 1.50mm |  | D8CC68CF-DA18-4666-0349EDC8BE364249 | Feedthru clamped using identical conflat flange | Cu |  |  | Machined Tube | 3 | Millimeter | 1.5mm Penetration | Cu |  |  | Machined Tube | 3 | Millimeter | 1.5mm penetration | 90 | -5 |  | 1000 | 100 | 100 | 6 | 339 | 0 | 10.4 | 615 | 20 | 558 | 50 |  |  |  | 0 | 20 | 18 | Program tacks over 20 degrees of rotation | Two tacks spaced 180 degrees apart. | [6 empty] | 20D_Arc_Tack | D7A5C333-977F-6998-BF14A7DCAE231240 | D7A7B466-B500-4E2C-9544447206EA68EA | D7AA73D4-C7AC-5AAE-F1E87644FA04006E | JL0089940-03_Seam 1 (Feedthru) Tack
645 | AOBRIEN | 2021-12-17 09:20 | AUPHM2 | JL0089940-03 | Seam 1 (Feedthru) Weld | Step-Butt | Complete | Penetration to step, 1.5mm |  | D8C58104-9B85-75B2-E126260D7120884F | No fixture needed, part was tacked | Cu |  |  | Machined Tube | 3 | Millimeter | 1.5mm penetration | Cu |  |  | Machined Tube | 3 | Millimeter | 1.5mm penetration | 90 | -5 |  | 1000 | 75 | 75 | 6 | 339 | 0 | 10.4 | 615 | 24 | 558 | 50 |  |  |  | 0 | 20 | 18 | Preheat pass 2 rotation at 17mA. | Good. | D8C73732-A5B3-D0BE-545A1CFDD2281E5C | [5 empty] | AUP-newJL0100867 | D7BEECA8-C076-A899-47CE5EC34391D257 | D7C07AE8-BD16-FCCC-CEA7F271973EC55B | D7C1A80A-95C7-CB52-940F8989064E48A1 | JL0089940-02_Seam 1 (Feedthru) Weld
646 | AOBRIEN | 2021-12-17 10:23 | AUPHM2 | JL0090340-03 | Seam 1 (Pince) Tack | Step-Butt | Complete | Penetration to step, 1.5mm |  |  | Similar sized conflat used to sandwich pince in place. Was removed before tacking because parts were press-fit. | Cu |  |  | Machined Tube | 3 | Millimeter | 1.5mm penetration | Cu |  |  | Machined Tube | 3 | Millimeter | 1.5mm penetration | 90 | -5 |  | 1000 | 75 | 75 | 6 | 339 | 0 | 10.4 | 615 | 20 | 558 | 50 |  |  |  | 0 | 21 | 45 | Tacked in two places spaced 180 degrees apart. | Tacks look good. | [6 empty] | 20D_Arc_Tack | DA0EF9E3-B447-DAEA-F196598043BC8E2E | DA1A722C-D255-38B7-A6A1E72AD74CF88C | DA1B981F-C829-89ED-03C4E017A5460C03 | JL0090340-03_Seam 1 (Pince) Tack
647 | AOBRIEN | 2021-12-17 10:29 | AUPHM2 | JL0090340-03 | Seam 1 (Pince) Weld | Step-Butt | Complete | Penetration to step, 1.5mm |  |  | No fixture, joint tacked | Cu |  |  | Machined Tube | 3 | Millimeter | 1.5mm penetration | Cu |  |  | Machined Tube | 3 | Millimeter | 1.5mm penetration | 90 | -5 |  | 1000 | 75 | 75 | 6 | 339 | 0 | 10.4 | 615 | 24 | 558 | 50 |  |  |  | 0 | 21 | 45 | Preheat pass 17mA two rotations | Weld looks good. | DBB787C6-A2AC-05C3-8C93455A521CC97F | [5 empty] | AUP-JL0100875 | DA353288-C230-8BB3-093A1ED3DAD7B21D | DA36B7C3-99F3-DB67-ADC1B6E0BA10EC8A | DA3801D8-A2DA-E1DA-9A093BDD93E5E610 | JL0090340-03_Seam 1 (Pince) Weld
648 | AOBRIEN | 2021-12-17 11:45 | AUPHM2 | JL0089940-03 | Seam 2 (Hook) Tack | Step-Butt | Complete | 1mm penetration |  | DCE6C25B-0452-F309-3D709245B802640F | Hook held in place with kapton tape. Clocking done manually using C axis and machinist level. | Cu |  |  | Machined Tube | 2 | Millimeter | 1mm penetration | Cu |  |  | Machined Tube | 2 | Millimeter | 1mm penetration | 90 | 0 |  | 1000 | 75 | 75 | 6 | 339 | 0 | 10 | 307 | 20 | 558 | 50 |  |  |  | 0 | 22 | 14 | Two tacks spaced 180 degrees apart | Good | DCE80D54-999E-568F-9AA98580B7A11505 | [5 empty] | 20D_Arc_Tack | DCDD23CC-C2ED-C64D-C5CE9A22996B7CFB | DCDE38D7-A497-0926-C8749FC739C1B7C7 | DCDF6E3B-0FEF-DAD4-1692C89F0C5299D4 | JL0089940-03_Seam 2 (Hook) Tack
649 | AOBRIEN | 2021-12-17 12:20 | AUPHM2 | JL0089940-03 | Seam 2 (Hook) Weld | Step-Butt | Complete | penetration to step (1mm) |  |  | No fixture, tacked | Cu |  |  | Machined Tube | 2 | Millimeter | 1mm penetration | Cu |  |  | Machined Tube | 2 | Millimeter | 1mm penetration | 90 | 0 |  | 1000 | 125 | 250 | 6 | 335 | -4 | 20 | 615 | 27 | 558 | 50 |  |  |  | 0 | 24 | 1 | Preheat 20mA two rotations | Good | [6 empty] | AUP-JL0100871 | DE770657-A6FF-98A0-54C84C2CD6B62AFB | DE785246-04F4-76F9-29DC197F97AAEDA2 | DE797833-B0ED-AEA2-EC5F220478745E37 | JL0089940-03_Seam 2 (Hook) Weld
650 | AOBRIEN | 2021-12-17 14:25 | AUPHM2 | JL0090340-03 | Seam 2 (Hook) Tack | Step-Butt | Complete | Penetration to step, 1mm |  | E580E427-F8AC-5C3F-232F03E1583F718C | Kapton tape used to hold hook in place | Cu |  |  | Machined Tube | 2 | Millimeter | 1mm penetration | Cu |  |  | Machined Tube | 2 | Millimeter | 1mm penetration | 90 | 0 |  | 1000 | 75 | 75 | 6 | 339 | 0 | 10 | 307 | 20 | 558 | 50 | [6 empty] | Two tacks spaced 180 degrees apart | Good | E5821D1B-992A-75E1-79B5477055B48271 | [5 empty] | 20D_Arc_Tack | E4B92AB2-AB84-B8C1-F205E643608214F8 | E4BA63E5-D5CA-3CE1-14BEE3F616E3E9DB | E4BB73AA-A518-97AC-D6090E3C9B9761C4 | JL0090340-03_Seam 2 (Hook) Tack
651 | AOBRIEN | 2021-12-17 15:25 | AUPHM2 | JL0090340-03 | Seam 2 (Hook) Weld | Step-Butt | Complete | Penetration to step, 1mm |  | E5847845-BD49-CD48-68B274633218E98A | Tacked | Cu |  |  | Machined Tube | 2 | Millimeter | 1mm penetration | Cu |  |  | Machined Tube | 2 | Millimeter | 1mm penetration | 90 | 0 |  | 1000 | 125 | 250 | 6 | 335 | -4 | 20 | 615 | 27 | 558 | 50 | [6 empty] | Preheat 20mA 2 rotations | Good | E5859B81-FE02-F58B-3998E4317F4B3833 | [5 empty] | AUP-JL0100871 | E4BD389A-F4D3-C442-C77EEA27E74886F8 | E4BE6748-DF74-DADD-E90268D0DF318E76 | E4BF6A9F-DE1D-0321-B5A22094FECCF38B | JL0090340-03_Seam 2 (Hook) Weld
652 | AOBRIEN | 2022-01-07 11:23 | AUPHM2 | JL0093243-01 | Seam 1 (Feedthru) Tack | Step-Butt | Partial | 1.5mm penetration (to step) |  | 17280221-BFA7-7E4F-35ED7C7F89A6EC25 |  | Cu |  |  | Machined Rod | 3 | Millimeter | 1.5mm to step | Cu |  |  | Machined Rod | 3 | Millimeter |  | 90 | 0 | -5 | 1000 | 100 | 100 | 6 | 336 | -3 | 10.6 | 615 | 20 | 554 | 50 |  |  |  | 0 | 27 | 10 | Two tacks spaced 180 degrees apart. | Tacks look good. Data aquisition was not re enabled after holiday shutdown. | 17298FB4-A08F-C0EF-7621763229943CA8 | [5 empty] | 20D_Arc_Tack | 171C0E7D-E33D-B7DF-F2F4A271B4C60567 |  | 17224350-940E-B16A-89CA678600619A54 | JL0093243-01_Seam 1 (Feedthru) Tack
653 | AOBRIEN | 2022-01-07 12:21 | AUPHM2 | JL0093243-01 | Seam 1 (Feedthru) Weld | Step-Butt | Partial | 1.5mm penetration |  |  |  | Cu |  |  | Machined Rod | 3 | Millimeter | Penetration to step 1.5mm | Cu |  |  | Machined Rod | 3 | Millimeter | Penetration to step, 1.5mm | 90 | -5 |  | 1000 | 75 | 75 | 6 | 339 | 0 | 10.6 | 615 | 19 | 554 | 50 | [6 empty] | Preheat 14mA for 2 rotations. Amperage reduced by ~20% on preheat and weld pass to alleviate issues with remelting the braze. This part will receive X-Ray to confirm penetration is still acceptable. | Kapton tape used to secure under-shield caused beam to deflect into shield. Weld appears sealed but has some sooty residue that will need to be cleaned. | 1F22893A-A6DF-2F93-42042020A6E77CDB | [5 empty] | AUP-JL0093243 | 1F1A55FA-90B5-B5E0-9152FB4E3FF106F9 | 1F1B948C-E736-56F3-63C79112199FC5D3 | 1F1CA8D5-B9C0-C759-766B6426AB434FAD | JL0093243-01_Seam 1 (Feedthru) Weld
654 | AOBRIEN | 2022-01-27 13:52 | AUPHM2 | JL0093243-01 | Seam 1 (Feedthru) Weld 2 | Step-Butt | Partial | 1.5mm penetration |  |  |  | Cu |  |  | Machined Rod | 3 |  | Penetration to step, 1.5mm | Cu |  |  | Machined Rod | 3 | Millimeter | Penetration to step, 1.5mm | 90 | -5 |  | 1000 | 75 | 75 | 6 | 339 | 0 | 10.6 | 615 | 19 | 554 | 50 | [6 empty] | Preheat 14mA for 2 rotations. | Attempting repair of leaking joint from previous weld. Beam continued to deflect into shield | [6 empty] | AUP-JL0093243 | 25813BFE-D5CC-E7CA-91D7F5349C2AD830 | 2589F178-B6CD-E72C-53D895F7B2669487 | 258B2401-0A3D-72AA-AA9F87988AA33300 | JL0093243-01_Seam 1 (Feedthru) Weld 2
655 | AOBRIEN | 2022-01-27 15:55 | AUPHM2 | JL0093243-01 | Seam 1 (Feedthru) Weld 3 | Step-Butt | Partial | Penetration to step, 1.5mm |  |  |  | Cu |  |  | Machined Rod | 3 | Millimeter | Penetration to step, 1.5mm | Cu |  |  | Machined Rod | 3 | Millimeter | Penetration to step, 1.5mm | 90 | -5 | 0 | 1000 | 75 | 75 | 6 | 339 | 0 | 10.6 | 615 | 19 | 554 | 50 | [6 empty] | Preheat 14mA for two rotations. | Removed outer shield. Heat from weld caused the inner shield to shift into the beam path. New fixturing to hold the shields is required. | [6 empty] | AUP-JL0093243 | 25927058-D171-73B2-06A14DA611B9CCE8 | 2593A072-0B3D-F9C9-6803E3146A66C7C7 | 2594E957-9550-01F9-E0F4EF1C8F80F73C | JL0093243-01_Seam 1 (Feedthru) Weld 3
934 | AOBRIEN | 2022-08-01 11:30 | AUPHM2 | AUP Probe Test 1 | Weld 1 | Butt | Complete |  |  |  |  | Nb |  |  | Machined Plate | 3 | Millimeter |  | Nb |  |  | Machined Plate | 3 | Millimeter |  | 90 |  |  | 1000 | 188 | 188 | 8 | 326 | -1 | 6 | 60 | 55 | 576 | 50 |  |  |  | 1 | 11 | 11 |  | Blew through around 90 degrees, turned down amperage, no penetration outside of burn-thru | 881554F0-D9CA-ED56-D5F832A501020EF0 | 88167BC2-9D7E-5C35-5B80C241B58F2312 |  |  | AUP-Probe-WP | 880FAF6A-B69A-5854-9AF9494665FFA191 | AUP-HT-We | 88109CC7-F014-661E-70F6F77AE2DCA29B | 8811B5AE-A5CD-54C3-D471EAD67751408E | 8812DEBB-93F5-FAF4-3259D5C9469AE554 | AUP Probe Test 1_Weld 1
935 | AOBRIEN | 2022-08-01 14:00 | AUPHM2 | AUP Probe Test 2 | Weld 1 | Butt | Complete |  |  | 8A96FE6F-9047-6AC8-9F64CB1A7ECE2933 |  | Nb |  |  | Machined Plate | 3 | Millimeter |  | Nb |  |  | Machined Plate | 3 | Millimeter |  | 90 | 0 |  | 1000 | 188 | 188 | 8 | 326 | -1 | 6 | 60 | 45 | 576 | 50 |  |  |  | 1 | 11 | 46 | Manually turned down amperage to 36 when the weld began cutting through. | Blew through around 180 degrees, rest of weld looks good | 8A939DDF-CC11-9A6F-821760B55B940093 | 8A95782E-B91B-3E4E-5773B8AA7268A0E9 |  |  | AUP-Probe-WP | 8A79F239-F637-70F8-5066E67AFBA927AB | AUP-HT-We | 8A7B6854-AE73-76A9-B8BDE1D1F55A3731 | 8A7CB55E-D45E-7593-24284935508020B4 | 8A7E2D9B-BD45-9ADC-72B04DC0FC4A7D11 | AUP Probe Test 2_Weld 1
936 | AOBRIEN | 2022-08-01 15:00 | AUPHM2 | AUP Probe Test 3 | Weld 1 | Butt | Complete |  |  |  |  | Nb |  |  | Machined Plate | 3 | Millimeter |  | Nb |  |  | Machined Plate | 3 | Millimeter |  | 90 | 0 |  | 1000 | 188 | 188 | 8 | 236 | -91 | 6 | 60 | 36 | 576 | 50 |  |  |  | 1 | 12 | 41 | Weld aborted due to vacuum rise at about the 450 degree mark. | 75% underbead. Might have been OK had the weld not aborted? Suspect it would have had a small bit of LOP near the end. | 8CB32C60-B64A-8D3E-5CC7BBAE709DAF6A | 8CB487F1-963D-B406-D005C05F5DB80CF7 |  |  | AUP-Probe-WP | 8BE28ACF-9591-9E29-89567EF396EE27DC | AUP-HT-We | 8BE3E683-ED0A-4F57-08A7B78AA90A3F84 | 8BE675B6-D6D3-34CB-6637AE4057DAE425 | 8BE79704-E2E9-9CA9-4050DA10CB6E8255 | AUP Probe Test 3_Weld 1
937 | AOBRIEN | 2022-08-01 16:35 | AUPHM2 | AUP Probe Test 4 | Weld 1 | Butt | Complete |  |  | B5E98982-E245-7DC5-8483B61FE3443B5E |  | Nb |  |  | Machined Plate | 3 | Millimeter |  | Nb |  |  | Machined Plate | 3 | Millimeter |  | 90 | 0 |  | 1000 | 188 | 188 | 8 | 326 | -1 | 6 | 60 | 39 | 576 | 50 |  |  |  | 1 | 13 | 15 |  | Looks great minus a small section of LOP at the crossover point | B5521C9A-B04C-C6BF-785010639E0C4FC5 | B5535AAE-C01E-F05B-AB9EB7D8C2447B0E |  |  | AUP-Probe-WP | 90129F57-98DC-88DD-BCFF940533BE84B4 | AUP-HT-We | 9013BC5A-02E8-E98A-739776FDE5117E6B | 90152388-E567-8099-BE4CB114F9C2FAAC | 9017EABC-BCBE-F9A6-15BC6AF82E7D1D0A | AUP Probe Test 4_Weld 1
938 | AOBRIEN | 2022-08-02 10:13 | AUPHM2 | AUP Probe Test (Curved) 1 | Weld 1 | Butt | Complete |  |  | B5EDBC8D-FEE9-06E0-1E93D8927F021E59 |  | Nb |  |  | Machined Plate | 3 | Millimeter |  | Nb |  |  | Machined Plate | 3 | Millimeter |  | 90 | 0 |  | 1000 | 18 | 188 | 8 | 326 | -1 | 6 | 60 | 39 | 569 | 50 |  |  |  | 1 | 14 | 12 | Modified program to include a second upramp to 42mA to provide additional penetration to the area of LOP on the last sample. Previous attempts (last test cycle) to solve via increasing the weld length were unsuccessful | Full penetration all around but a fair bit of root underspray is present. | B5EF4CB6-EEBE-F6BA-8288311067A370CD | B5F083DC-F049-49DB-09E9712E3F67EFE5 |  |  | AUP-Probe-WP | B52C2649-D9A3-ABEA-901B29BD61D67967 | AUP-HT-We | B52D5CD3-C3EC-F453-DC5C5820813373DD | B52EBFB4-FB37-49F5-501E40CE97912314 | B5303115-9E1F-3D48-A23D238C000F80AB | AUP Probe Test (Curved) 1_Weld 1
939 | AOBRIEN | 2022-08-02 12:42 | AUPHM2 | AUP Probe Test (Curved) 2 | Weld 1 | Butt | Complete |  |  | BD11584A-D53F-2F44-458317D80ED49447 |  | Nb |  |  | Machined Plate | 3 | Millimeter |  | Nb |  |  | Machined Plate | 3 | Millimeter |  | 90 | 0 | 0 | 1000 | 188 | 188 | 8 | 326 | -1 | 6 | 60 | 39 | 569 | 50 |  |  |  | 1 | 15 | 29 | Program adjusted to shorten the high heat time, and reduced amperage by 1mA in the high heat area | Still has a poor underbead apperance at the crossover point. | BCF92C14-9BA0-125D-6CF34CD8A48BD894 | BCFB23FD-CE45-68E8-9F5121EAFF6DF001 |  |  | AUP-Probe-WP | BD821365-0143-6B37-F5E27D4A6492DF4C | AUP-HT-We | BD83589F-C294-B4E9-65BA1795B949A5B4 | BD8530EF-0EB1-B66C-E2874188726DC0FE | BD871E2F-DB82-ED0C-8C590EFB0F4FCAF3 | AUP Probe Test (Curved) 2_Weld 1
940 | AOBRIEN | 2022-08-02 14:26 | AUPHM2 | AUP Probe Test (Curved) 3 | Weld 1 | Butt | Complete |  |  | BF3FE4D1-DF3E-DBDD-FC746C327305D99B |  | Nb |  |  | Machined Plate | 3 | Millimeter |  | Nb |  |  | Machined Plate | 3 | Millimeter |  | 90 | 0 | 0 | 1000 | 188 | 188 | 8 | 326 | -1 | 6 | 60 | 39 | 569 | 50 |  |  |  | 1 | 16 | 0 | Amperage reduced in last high-heat section to 40mA. | Good underbead. Face looks good but crater has excessive sag | BF410CD7-C127-ED2C-E075D2DED5D858E5 | BF42449D-C327-9B3E-949AC49048488922 | BF4387A4-92C6-00A2-ECE5235A7FCE755C |  | AUP-Probe-WP | BF181454-961E-B51C-DDF11A621F14599E | AUP-HT-We2 | BF19E84D-DB3F-F93A-3844F83E8671BD78 | BF1AF990-ED7D-CE2A-2FE0BBCBFDD07113 | BF1C03CA-FD75-A39B-EB6E8A450099B810 | AUP Probe Test (Curved) 3_Weld 1
941 | AOBRIEN | 2022-08-02 15:59 | AUPHM2 | AUP Probe Test (Curved) 4 | Weld 1 | Butt | Complete |  |  | C1902B97-A302-2124-82B65D656B2C34AA |  | Nb |  |  | Machined Plate | 3 | Millimeter |  | Nb |  |  | Machined Plate | 3 | Millimeter |  | 90 | 0 | 0 | 1000 | 188 | 188 | 8 | 326 | -1 | 6 | 60 | 39 | 569 | 50 |  |  |  | 1 | 16 | 33 |  | Weld is good, crater is still too deep. | 256F6898-B31F-1E33-9DD2923C1EE7491A | 25707F72-9518-E5DB-47EC58D201DB55AD | 2571AB60-A6A2-2BC2-0B28C8F5BDB3F1BC |  | AUP-Probe-WP | C181E94B-D2C6-9050-05049ED0A1AF22AD | AUP-HT-We | C1833676-C1F6-7C75-DC569512FB4F831D | C1845D1C-9A5C-48FB-1213ED4078656500 | C185605C-C0E5-2540-2F3CED0CA3822603 | AUP Probe Test (Curved) 4_Weld 1
942 | AOBRIEN | 2022-08-04 14:27 | AUPHM2 | AUP-HOM-FT Test 1 | Weld 1 | Step-Butt | Complete | 1mm penetration + 1mm backing |  | 2564EF23-A0E9-614F-85311D721CA50EE5 |  | Nb |  |  | Machined Rod | 1 | Millimeter |  | Nb |  |  | Machined Rod | 1.5 | Millimeter |  | 0 | 0 | 0 | 1000 | 56 | 56 | 8 | 326 | -1 | 10.6 | 106 | 19 | 570 | 50 |  |  |  | 1 | 21 | 20 | Preheat 14mA for 2 rotations, weld 19ma for 1 rotation | Weld surface is somewhat rough, weld face runs into ID of part. Decrease focus and spot size. | 2573DEEA-9465-5170-5D342665902C5F15 |  |  |  | AUP-Probe-WP | 2567DCE0-E8F6-8E06-836DEEBAC5CC8D92 | AUP-FeedThru-We | 2568FC0B-CA57-E1CB-015EFD202D254971 | 256A1E89-07A1-D7F9-4748BB24D6827BFC | 256B414C-C9F1-E0D0-43BA844BB45062E1 | AUP-HOM-FT Test 1_Weld 1
943 | AOBRIEN | 2022-08-04 14:53 | AUPHM2 | AUP-HOM-FT Test 2 | Weld 1 | Step-Butt | Complete | 1mm to step, 1mm to root |  |  |  | Cu |  |  | Machined Rod | 1 | Millimeter |  | Cu |  |  | Machined Rod | 1 | Millimeter |  | 0 | 0 | 0 | 1000 | 40 | 40 | 8 | 324 | -3 | 10.6 | 106 | 19 | 570 | 50 |  |  |  | 1 | 24 | 14 |  | Similar to previous, weld rolled over edge and still not smooth as we would like. | 2797B2CC-EA93-A1CC-46FC74C14F56FE49 | 27996F5A-D71A-D4F2-BCC96ACB116EEC35 |  |  | AUP-Probe-WP | 277D4ADF-DCB4-D171-EFE4837C7B124180 | AUP-FeedThru-We | 277E3FD5-C44D-799D-7661863B49BDAAA3 | 277F38DE-F2C4-EFCC-9342CFC9C1989AC5 | 2780514C-AF32-76B2-569E30CB4ADB6694 | AUP-HOM-FT Test 2_Weld 1
944 | AOBRIEN | 2022-08-04 15:53 | AUPHM2 | AUP-HOM-FT Test 3 | Weld 1 | Step-Butt | Complete | 1mm butt/1mm backing |  |  |  | Cu |  |  | Machined Rod | 1 | Millimeter |  | Cu |  |  | Machined Rod | 1 | Millimeter |  | 0 | 0 | 0 | 1000 | 30 | 30 | 8 | 323 | -4 | 12 | 120 | 19 | 570 | 50 |  |  |  | 1 | 24 | 43 |  | Looks good! | 59B93731-C966-B488-7646FA3938863545 | 59BAAE15-ECD4-9740-5155A6834E4A2B10 |  |  | AUP-Probe-WP |  | AUP-FeedThru-We |  |  |  | AUP-HOM-FT Test 3_Weld 1
1045 | AOBRIEN | 2022-09-21 15:42 | AUPHM2 | JL0090340 | Weld 3 (Cable Connector) Test 5 | Step-Butt | Complete | Penetration to step, 0.50mm |  |  |  | Cu |  | OFC | Machined Rod | 1 | Millimeter | 0.50mm penetration required | Cu |  | OFC | Machined Rod | 1 | Millimeter |  | 90 | 0 |  | 1000 | 100 | 225 | 6 | 336 | -3 | 18 | 347 | 21 | 543 | 50 |  |  |  | 5 | 41 | 41 |  | Holes all over the start region, far too hot. | F8954C9B-C979-9065-E998C64668E35B49 | F8968EB9-FFF3-32DF-B1EEDCA689A545C6 | F897CAAE-D491-3D25-263F3387FC8B0789 |  |  |  | AUP-JL0100905 | F7FE2696-0644-F2EB-290ACE2350B43280 | F7FFE748-0A9D-A2BF-07A32AC3057C9B26 | F8016BB9-A578-2D3A-F796707F312C0701 | JL0090340_Weld 3 (Cable Connector) Test 5
1046 | AOBRIEN | 2022-09-22 10:20 | AUPHM2 | JL0090340 | Weld 3 (Cable Connector) Test 6 Tacks | Step-Butt | Partial |  |  |  |  | Cu |  | OFC | Machined Rod | 1 | Millimeter | 0.5mm penetration required | Cu |  | OFC | Machined Rod | 1 | Millimeter |  | 90 | 0 |  | 1000 | 150 | 150 | 6 | 335 | -4 | 20 | 347 | 15 | 545 | 50 |  |  |  | 5 | 44 | 22 |  | Tacks are small but did fuse. | F89A4C7A-B5F6-0F8D-1EF94072F38B09A2 | [5 empty] | 10D_Arc_Tack | F80395C0-A07F-08A7-0BD29B197FBEE282 | F804DE69-DC59-46A6-162EDDA545161880 | F8084BF1-CE44-BF46-24C4E8D8CE787A4B | JL0090340_Weld 3 (Cable Connector) Test 6 Tacks
1047 | AOBRIEN | 2022-09-22 10:32 | AUPHM2 | JL0090340 | Weld 3 (Cable Connector) Test 6 Weld1 | Step-Butt | Complete | Penetration to step (0.5mm) |  | F87F3021-0158-3A78-316BB3D056F1BA30 |  | Cu |  | OFC | Machined Rod | 1 | Millimeter | Penetration to step (0.5mm) | Cu |  | OFC | Machined Rod | 1 | Millimeter |  | 90 | 0 |  |  |  |  | 6 | 325 | -14 | 18 | 347 | 21 | 545 | 50 | [6 empty] | Upramp from -10 to -2.5, weld -2.5 to 92.5, downramp 92.5 to 100. | No underbead, good surface. Cross-section shows inadequate penetration at beginning but clears up quickly. | F882CFFF-0E20-CD4B-3B1A47576BEEB948 | F8857AB4-B28F-D103-F5D3F4FD591D2015 |  |  | AUP-JL0100905-WP | F8D748ED-0E76-472E-BCC4B666AF265567 | AUP-JL0100905-2 | F8D85E3E-0882-FBD7-D57AD46816A08529 | F8D98B79-E7BF-BCF3-9FD4590A11CB0574 | F8DB1773-BFC3-A896-7E4BDC0A7F1F324D | JL0090340_Weld 3 (Cable Connector) Test 6 Weld1
1048 | AOBRIEN | 2022-09-22 12:39 | AUPHM2 | JL0090340 | Weld 3 (Cable Connector) Test 6 Weld2 | Step-Butt | Complete | Penetration to step (0.50mm) required |  | F890D1EA-97F6-9171-BBD4328F5ABD8A90 |  | Cu |  | OFC | Machined Rod | 1 | Millimeter | Penetration to step (0.50mm) required | Cu |  | OFC | Machined Rod | 1 | Millimeter |  | 90 | 0 |  |  |  |  | 6 | 335 | -4 | 18 | 347 | 30 | 545 | 50 |  |  |  | 5 | 45 | 36 | Upramp 170-177.5, weld 177.5-272.5, downramp 272.5-280 | Underbead beginning to form. | F8927BA2-96A4-B034-B7856573DC01CD4C | F8947EFB-C485-4573-772320F9B3125B94 |  |  | AUP-JL0100905-WP | FCCADE12-97F9-406E-B2B2071CF66279A4 | AUP-JL0100905-3 | FCCC525C-F7FC-2BB1-FB7A9177A711757F | FCCD73C0-969B-12A4-98A136B031F6BF0E | FCCE78C0-0982-878D-4C690241E50667C7 | JL0090340_Weld 3 (Cable Connector) Test 6 Weld2
1049 | AOBRIEN | 2022-09-22 12:47 | AUPHM2 | JL0090340 | Weld 3 (Cable Connector) Test 6 Weld3 | Step-Butt | Complete | Penetration to step (0.50mm) |  | F8985606-EAED-E364-1852D954E4BF608D |  | Cu |  | OFC | Machined Rod | 1 | Millimeter | Penetration to step (0.50mm) | Cu |  | OFC | Machined Rod | 1 | Millimeter |  | 90 | 0 |  |  |  |  | 6 | 325 | -14 | 18 | 347 | 40 | 545 | 50 |  |  |  | 5 | 45 | 55 | Upramp 80 to 87.5, weld 87.5 to 182.5, downramp 182.5-190. | Blew through entire weld. | F8A123DA-B6DB-5BF1-226A6F9646FEA35D | F8A30F20-CF29-F6D9-CC999AD5C8693A55 |  |  | AUP-JL0100905-WP | 028DB40D-D517-DC36-32BC85882FA692F4 | AUP-JL0100905-4 | 028ECAF6-D880-ACDC-99E19EBEFC29E15F | 029062E9-DE0F-4006-0F1B9B790E90ACA6 | 02918F00-9DF6-169D-B71BBDE53F0F1766 | JL0090340_Weld 3 (Cable Connector) Test 6 Weld3
1050 | AOBRIEN | 2022-09-22 15:19 | AUPHM2 | JL0090340 | Weld 3 (Cable Connector) Test 6 Weld4 | Step-Butt | Complete | Penetration to step (0.50mm) |  | F8A5B22C-DF34-D72E-55100EB30EFD393E |  | Cu |  | OFC | Machined Rod | 1 | Millimeter | 0.5mm penetration required | Cu |  | OFC | Machined Rod | 1 | Millimeter |  | 90 | 0 |  |  |  |  | 6 | 325 | -14 | 18 | 347 | 25 | 545 | 50 |  |  |  | 5 | 46 | 6 | Upramp 260-267.5, weld 267.5-362.5, downramp 362.5-370 | Large underbead forming. | F8A991CA-D58B-C501-4A6C7F0B07D330F9 | F8AB0EBD-C7B1-5383-0D37298D79154C7F |  |  | AUP-JL0100905-WP | 0293A101-AD8A-2090-D63E6931266902C8 | AUP-JL0100905-3 | 0294B566-A73B-10DD-71D341D8F635DFA6 | 029606BF-9E7F-ED40-2FF135B8AB1B6F6D | 02970A9C-BF7B-5E4D-541980C0FEACE03C | JL0090340_Weld 3 (Cable Connector) Test 6 Weld4
1051 | AOBRIEN | 2022-09-23 10:33 | AUPHM2 | JL0090340 | Weld 3 (Cable Connector) Test 7 Tacks | Step-Butt | Complete | Penetration to step (0.5mm) |  | F8B0C1A4-9B25-55F6-91E493E4DF26FC6E |  | Cu |  | OFC | Machined Rod | 1 | Millimeter | Penetration to step (0.5mm) required | Cu |  | OFC | Machined Rod | 1 | Millimeter |  | 90 | 0 |  |  |  |  | 6 | 325 | -14 | 18 | 347 | 15 | 545 | 50 | [6 empty] | Tacks on 45 degree spacing, order was 0, 180, 90, 270, 45, 135, 225, 315 | Good | F8B24482-CC61-A0C3-E9656A1C8FAB2A8E |  |  |  | AUP-JL0100905-WP | 33174A96-D9C9-2B54-447C37685058147C | AUP-JL0100905-Ta | 33185A96-0F6E-1120-E69AB123C45B3B85 | 331A8965-EE9A-DC50-027703FFF26C8122 | 331C0757-B0C2-0B6D-72763E8068DF0C85 | JL0090340_Weld 3 (Cable Connector) Test 7 Tacks
1052 | AOBRIEN | 2022-09-23 11:14 | AUPHM2 | JL0090340 | Weld 3 (Cable Connector) Test7 Weld1 | Step-Butt | Complete | 0.5mm penetration required |  | F8B9CBBF-EDED-E557-C43CA7164FD54DEF |  | Cu |  | OFC | Machined Rod | 1 | Millimeter | Penetration to step (0.5mm) | Cu |  | OFC | Machined Rod | 1 | Millimeter |  | 90 | 0 |  |  |  |  | 6 | 325 | -14 | 31 | 600 | 35 | 545 | 50 | [6 empty] | Upramp -20 to -5, weld -5 to 95, downramp 95 to 110 | Blew holes (too hot) | F8B6735C-99C6-4F5D-AC6809E845EC2CEB | F8B7EAFE-09A4-CB51-5388C67F5FC99123 |  |  | AUP-JL0100905-WP | 331F7684-E857-6424-4A0F7ADC723F2456 | AUP-JL0100905-3 | 33223069-EF9E-6289-EF01318026B808F4 | 33235367-01B7-A70F-87977DD85E8CDFE1 | 33246E00-C63F-475D-48607EF6FAB96D1E | JL0090340_Weld 3 (Cable Connector) Test7 Weld1
1053 | AOBRIEN | 2022-09-23 13:47 | AUPHM2 | JL0090340 | Weld 3 (Cable Connector) Test7 Weld2 | Step-Butt | Complete | Penetration to step (0.5mm) |  | F8BBC823-9137-5F03-F4F7EE397C3202FA |  | Cu |  | OFC | Machined Rod | 1 | Millimeter | Penetration to step (0.5mm) | Cu |  | OFC | Machined Rod | 1 | Millimeter |  | 90 | 0 |  |  |  |  | 6 | 325 | -14 | 31 | 600 | 24 | 545 | 50 |  |  |  | 5 | 49 | 7 | Upramp from 160 to 175, weld 175 to 275, downramp 275 to 290 | Face looks good, no underbead. | F8BD2F67-D6A0-562C-F283E7495A0B273B | F8BEC669-F3F9-7A69-D4E293E76498E37B |  |  | AUP-JL0100905-WP | 33270568-F191-01E4-E5BA045450E868D5 | AUP-JL0100905-3 | 332A8CF0-D35C-8888-12072BE1E92A91A1 | 332BEEE8-C808-97FC-B7ACF8EF48A94048 | 332D5275-BC3C-E1D5-2559F4B5D8C723E2 | JL0090340_Weld 3 (Cable Connector) Test7 Weld2
1054 | AOBRIEN | 2022-09-23 15:56 | AUPHM2 | JL0090340 | Weld 3 (Cable Connector) Test7 Weld3 | Step-Butt | Complete | Penetration to step (0.5mm) |  | F8C17A87-9B5E-5753-8A089CA47D30C547 |  | Cu |  | OFC | Machined Rod | 1 | Millimeter | Penetration to step (0.5mm) | Cu |  | OFC | Machined Rod | 1 | Millimeter |  | 90 | 0 |  |  |  |  | 6 | 325 | -14 | 31 | 600 | 26 | 545 | 50 | [6 empty] | Upramp 70-85, weld 85-185, downramp 185-200 | Face looks good, slight underbead forming. | F8C330B0-FD68-D596-F511CCE5C77F11CC |  |  |  | AUP-JL0100905-WP | 3772EA2A-F65E-E21C-39C79054F8C60045 | AUP-JL0100905-3 | 377729CC-D739-BDD0-3F77BC43A35DB620 | 37799018-914F-0ACC-4ABAB4D39C512CFA | 377ABF81-DFDD-1564-A05F6410C059A8B8 | JL0090340_Weld 3 (Cable Connector) Test7 Weld3
1055 | AOBRIEN | 2022-09-23 15:58 | AUPHM2 | JL0090340 | Weld 3 (Cable Connector) Test7 Weld4 | Step-Butt | Complete | Penetration to step (0.5mm) |  | F8C93DDA-B0D0-1EAC-66F29D39CA5E11F7 |  | Cu |  | OFC | Machined Rod | 1 | Millimeter | Penetration to step (0.5mm) | Cu |  | OFC | Machined Rod | 1 | Millimeter |  | 90 | 0 |  |  |  |  | 6 | 325 | -14 | 31 | 600 | 30 | 545 | 50 |  |  |  | 5 | 49 | 40 | Upramp 250-265, weld 265-365, downramp 365-380 | Slightly larger underbead. 7-2 seems to be the best parameter set. | F8CB02A9-BD23-D2BB-8AED070F9A022027 | F8CC352E-08C1-CBFF-6C19CF8C15A2B6B3 |  |  | AUP-JL0100905-WP | 378388EC-D7F1-259A-C0306D3AD100D8F4 | AUP-JL0100905-3 | 3784A66B-DF0E-47AC-871CEEC06FEFA21C | 37861F30-C1E5-A079-8EDEDACC09D2D93F | 378763DF-A79C-F4ED-14A8D3C335CCC373 | JL0090340_Weld 3 (Cable Connector) Test7 Weld4
1056 | AOBRIEN | 2022-09-26 10:52 | AUPHM2 | AUP-HOM-FT Test 4 | Tacks | Step-Butt | Complete | Penetration to step (0.9mm) |  |  |  | Cu |  | OFC | Machined Rod | 1.8 | Millimeter | 0.9mm penetration required | Cu |  | OFC | Machined Rod | 1.8 | Millimeter |  | 0 | 0 | 0 |  |  |  | 6 | 333 | -6 |  |  | 15 | 545 | 50 |  |  |  | 5 | 52 | 5 | [8 empty] | Spot6 | CD89CC51-DF27-586C-97FD19EB833AF324 | CD8AEE67-9283-EA8C-82A2E5C5384C6D92 | CD8C0597-E62F-1C03-C9505189FB0AD769 | AUP-HOM-FT Test 3_Tacks
1057 |  | 2022-09-26 13:57 | AUPHM2 | AUP-HOM-FT Test 4 | Weld | Step-Butt | Complete | Penetration to step (0.9mm) |  |  |  | Cu |  | OFC | Machined Rod | 1.8 | Millimeter | Penetration to step (0.9mm) | Cu |  | OFC | Machined Rod | 1.8 | Millimeter |  | 0 | 0 |  |  |  |  | 6 | 323 | -16 | 12 | 120 | 19 | 545 | 50 |  |  |  | 5 | 52 | 55 | Preheat 72- degrees at 14mA | Looks good visually. | F8D1B4BB-E592-D187-DCFA2975618D7740 |  |  |  | AUP-Probe-WP | CD95FAB1-E89A-14C7-2E1C4C5E4F459EE4 | AUP-FeedThru-We | CD971A79-AB8A-FE26-17B866F6DAC7A3AE | CD987DC7-BB8C-09AB-27E9EB80D9189440 | CD99B9C5-AC83-2663-30D653C4F5213FAE | AUP-HOM-FT Test 4_Weld
1067 | AOBRIEN | 2022-09-29 10:00 | AUPHM2 | JL0090340 | AUP Cable Connector WPQR Tacks | Step-Butt | Partial |  |  |  |  | Cu |  | OFC | Machined Plate | 1 | Millimeter |  | Cu |  | OFC | Machined Plate | 1 | Millimeter |  | 90 | 0 |  | 1000 | 100 | 100 | 6 | 325 | -14 | 18 | 347 | 15 | 542 | 50 | [6 empty] | 8 tacks in single program. Order is 0, 180, 90, 270, 45, 225, 135, 315 | Good |  |  |  |  | AUP-JL0100905-WP | 65F30AB2-CD22-0D54-E141E996ACFDC7C4 | AUP-JL0100905-Ta | 65F9F4B6-B865-7EA2-48302350614C95D9 | 66157411-CA30-7FC1-D46E4B55BE436550 | 6616CF1A-FBAC-5A7F-57A3270E3685F73D | JL0090340_AUP Cable Connector WPQR Tacks
1068 | AOBRIEN | 2022-09-29 10:31 | AUPHM2 | JL0090340 | AUP Cable Connector WPQR Weld 1 | Step-Butt | Complete | Penetration to step (0.50mm) |  |  |  | Cu |  | OFC | Machined Plate | 1 | Millimeter | Penetration to step, 0.50mm | Cu |  | OFC | Machined Plate | 1 | Millimeter | Penetration to step, 0.50mm | 90 | 0 |  |  |  |  | 6 | 325 | -14 | 31 | 600 | 24 | 542 | 50 |  |  |  | 6 | 8 | 36 | Upramp -10 to -2.5, weld -2.5 to 92.5, downramp 92.5 to 100 | Weld is good, however the start missed the seam by 0.016", need to repair | 9D8FEB54-FAD6-44DF-B1FC13163B7B3D27 |  |  |  | AUP-JL0100905-WP | 661AF352-BFD3-FB7C-6D39A3CE0092AD0E | AUP-JL0100905-1 | 661C5C7E-FBE5-59B2-77FB042D65F38247 | 661E71E4-9B8D-71B0-53AD32DC34320CA5 | 661FA06C-A2EA-1308-5A61AB4F9DA7DCAF | JL0090340_AUP Cable Connector WPQR Weld 1
1069 | AOBRIEN | 2022-09-29 12:43 | AUPHM2 | JL0090340 | AUP Cable Connector WPQR Weld 2 | Step-Butt | Complete | Penetration to step (0.5mm) |  |  |  | Cu |  | OFC | Machined Plate | 1 | Millimeter | 0.5mm penetration required | Cu |  | OFC | Machined Plate | 1 | Millimeter |  | 90 | 0 |  |  |  |  | 6 | 325 | -14 | 31 | 600 | 24 | 542 | 50 |  |  |  | 6 | 8 | 54 | Upramp 170-177.5, weld 177.5-272.5, downramp 272.5-280. | [5 empty] | AUP-JL0100905-WP | 662197DB-EEBF-5C3C-6954E0F63C97D53E | AUP-JL0100905-2 | 6622B26B-C4DB-5B91-EDC9001575DB5EE7 | 6624075E-EBEB-1FE8-CD5A86824FBD06B6 | 66252E09-9DDB-D68E-C748759BB0246F2D | JL0090340_AUP Cable Connector WPQR Weld 2
1070 | AOBRIEN | 2022-09-29 13:42 | AUPHM2 | JL0090340 | AUP Cable Connector WPQR Weld 1R | Step-Butt | Complete | Penetration to step required. Welding this section a second time because the initial pass was ~0.016" off seam. |  |  |  | Cu |  | OFC | Machined Plate | 1 | Millimeter | Penetration to step (0.5mm) required | Cu |  | OFC | Machined Plate | 1 | Millimeter |  | 90 | 0 |  |  |  |  | 6 | 325 | -14 | 31 | 600 | 24 | 542 | 50 |  |  |  | 6 | 9 | 13 | Upramp -10 to -2.5, weld -2.5 to 92.5, downramp 92.5-100. Original weld was 0.016" off seam. | Good, slight underbead assumed to be caused by the double weld. | 9D970D64-D1D7-9CCA-398B64DDAD5A449B | 9D9904D8-A56F-9851-0E4C56955B3CEE9D |  |  | AUP-JL0100905-WP | 693DFB7E-F8E1-C463-FCD465BDADE48E61 | AUP-JL0100905-1 | 693F7DDD-F3CF-F34D-B03B366B575C262B | 6940CF32-E9CC-A331-D2851066AA85A3E4 | 6942497A-F828-9C62-5CD2A2F9302D66A0 | JL0090340_AUP Cable Connector WPQR Weld 1R
1071 | AOBRIEN | 2022-09-29 14:25 | AUPHM2 | JL0090340 | AUP Cable Connector WPQR Weld 2R | Step-Butt | Complete | Penetration to step (0.5mm) required. Initial weld was 0.250" off in X direction. |  |  |  | Cu |  | OFC | Machined Plate | 1 | Millimeter | Penetration to step (0.5mm) required | Cu |  | OFC | Machined Plate | 1 | Millimeter |  | 90 | 0 |  |  |  |  | 6 | 325 | -14 | 31 | 600 | 24 | 542 | 50 | [6 empty] | Upramp 170-177.5, weld 177.5-272.5, downramp 272.5-280. Welding a second time becauase original pass was mislocated by X+0.250" | Good. | 9D9CB370-D987-D2C5-FC2E32DC5AFB9C4F | 9D9E0B97-D9E8-4A73-41FB8C9534CF79D5 |  |  | AUP-JL0100905-WP | 694524C4-0816-B8D0-30A900964A5450FF | AUP-JL0100905-2 | 69472D13-9B94-2FD4-4B29A6EBBE04FDD4 | 6948716B-E236-524C-B47C0019186077C2 | 6949AB72-E06E-CB96-07F216FED10AEF20 | JL0090340_AUP Cable Connector WPQR Weld 2R
1072 | AOBRIEN | 2022-09-29 15:25 | AUPHM2 | JL0090340 | AUP Cable Connector WPQR Weld 3 | Step-Butt | Complete | Penetration to step (0.5mm) required |  |  |  | Cu |  | OFC | Machined Plate | 1 | Millimeter | Penetration to step (0.5mm) required | Cu |  | OFC | Machined Plate | 1 | Millimeter |  | 90 | 0 |  |  |  |  | 6 | 325 | -14 | 31 | 600 | 24 | 542 | 50 |  |  |  | 6 | 9 | 45 | Upramp 80-87.5, weld 87.5 to 182.5, downramp 182.5 to 190. | Good. | 9DA37DE6-9D8E-E8D4-B7891F5BA13DA1C0 | 9DA506F9-E8DF-EC02-AE1AEDEFC02CCB3E |  |  | AUP-JL0100905-WP | 6BA26093-E5A6-439B-786D0CA60A71E830 | AUP-JL0100905-3 | 6BA37579-0A5F-2259-F8BA70DF1C5B969A | 6BA496C9-B3B2-7019-246E9057E6F61FBE | 6BA5D13D-98B0-A215-8612085EEF9F9E48 | JL0090340_AUP Cable Connector WPQR Weld 3
1073 | AOBRIEN | 2022-09-29 16:14 | AUPHM2 | JL0090340 | AUP Cable Connector WPQR Weld 4 | Step-Butt | Complete | Penetration to step (0.5mm) required |  |  |  | Cu |  | OFC | Machined Plate | 1 | Millimeter | Penetration to step (0.5mm) required. | Cu |  | OFC | Machined Plate | 1 | Millimeter |  | 90 | 0 |  |  |  |  | 6 | 325 | -14 | 31 | 600 | 24 | 542 | 50 |  |  |  | 6 | 9 | 58 | Upramp 260-267.5, weld 267.5-362.5, downramp 362.5-370. | Good, very very slight underbead at the tail out. | 9DA9FE9A-BDF7-AF08-5E7572D3B07A560C | 9DAB6127-D6E1-F180-95239E4D4A4D9052 |  |  | AUP-JL0100905-WP | 6CF5E8CA-BFE2-E6AC-EB2D6994EB088EDD | AUP-JL0100905-4 | 6CF763CE-CD9E-1C81-0D41EC631FFE95C3 | 6CF8BA24-BD49-18BD-A57E03C511F5A063 | 6CF9CA31-AF7D-E31C-05C5F4AB51CC1C2B | JL0090340_AUP Cable Connector WPQR Weld 4
1074 | AOBRIEN | 2022-09-30 10:25 | AUPHM2 | AUP Probe Test (Curved) 5 | Weld 1 | Butt | Complete |  |  |  |  | Nb |  |  | Machined Plate | 2.65 | Millimeter |  | Nb |  |  | Machined Rod | 2.65 | Millimeter | Plug | 90 | 0 | 0 | 1000 | 250 | 250 | 6 | 338 | -1 | 6 | 60 | 39 | 549 | 50 |  |  |  | 6 | 11 | 12 | 0 degrees being X+, C+ CCW, upramp -20 to -5, weld -5 to 185, downramp 185 to 275 | Underbead starts at about 60 degrees thru 180, somewhat rough appearance but good profile. | 9DE4C9BD-DC68-C54A-789A5B7A166E387F | 9DE5FCC9-0F86-50E2-4E024B39F06B83DA |  |  | AUP-Probe-WP | 990C58C8-F75F-F7D5-68B4E8EF68C2D300 | AUP-HT3-We | 990DFD4C-9B62-640F-21A81B67A7C04980 | 990F403F-919C-7907-7477FFBD24B07859 | 991213D2-C236-DD8E-956EA1A0D491C25A | _Weld 1
1075 | AOBRIEN | 2022-09-30 11:21 | AUPHM2 | AUP Probe Test (Curved) 5 | Weld 2 | Butt | Complete |  |  |  |  | Nb |  |  | Machined Plate | 2.65 | Millimeter |  | Nb |  |  | Machined Rod | 2.65 | Millimeter | Plug | 90 | 0 | 0 | 1000 | 250 | 250 | 6 | 335 | -4 | 6 | 60 | 39 | 549 | 50 |  |  |  | 6 | 11 | 40 | C0 is located in X+ direction from centerpoint, C+ is CCW. Upramp from 160-175, weld 175-365, downramp 365-455. | No underbead present. Weld face appears OK, but undercut is measuring 0.45mm. | 9DDFB6BE-964B-1586-CEA1F073E97643FC | 9DE0D1F6-E888-3B57-8FFB966DB8863A1D |  |  | AUP-Probe-WP | 991438AD-D58C-76D1-68955EACE46C9DEE | AUP-HT4-We | 9915EC1B-94CD-7C8F-B8DCFBF6854A1C61 | 991722F9-D191-6145-A2D5D765AA311E03 | 99182563-A0D4-9A19-EA74716E3677D3C9 | AUP Probe Test (Curved) 5_Weld 2
1076 | AOBRIEN | 2022-09-30 12:47 | AUPHM2 | AUP Probe Test (Curved) 6 | Weld 1 | Butt | Complete |  |  |  |  | Nb |  |  | Machined Plate | 2.65 | Millimeter |  | Nb |  |  | Machined Rod | 2.65 | Millimeter |  | 90 | 0 | 0 |  |  |  | 6 | 325 | -14 | 6 | 60 | 39 | 549 | 50 |  |  |  | 6 | 12 | 3 | C0 is located in X+ direction from centerpoint, C+ is CCW. Upramp -20 to -5, weld -5 to 185, downramp 185 to 200. | Weld face looks good, no underbead. | 9DADDACB-9204-4EDC-0A728C76F186F707 |  |  |  | AUP-Probe-WP | 99210CEC-00CC-7E80-47EC246E9DB45272 | AUP-HT3-We | 99222CE3-E374-0872-602BDB4DBBA08FF4 | 99239444-F74C-E064-5FC4465DD192DDEB | 9924A045-9B78-B72A-F037BC772339945A | AUP Probe Test (Curved) 5 _Weld 1
1077 | AOBRIEN | 2022-09-30 14:00 | AUPHM2 | AUP Probe Test (Curved) 6 | Weld 2 | Butt | Complete |  |  |  |  | Nb |  |  | Machined Plate | 2.65 | Millimeter |  | Nb |  |  | Machined Rod | 2.65 | Millimeter |  | 90 | 0 | 0 |  |  |  | 6 | 325 | -14 | 6 | 60 | 45 | 549 | 50 |  |  |  | 6 | 12 | 26 | C0 is located in the X+ direction from the circle center. C+ is CCW. Weld preheats from 160-175, welds 175-365, downramp 365-380. | Face looks good, still has a deep crater. Underbead starts appx 70-80 degrees after start (~245-255 from C0) | 9DAFC7B4-DE55-A8F4-DF5EA04170E5BF67 | 9DB10F89-0B9B-8FBD-B0663676B5E214F6 |  |  | AUP-Probe-WP | 9CFC97CE-979B-3C51-C928D54EBC5D97B2 | AUP-HT4-We | 9CFF9DB6-944C-CC03-B386248740C3AC2C | 9D05AC50-D852-07DF-099A92C021D0E85E | 9D06E250-CA34-7D03-8D7F10C7A746C351 | AUP Probe Test (Curved) 6_Weld 2
1078 | AOBRIEN | 2022-09-30 15:05 | AUPHM2 | AUP Probe Test (Curved) 7 | Weld 1 | Butt | Complete |  |  |  |  | Nb |  |  | Machined Plate | 2.65 | Millimeter |  | Nb |  |  | Machined Rod | 2.65 | Millimeter |  | 90 | 0 | 0 |  |  |  | 6 | 325 | -14 | 6 | 60 | 45 | 549 | 50 |  |  |  | 6 | 12 | 44 | C0 is located in X+ direction from center. C+ is CCW. Upramp in place at -20 over 0.5 seconds, then 0.75 second dwell, weld -20 to 185, downramp 185 to 200. | Face looks good, sagging is still present but better, full smooth underbead. | 39ACEAD8-9F4A-E4A4-9C143DC2E88B4F3D | 39AE45AD-FBF6-2831-AEBD22C6FA29FCB9 |  |  | AUP-Probe-WP | 9E0652D2-C434-BF50-92B5311B7007C95B | AUP-HT3-We | 9E075363-AD99-F29A-921F2C6F6FF94954 | 9E087914-F261-D5F4-B20AA0373FC4561D | 9E098A59-C16E-15EF-86233A6945757080 | AUP Probe Test (Curved) 7_Weld 1
1079 | AOBRIEN | 2022-09-30 16:06 | AUPHM2 | AUP Probe Test (Curved) 7 | Weld 2 | Butt | Complete |  |  |  |  | Nb |  |  | Machined Plate | 2.65 | Millimeter |  | Nb |  |  | Machined Rod | 2.65 | Millimeter |  | 90 | 0 | 0 |  |  |  | 6 | 325 | -14 | 6 | 60 | 45 | 550 | 50 |  |  |  | 6 | 13 | 24 | Part was (accidentally) rotated in fixture prior to weld. Reran original path even though it's values are different by half a rotation. C0 is located in the direction of X+ from center point. C+ is CCW. Start at -20 degrees, upramp over 0.5 seconds, dwell 1.0 seconds, weld -20 to 185, downramp 185 to 365 | Face looks good, sagging is still present but better, full smooth underbead. | 39B37BA9-0998-0A94-3400CEB6D86ED3CC | 39B4BE5C-DD50-2E8F-7792EC580F3E06A6 |  |  | AUP-Probe-WP | A03542EF-F69C-057F-BEB4A67AF8558C89 | AUP-HT3-We | A036347D-D2E2-5B4B-CA501E230A045D62 | A0374E85-D3F7-FED3-037F4B8ACE4FF046 | A03849FC-0F24-311F-8DD5133B3DD85C3F | AUP Probe Test (Curved) 7_Weld 2
1097 | AOBRIEN | 2022-10-06 15:07 | AUPHM2 | JL0090340 | AUP Cable Connector WPQR2 Tacks | Step-Butt | Complete | Penetration to step (0.5mm) required |  | FCC40F04-D38F-163B-816B0E13868BCF4E |  | Cu |  | OFC | Machined Plate | 1 | Millimeter | Penetration to step (0.5mm) | Cu |  |  | Machined Plate | 1 | Millimeter |  | 90 | 0 |  | 1000 | 100 | 100 | 6 | 335 | -4 | 18 | 347 | 15 | 573 | 50 |  |  |  | 0 | 19 | 20 | 8 tacks spaced 45 degrees apart. Order is 0, 180, 90, 270, 45, 135, 225, 315 | Good | FCC88062-0496-C153-0CF58DF80FFBB749 |  |  |  | AUP-JL0100905-WP | D32B6831-E155-C733-99D0F73496256561 | AUP-JL0100905-Ta | D32C9576-CF99-5668-E4C137512FD56DD8 | D32DEFC6-B755-9A70-449F94E2CDF61B49 | D32F6E76-B8D0-55EC-7FE96B72016286ED | JL0090340_AUP Cable Connector WPQR2 Tacks
1098 | AOBRIEN | 2022-10-06 16:04 | AUPHM2 | JL0090340 | AUP Cable Connector WPQR2 Weld 1 | Step-Butt | Complete | Penetration to step (0.5mm) |  | FCCF8CEE-A34D-D8CA-07B6FF14E8311B34 |  | Cu |  | OFC | Machined Plate | 1 | Millimeter | Penetration to step (0.5mm) | Cu |  | OFC | Machined Plate | 1 | Millimeter |  | 90 | 0 |  |  |  |  | 6 | 325 | -14 | 31 | 600 | 24 | 573 | 50 |  |  |  | 0 | 20 | 8 | Upramp -10 to -2.5, weld -2.5 to 92.5, downramp 92.5-100 | Smooth surface, no underbead. Good. Small spot with full penetration from botched spot check. Shrinkage at start 0.15mm (0.006") | FCCACC06-9C50-BEB6-7C96125936A62502 | 07AFF974-0342-F000-458983ED2F903332 |  |  | AUP-JL0100905-WP | D51926D1-9539-E45D-97F0D34D4CAEED9C | AUP-JL0100905-1 | D51A33B0-C643-7ADF-6701D263FFAA8EAE | D51B2D02-F55E-DE78-A5A46E5168958F7B | D51C1E73-904A-1425-53E561EF0FBF1AE9 | JL0090340_AUP Cable Connector WPQR2 Weld 1
1099 | AOBRIEN | 2022-10-07 09:50 | AUPHM2 | JL0090340 | AUP Cable Connector WPQR2 Weld 2 | Lap | Complete |  |  | FCD1F92E-A152-3FDF-0E7518EB1CF5AB62 |  | Cu |  | OFC | Machined Plate | 1 | Millimeter | Penetration to step (0.5mm) required | Cu |  | OFC | Machined Plate | 1 | Millimeter |  | 90 | 0 |  |  |  |  | 6 | 325 | -14 | 31 | 600 | 24 | 572 | 50 |  |  |  | 0 | 20 | 49 | Upramp 170-177.5, weld 177.5-272.5, downramp 272.5-280. | Smooth surface, no underbead. Good. Shrinkage at start measured 0.12mm (0.005") | FCD33901-BFF8-3E1B-03FB11675054193F | 07B28621-ACAC-E056-411CF83122D6620C |  |  | AUP-JL0100905-WP | FC039EE2-E089-0779-4B3069DAB040B151 | AUP-JL0100905-2 | FC04CA0E-9C4E-18B4-B06DE11CB4A8180D | FC060B88-B36E-6EBE-AE83A9F127E4E924 | FC071E3F-DB9F-FB5C-C2D645101589FE39 | JL0090340_AUP Cable Connector WPQR2 Weld 2
1100 | AOBRIEN | 2022-10-07 10:44 | AUPHM2 | JL0090340 | AUP Cable Connector WPQR2 Weld 3 | Lap | Complete |  |  | FD355F1F-FDD4-7CF5-2F1341B2D5CFB93C |  | Cu |  | OFC | Machined Plate | 1 | Millimeter | Penetration to step (0.5mm) required | Cu |  | OFC | Machined Plate | 1 | Millimeter |  | 90 | 0 |  |  |  |  | 6 | 325 | -14 | 31 | 600 | 24 | 572 | 50 |  |  |  | 0 | 21 | 4 | Upramp 80-87.5, weld 87.5-182.5, downramp 182.5-190 | Smooth surface, no underbead. Good. Shrinkage at start measured 0.10mm (0.004") | 07A79ECA-C948-726D-6A28EDCB3AAFE613 | 07A91ADF-C641-9E4B-035A1F75861EDDEF |  |  | AUP-JL0100905-WP | FD2D7954-E669-1FCC-BDA29DF50213AA19 | AUP-JL0100905-3 | FD2E884F-EB01-5982-AFE1BA234514C04A | FD2F9545-B336-F8F2-71F289465B4B3086 | FD30D4A2-BD56-E5FD-7A107122F24029D7 | JL0090340_AUP Cable Connector WPQR2 Weld 3
1101 | AOBRIEN | 2022-10-07 11:40 | AUPHM2 | JL0090340 | AUP Cable Connector WPQR2 Weld 4 | Step-Butt | Complete | Penetration to step (0.5mm) required |  | FF6B5E7A-AC1F-2F9B-F9333606A3527028 |  | Cu |  | OFC | Machined Plate | 1 | Millimeter | Penetration to step (0.5mm) required | Cu |  | OFC | Machined Plate | 1 | Millimeter |  | 90 | 0 |  |  |  |  | 6 | 325 | -14 | 31 | 600 | 24 | 572 | 50 |  |  |  | 0 | 21 | 12 | Upramp 260 to 267.5, weld 267.5-362.5, downramp 362.5-370. | Smooth surface, no underbead. Good. Shrinkage at start measured 0.012mm (0.005"). | 07B61E4F-AABD-C26E-CFB0F548CB734441 | 07B75891-A98B-8758-ED6039B942987DEB |  |  | AUP-JL0100905-WP | FF6CD3EB-EB50-99F8-D6DACF3328B9705D | AUP-JL0100905-4 | FF6E004C-E0FB-226D-88DFF080271D6C0C | FF6EFA0F-ED60-C2A9-CBEF5169E9C68178 | FF6FF1CC-035B-C7E4-4CA62999684E1AE3 | JL0090340_AUP Cable Connector WPQR2 Weld 4
1102 | AOBRIEN | 2022-10-07 14:00 | AUPHM2 | AUP Probe Test (Curved) 8 | Weld 1 | Butt | Complete |  |  | 07BCC3EF-9C20-0A2A-8AFE0193169C54AD | Bespoke fixture | Nb |  |  | Stamped Sheet | 2.65 | Millimeter |  | Nb |  |  | Machined Rod | 2.65 | Millimeter |  | 90 | 0 | 0 |  |  |  | 6 | 325 | -14 | 6 | 60 | 45 | 585 | 50 |  |  |  | 0 | 21 | 53 | 0 is located in the X+ direction from probe centerline, + direction is CCW. Weld starts at -20 degrees, upramps to 45mA over 0.5 seconds, dwells for 1 second, welds from -20 to 180, downramp 180 to 360. | Penetration from -20 to 180. Weld still droops slightly during cooldown... | 07C25927-E2BE-6AC9-D5B655E926871E13 | 07C3A246-06E1-2473-E4E0D3DE8075FC93 |  |  | AUP-Probe-WP | 07662ED2-BE21-D4FD-10EF2E27B6C4EF5B | AUP-HT3-We | 076736CD-9FC9-2C76-53AAC2E717CEE1FA | 0768755F-E7A6-0E35-CFCBAD77FF77B146 | 07698F66-DB38-EF22-62DF3F0286740FD8 | AUP Probe Test (Curved) 8_Weld 1
1103 | AOBRIEN | 2022-10-07 15:19 | AUPHM2 | AUP Probe Test (Curved) 8 | Weld 2 | Butt | Complete |  |  | 07E6CE20-9047-71AF-7A0C2772C53EE3AE | Bespoke Fixture | Nb |  |  | Stamped Sheet | 2.65 | Millimeter |  | Nb |  |  | Machined Rod | 2.65 | Millimeter |  | 90 | 0 | 0 |  |  |  | 6 | 325 | -14 | 6 | 60 | 45 | 585 | 50 | [6 empty] | 0 is located in X+ direction from probe center. + direction is CCW. Weld starts at 160 degrees, upramps to 45mA over 0.5 seconds, dwells for 1 second, welds from 160-360, downramp from 360 to 540. | Full penetration all round. Face and root look good in appearance, the sag is consistent across all surfaces. | 08C9FB7F-CA34-DE69-95F3259155BEB421 | 08CB5C07-9F9C-5088-D52D67BB09C86735 |  |  | AUP-Probe-WP | 076D91CA-F727-4F59-706C7501CFACA390 | AUP-HT4-We | 076ECC68-E8F0-19A2-EEE738AD551C889A | 076FEE03-B2AD-4BB5-B8965E1F93750BA0 | 0770E22B-F2BE-DF91-1A0B31F985E9AB08 | AUP Probe Test (Curved) 8_Weld 2
1111 | AOBRIEN | 2022-10-12 15:07 | AUPHM2 | AUP JL0128981-5 (CuHook) | Weld 1 | Lap | Complete | Penetration to step (1mm) |  |  |  | Cu |  | OFC | Machined Rod | 2.5 | Millimeter | Penetration to step, 1.0mm | Cu |  | OFC | Machined Rod | 2.5 | Millimeter | Penetration to step | 90 | 0 |  |  |  |  | 6 | 325 | -14 | 18 | 600 | 25 | 569 | 50 |  |  |  | 0 | 47 | 43 | Amperage increased from 25-45 through weld path. Upramp to 25 from -10 to -2.5, maintain 25 for 2.5 degrees, upramp from 25 to 45 from 0-90, maintain 45 for 2.5 degrees, downramp from 92.5-100 | Root showed no indication of pentration. Face looks good |  |  |  |  | AUP-JL0128981-WP |  | AUP-JL0128981-1 |  |  |  | AUP JL0128981-5 (CuHook)_Weld 1
1112 | AOBRIEN | 2022-10-12 15:12 | AUPHM2 | AUP JL0128981-5 (CuHook) | Weld 2 | Lap | Complete | Penetration to step (1.0mm) |  |  |  | Cu |  | OFC | Machined Rod | 2.5 | Millimeter | Penetration to step (1.0mm) required | Cu |  | OFC | Machined Rod | 2.5 | Millimeter | Penetration to step (1.0mm) required. | 90 | 0 |  |  |  |  | 6 | 325 | -14 | 18 | 600 | 45 | 569 | 50 | [6 empty] | Upramp to 45mA from 170-177.5, maintain for 2.5degrees, upramp to 65mA from 180-270, maintain for 2.5 degrees, downramp 65mA-0mA from 272.5-280. | Still no indication of penetration |  |  |  |  | AUP-JL0128981-WP | 0DBD0767-B3BB-8D5B-2EAA9311381558B0 | AUP-JL0128981-2 | 0DBE210B-F7E9-2DC2-01EBAABE9E20A486 | 0DBF79E6-A8E4-7A91-877D6A1C6D4AE026 | 0DC0836E-DC75-8495-97AA787D410B5407 | AUP JL0128981-5 (CuHook)_Weld 2
1113 | AOBRIEN | 2022-10-12 17:44 | AUPHM2 | AUP JL0128981-5 (CuHook) | Weld 3 | Step-Butt | Complete | Penetration to step, 1.0mm |  |  |  | Cu |  | OFC | Machined Rod | 2.5 | Millimeter | Penetration to step (1.0mm) | Cu |  | OFC | Machined Rod | 2.5 | Millimeter |  | 90 | 0 |  |  |  |  | 6 | 325 | -14 | 18 | 600 | 65 | 569 | 50 | [6 empty] | Upramp 80-87.5, weld 87.5 to 182.5, downrmp 182.5-190. | Very slight underbead before tail out. |  |  |  |  | AUP-JL0128981-WP | 0DC2F29E-B873-34F2-788D219D358B5626 | AUP-JL0128981-3 | 0DC42095-D0A7-6483-845B97EDD229ECAE | 0DC589EC-BD87-A7CA-DB62C7431130C39B | 0DC67C99-98ED-3A04-81794F14E278F0D4 | AUP JL0128981-5 (CuHook)_Weld 3
1114 | AOBRIEN | 2022-10-12 17:45 | AUPHM2 | AUP JL0128981-5 (CuHook) | Weld 4 | Step-Butt | Complete | Penetration to step (1.0mm) |  |  |  | Cu |  | OFC | Machined Rod | 2.5 | Millimeter | Penetration to step (1.0mm) required | Cu |  | OFC | Machined Rod | 2.5 | Millimeter |  | 90 | 0 |  |  |  |  | 6 | 325 | -14 | 18 | 600 | 75 | 569 | 50 |  |  |  | 0 | 48 | 25 | Upramp 260-267.5, weld 267.5-362.5, downramp 362.5-370. | Large underbead at tail out. |  |  |  |  | AUP-JL0128981-WP | 0DC8979A-BECB-E84C-D01CC845EC219B4C | AUP-JL0128981-4 | 0DC99FF7-AA72-05F2-18E103457D6A4EF5 | 0DCAE2D5-A589-82E4-CAA6EB66507ED8F5 | 0DCBEBE1-F724-D143-3AD5105386E75F0D | AUP JL0128981-5 (CuHook)_Weld 4
1118 | AOBRIEN | 2022-10-25 14:17 | AUPHM2 | AUP JL0128981-6 (CuHook) | Tacks | Step-Butt | Partial | Penetration to step, 1.0mm |  |  |  | Cu |  | OFC | Machined Rod | 2.5 | Millimeter | Penetration to step (1.0mm) | Cu |  | OFC | Machined Rod | 2.5 | Millimeter |  | 90 | 0 |  |  |  |  | 6 | 325 | -14 | 18 | 600 | 60 | 588 | 50 | [6 empty] | 4x 30 degree tacks on 90 degree intervals | Look good |  |  |  |  | AUP-JL0128981-WP | A5273E86-E5A2-4EFA-C0BFD80AB4624CD7 | AUP-JL0128981-Ta | A5282994-0B89-708D-88364E17984397FD | A5299C37-F484-BF9D-A9A274CAB155B4D5 | A52AA28D-042A-7104-4A75B06CCF6DD101 | AUP JL0128981-6 (CuHook)_Tacks
1119 | AOBRIEN | 2022-10-25 14:56 | AUPHM2 | AUP JL0128981-6 (CuHook) | Weld 1 | Step-Butt | Complete | Penetration to step 1.0mm) |  |  |  | Cu |  | OFC | Machined Rod | 2.5 | Millimeter | Penetration to step (1.0mm) | Cu |  | OFC | Machined Rod | 2.5 | Millimeter |  | 90 | 0 |  |  |  |  | 6 | 325 | -14 | 18 | 600 | 60 | 588 | 50 |  |  |  | 1 | 1 | 13 | Upramp -10 to -2.5, weld -2.5 to 92.5, downramp 92.5 to 100 | [5 empty] | AUP-JL0128981-WP | A52CCCD9-C466-2101-B95BDD62B58E75F0 | AUP-JL0128981-1 | A52E0A86-06AE-6AD9-276249CDB42BF4D6 | A52F3EC4-CB09-9332-CA16E48B5ECE330D | A5328687-C5D6-191C-833555D1131FD70C | AUP JL0128981-6 (CuHook)_Weld 1
1120 | AOBRIEN | 2022-10-25 15:50 | AUPHM2 | AUP JL0128981-6 (CuHook) | Weld 2 | Step-Butt | Complete | Penetration to step (1.0mm) |  |  |  | Cu |  | OFC | Machined Rod | 2.5 | Millimeter | Penetration to step (1.0mm) | Cu |  | OFC | Machined Rod | 2.5 | Millimeter |  | 90 | 0 |  |  |  |  | 6 | 325 | -14 | 18 | 600 | 60 | 588 | 50 |  |  |  | 1 | 1 | 21 | Upramp 170-177.5, weld 177.5-272.5, downramp 272.5-280. | [5 empty] | AUP-JL0128981-WP | A710E2F5-E725-E244-D9D11B9C0D55A2EF | AUP-JL0128981-2 | A712131B-E79F-3229-B813F66E08425F45 | A7137DDD-E327-1530-A03616BDFF2C5DF6 | A714C419-E0E6-58C4-DD4CD6F0A194BBC4 | AUP JL0128981-6 (CuHook)_Weld 2
1121 | AOBRIEN | 2022-10-25 16:44 | AUPHM2 | AUP JL0128981-6 (CuHook) | Weld 3 | Step-Butt | Complete | Penetration to step (1.0mm) |  |  |  | Cu |  | OFC | Machined Rod | 2.5 | Millimeter |  | Cu |  | OFC | Machined Rod | 2.5 | Millimeter |  | 90 | 0 |  |  |  |  | 6 | 325 | -14 | 18 | 600 | 60 | 588 | 50 |  |  |  | 1 | 1 | 29 | Upramp 80-87.5, weld 87.5-182.5, downramp 182.5-190 | [5 empty] | AUP-JL0128981-WP | A8F96C90-A54C-EECA-86BBFEC3956E64D6 | AUP-JL0128981-3 | A8FA9E54-FE03-4AC5-0B9592D86C2F438A | A8FBF2A9-9767-900C-1BFA958964F7E788 | A8FCF8A0-F158-3679-D9E1187B12FC3422 | AUP JL0128981-6 (CuHook)_Weld 3
1122 | AOBRIEN | 2022-10-26 09:13 | AUPHM2 | AUP JL0128981-5 (CuHook) | Weld 4 | Step-Butt | Complete | Penetration to step (1.0mm) |  |  |  | Cu |  | OFC | Machined Rod | 2.5 | Millimeter |  | Cu |  | OFC | Machined Rod | 2.5 | Millimeter |  | 90 | 0 |  |  |  |  | 6 | 325 | -14 | 18 | 600 | 60 | 587 | 50 |  |  |  | 1 | 2 | 1 | Upramp 260-267.5.5, weld 267.5-362.5, downramp 362.5-370 | [5 empty] | AUP-JL0128981-WP | CC6339C0-E0E8-6057-5CC07BB9DA41B252 | AUP-JL0128981-4 | CC64341C-B38F-4420-B7C216F8712CF5EE | CC658200-948C-2AEB-759A653EC54310D3 | CC6686F3-A3B4-08B4-5C28BA1E7A036A30 | AUP JL0128981-5 (CuHook)_Weld 4
1123 | AOBRIEN | 2022-10-26 12:00 | AUPHM2 | AUP-HOM-FT Test 5 | Weld | Step-Butt | Complete | Penetration to step (0.9mm) |  |  |  | Cu |  | OFC | Machined Rod | 1.8 | Millimeter | Penetration to step (0.9mm) | Cu |  | OFC | Machined Rod | 1.8 | Millimeter |  | 0 | 0 | 0 |  |  |  | 6 | 325 | -14 | 12 | 120 | 25 | 587 | 50 |  |  |  | 1 | 2 | 53 | Upramp to 14mA over 80 degrees, preheat at 14mA for 630 degrees, upramp from 14 to 25 over 10 degrees, weld at 25mA for 410 degrees, downramp to 19mA over 10 degrees, to 9mA over 30 degrees, and to 0 mA over 30 degrees | Looks OK, slight bit of underbead at tailout. |  |  |  |  | AUP-Probe-WP | DBA00486-A5A8-78F6-4F557EC325B2A55C | AUP-FeedThru-We | DBA1BAA3-0E48-EF65-C99072E2FFA0AC8D | DBAECC0E-C62B-B1C5-93A405B4A5B9699B |  | AUP-HOM-FT Test 5_Weld
1173 | AOBRIEN | 2022-11-30 15:27 | AUPHM2 | AUP-HOM-FT Test 6 | Weld 1 | Step-Butt | Complete | Penetration to step required |  |  |  | Cu |  | OFC | Machined Rod | 2 | Millimeter | Penetration to step (1mm) required | Cu |  | OFC | Machined Rod | 2 | Millimeter | Penetration to step (1mm) required | 0 | 0 |  |  |  |  | 6 | 330 | -9 | 20 | 200 | 65 | 576 | 50 | [7 empty] | Small section of underbead at tail out. | 2E6F3152-0F2B-962D-5E14BC95F0D644E8 | 2E746C4F-F767-BF6D-967FDB3103C96338 |  |  | AUP-Probe-WP | 1D705E85-97F7-6F9C-067F208C2537762E | AUP-FeedThru-We1 | 1D90B57C-BF67-C30A-D8E684B70FFCBE75 | 1D77C45A-F50B-6D4B-08F473BECBA1CE96 | 1D794968-DE8A-ACB1-800EE47C8A3844F9 | AUP-HOM-FT Test 6_Weld 1
1174 | AOBRIEN | 2022-11-30 17:22 | AUPHM2 | AUP-HOM-FT Test 6 | Weld 2 | Step-Butt | Complete | Penetration to step |  |  |  | Cu |  | OFC | Machined Rod | 2 | Millimeter | Penetration to step required | Cu |  | OFC | Machined Rod | 2 | Millimeter | Penetration to step (1mm) required. | 0 | 0 |  |  |  |  | 6 | 330 | -9 | 25 | 250 | 65 | 576 | 50 |  |  |  | 3 | 32 | 28 | Weld starts at 0 degrees, upramps over 0.2 seconds, dwells for 0.3 seconds, then begins motion (weld for 20 degress, continue for 120 degrees, downramp over 20 degrees) | Underbead on entire length getting larger near tail out. | 2E776D26-9D55-F109-5CB778037A941805 | 2E78F758-9F83-E02A-B9518B6AFE21B2F4 |  |  | AUP-Probe-WP | 1D7BCD75-F064-9805-FBC710A49EF70179 | AUP-FeedThru-We2 | 1D954477-B8E8-9070-17CEB59C975CED41 | 1D970731-B48B-E891-A60B47C73F21069C | 1D983DD1-9C41-BC35-EC4E78C81C60EB4D | AUP-HOM-FT Test 6_Weld 2
1175 | AOBRIEN | 2022-12-01 11:58 | AUPHM2 | AUP-HOM-FT Test 6 | Weld 3 | Step-Butt | Complete | Penetration to step (1mm) required |  |  |  | Cu |  | OFC | Machined Rod | 1 | Millimeter | Penetration to step (1mm) | Cu |  | OFC | Machined Rod | 1 | Millimeter | Penetration to step (1mm) | 0 | 0 |  |  |  |  | 6 | 330 | -9 | 25 | 250 | 60 | 581 | 50 | [6 empty] | Weld starts at 100 degrees, upramps over 0.2 seconds, dwells for 0.3 seconds, then begins motion (weld for 20 degress, continue for 120 degrees, downramp over 20 degrees) | No underbead. Macro showed lack of penetration. | 2E7EB859-EFF1-636F-49AF25BB859BD548 | 2E803EC7-A356-8ED3-920BD8B296B8B910 |  |  | AUP-Probe-WP | 1D9C49DE-F574-F142-B741098A1B4B0ABC | AUP-FeedThru-We3 | 1D9D5022-0E53-B62C-8A2E5950FA9C9218 | 1DA01822-B8A5-09CF-B16018E98CB0D9B8 | 1DA15A7F-9524-EDB9-00E6A4E4FCF90ACB | AUP-HOM-FT Test 6_Weld 3
1176 | AOBRIEN | 2022-12-01 15:12 | AUPHM2 | AUP-HOM-FT Test 7 | Weld 1 | Step-Butt | Complete | Penetration to step (1mm) required |  |  |  | Cu |  | OFC | Machined Rod | 2 | Millimeter | Penetration to step (1mm) required | Cu |  | OFC | Machined Rod | 2 | Millimeter | Penetration to step (1mm) | 0 | 0 |  |  |  |  | 6 | 330 | -9 | 25 | 250 | 64 | 581 | 50 | [6 empty] | Weld starts at 0 degrees, upramps over 0.2 seconds, dwells for 0.3 seconds, then begins motion (weld for 20 degress, continue for 120 degrees, downramp over 60 degrees) | Small underbead starts ~halfway through weld | 2E833DD3-ECC6-0FA4-95338907FA66AEF3 | 2E848DB9-0A13-4530-A1BF3E7146A252F2 |  |  | AUP-Probe-WP | 1DA3A0DD-E5C6-1696-9FF7A0363346E8FE | AUP-FDThru-We1 | 1DA4C6FB-AE7D-513A-6964B527137C17C3 | 1DA9DDBF-E755-13DC-1FA4A640BD3BEC22 | 1DABADCD-D04E-2FE9-861246022D23EC59 | AUP-HOM-FT Test 7_Weld 1
1177 | AOBRIEN | 2022-12-01 16:14 | AUPHM2 | AUP-HOM-FT Test 7 | Weld 2 | Step-Butt | Complete | Penetration to step (1mm) required |  |  |  | Cu |  | OFC | Machined Rod | 2 | Millimeter | Penetration to step (1mm) required | Cu |  | OFC | Machined Rod | 2 | Millimeter | Penetration to step (1mm) required | 0 | 0 |  |  |  |  | 6 | 330 | -9 | 25 | 250 | 64 | 581 | 50 |  |  |  | 3 | 33 | 27 | Weld starts at 100 degrees, upramps over 0.2 seconds, dwells for 0.3 seconds, then begins motion (weld for 20 degress, continue for 120 degrees, downramp over 60 degrees) | Slightly larger underbead for most of the length | 2E875E22-B302-6B43-2BA5720427DD2959 | 2E891350-03C3-3C8C-7A6E22A3FE9F08AC |  |  | AUP-Probe-WP | 1DAD8DD1-D17B-56F4-2428C612861C7B8F | AUP-FDThru-We2 | 1DAEB4B9-E0F1-B6F1-B9B15FAA16DD5ADE | 1DAFF4C5-DE79-A890-611E90C5419BE0D4 | 1DB12651-CA00-C23D-7E5A58FDBFC164EE | AUP-HOM-FT Test 7_Weld 2
1178 | AOBRIEN | 2022-12-02 15:21 | AUPHM2 | AUP-HOM-FT Test 7 | Weld 3 | Step-Butt | Complete | Penetration to step (1mm) |  |  |  | Cu |  | OFC | Machined Rod | 2 | Millimeter | Penetration to step (1mm) required | Cu |  | OFC | Machined Rod | 2 | Millimeter |  | 0 | 0 |  |  |  |  | 6 | 330 | -9 | 25 | 250 | 64 | 581 | 50 | [7 empty] | Looks good! | 2E8BE57F-FA66-D074-A3F180418B2D09E6 | 2E8D0B4F-CCA3-3375-662589B1241251F3 |  |  | AUP-Probe-WP | 13FBE579-0343-2417-2E17063BAEE63BE3 | AUP-FDThru-We3 | 14266C5E-D616-5EF2-9341A6CE14D9AC7D | 143965DC-CD91-7C05-42192FC8F6B8429E | 14CD9CBD-FDBF-F925-A10E769C36110106 | AUP-HOM-FT Test 7_Weld 3
1179 | AOBRIEN | 2022-12-02 15:28 | AUPHM2 | AUP JL0128981-7 (CuHook) | Weld 1 | Step-Butt | Complete | Penetration to step (1mm) |  |  |  | Cu |  | OFC | Machined Rod | 2.5 | Millimeter | Penetration to step (1mm) required | Cu |  | OFC | Machined Rod | 2.5 | Millimeter |  | 0 | 0 |  |  |  |  | 6 | 330 | -9 | 18 | 600 | 58 | 585 | 50 | [6 empty] | Weld starts at -10, upramps form -10 to -2.5, welds from -2.5 to 92.5, downramp from 92.5-100 | Slight underbead starting appx halfway through weld. |  |  |  |  | AUP-JL0128981-WP | 143CB4D9-C302-029E-B7A5D7A896FFF7B6 | AUP-JL0128981-1 | 14419B2C-AC3C-6B7A-429E577C60569208 | 14634BD1-A4F5-6231-669D55D7B7D41C55 | 1466F818-B855-3F03-EBC908BF27CC28EB | AUP JL0128981-7 (CuHook)_Weld 1
1180 | AOBRIEN | 2022-12-02 15:53 | AUPHM2 | AUP JL0128981-7 (CuHook) | Weld 2 | Step-Butt | Complete | Penetration to step (1mm) required |  |  |  | Cu |  | OFC | Machined Rod | 2.5 | Millimeter | Penetration to step (1mm) required | Cu |  | OFC | Machined Rod | 2.5 | Millimeter |  | 90 | 0 |  |  |  |  | 6 | 325 | -14 | 18 | 600 | 55 | 585 | 50 |  |  |  | 3 | 36 | 27 | Weld starts at 170, upramps over 0.2 seconds, dwells for 0.3 seconds, welds from 170 to 272.5, downramps 272.5-302.5 | Underbead on about half of the weld. |  |  |  |  | AUP-JL0128981-WP | 148DDDE4-BA16-3592-BE6A271DE30A1207 | AUP-JL0128981-2 | 148EEB31-F6E8-6FC3-D9505B111940EE4A | 149BBAD1-A22E-BDA0-0232157FEB87A437 | 149E1666-C1AE-55EF-75129ED69F38E331 | AUP JL0128981-7 (CuHook)_Weld 2
1181 | AOBRIEN | 2022-12-06 11:39 | AUPHM2 | AUP JL0128981-7 (CuHook) | Weld 3 | Step-Butt | Complete | Penetration to step (1mm) required |  |  |  | Cu |  | OFC | Machined Rod | 2.5 | Millimeter | Penetration to step (1mm) required | Cu |  | OFC | Machined Rod | 2.5 | Millimeter | Penetration to step (1mm) required | 90 | 0 |  |  |  |  | 6 | 325 | -14 | 18 | 600 | 53 | 581 | 50 | [6 empty] | Starts at 80 degrees, upramps over 0.2 seconds, dwells for 0.6 seconds, welds from 80 to 182.5, downramps from 182.5-212.5 | Slight underbead near tailout |  |  |  |  | AUP-JL0128981-WP | 14A05613-D103-AFEA-BD12E14C03A8D2A3 | AUP-JL0128981-3 | 14A403EB-054D-BDE0-39C4E4158490335D | 14A6408F-F2A8-96C5-BDE61BBD48C90BC4 | 14A7FC8F-B378-7222-1467BFCF3FADC5AB | AUP JL0128981-7 (CuHook)_Weld 3
1182 | AOBRIEN | 2022-12-06 11:48 | AUPHM2 | AUP JL0128981-7 (CuHook) | Weld 4 | Step-Butt | Complete | Penetration to step (1mm) required |  |  |  | Cu |  | OFC | Machined Rod | 2.5 | Millimeter | Penetration to step (1mm) required | Cu |  | OFC | Machined Rod | 2.5 | Millimeter | Penetration to step (1mm) required | 90 | 0 |  |  |  |  | 6 | 325 | -14 | 18 | 600 | 51 | 576 | 50 |  |  |  | 0 | 10 | 31 | Starts at 260 degrees, upramps over 0.2 seconds, dwells for 0.7 seconds, welds from 260 to 272.5, downramps from 362.5-392.5 | Underbead on full length (appears to be the inner step melting back). Tailout sags excessively (not sure why this ran hotter than usual?) |  |  |  |  | AUP-JL0128981-WP | 14AA38A9-A26F-649A-5D911F1D03C1D0EA | AUP-JL0128981-4 | 14AB9BE1-9802-5D4F-A1ECA4B2B73D359B | 14AD87F4-B1EA-E8E3-7D400D93B1A4CEF4 | 14B52D7D-A7F4-1E62-E8646454AC86BD23 | AUP JL0128981-7 (CuHook)_Weld 4
1183 | AOBRIEN | 2022-12-07 12:47 | AUPHM2 | AUP JL0128981-8 (CuHook) | Weld 1 | Step-Butt | Complete | Penetration to step required |  |  |  | Cu |  | OFC | Machined Rod | 2.5 | Millimeter | Penetration to step (1mm) required | Cu |  | OFC | Machined Rod | 2.5 | Millimeter | Penetration to step (1mm) required | 90 | 0 |  |  |  |  | 6 | 325 | -14 | 18 | 600 | 52 | 624 | 50 |  |  |  | 0 | 10 | 53 | FIL set to incorrect value (KNEE'd at 175@60 instead of 52@50). | Slight underbead at exit but otherwise OK. | 2FDAF887-E47A-745F-0B89D4C5877309B7 | 2FDD607B-06FD-7DB4-C685AF5863CF6C6D |  |  | AUP-JL0128981-WP | 49555A3F-DDC3-0591-38574017AA43C903 | AUP-JL0128981-1 | 4958A2E8-AD5A-7FCD-4C5059A573117DF8 | 4959C03A-9858-E9CC-E40D19AA9D893A61 | 495AF70C-BF04-4F50-B65A4B160DC0AD75 | AUP JL0128981-8 (CuHook)_Weld 1
1184 | AOBRIEN | 2022-12-07 15:09 | AUPHM2 | AUP JL0128981-8 (CuHook) | Weld 2 | Step-Butt | Complete | Penetration to step (1mm) |  |  |  | Cu |  | OFC | Machined Rod | 2.5 | Millimeter | Penetration to step (1mm) required | Cu |  | OFC | Machined Rod | 2.5 | Millimeter | Penetration to step (1mm) required | 90 | 0 |  |  |  |  | 6 | 325 | -14 | 18 | 600 | 52 | 598 | 50 |  |  |  | 0 | 11 | 29 | Weld starts at 180 degrees. Upramps over 0.2 seconds, dwells for 0.6 seconds, welds from 180 to 272.5, downramps 272.5-317.5 | Slight underbead at exit but otherwise OK. | 2FE5C2E7-E35E-AD1E-7AECDEFF7CA7233E | 2FE7D2EB-A9C4-7528-E724243471CAAB93 |  |  | AUP-JL0128981-WP | 4E50F656-D86F-06B6-9421B3D162F6F021 | AUP-JL0128981-2 | 4E522D1C-F6D9-65DF-872596B6F24D918D | 4E539322-CCEE-FBF1-0AC123D4CD1BDFE0 | 4E549CAC-EFED-EBE6-8B98A7E7FC75BC15 | AUP JL0128981-8 (CuHook)_Weld 2
1185 | AOBRIEN | 2022-12-07 16:00 | AUPHM2 | AUP JL0128981-8 (CuHook) | Weld 3 | Step-Butt | Complete | Penetration to step (1mm) required |  |  |  | Cu |  | OFC | Machined Rod | 2.5 | Millimeter | Penetration to step (1mm) | Cu |  | OFC | Machined Rod | 2.5 | Millimeter | Penetration to step (1mm) required | 90 | 0 |  |  |  |  | 6 | 325 | -14 | 18 | 600 | 52 | 598 | 50 | [6 empty] | Weld start 70 degrees, upramp to 52 over 0.2 seconds, dwell for 0.6 seconds, weld from 70 to 182.5, downramp 182.5 to 227.5 | Good | 2FF41FB0-0D52-9F72-112E4AD14A9F462D | 2FF58F38-EA7B-0215-68B33F73E5C020F6 |  |  | AUP-JL0128981-WP | 84607F0B-DD3C-BE80-0A59A76C3DB9B0DF | AUP-JL0128981-3 | 84619BCB-04C0-6F78-2131C89E4F025CEE | 8462D65B-9C12-58F3-EAFDCF4FFAC1AD0F | 84649000-D24E-8633-ADC04B69F493FE96
1186 | AOBRIEN | 2022-12-07 17:08 | AUPHM2 | AUP JL0128981-8 (CuHook) | Weld 4 | Step-Butt | Complete | Penetration to step (1mm) required |  |  |  | Cu |  | OFC | Machined Rod | 2.5 | Millimeter | Penetration to step (1mm) required | Cu |  | OFC | Machined Rod | 2.5 | Millimeter |  | 90 | 0 |  |  |  |  | 6 | 325 | -14 | 18 | 600 | 52 | 598 | 50 | [6 empty] | Start at 260 degrees, upramp to 52mA over 0.2 seconds, dwell for 0.6 seconds, travel to 362.5, downramp until 407.5 | Good | 2FF86417-AEA0-64EC-856DAF124DAE1C75 | 2FF9F81D-D9E9-4342-C67B6A6251026CEF |  |  | AUP-JL0128981-WP | 84664D17-EC2D-BB2B-73FADF02770F51FD | AUP-JL0128981-4 | 8467DBDF-CF0A-2BBF-5FCB1735BB28EE89 | 846961C0-FF54-5A14-D9AEC66EC912AC3D | 846C6D0C-EA03-8A2B-F14605F533F3828F | AUP JL0128981-8 (CuHook)_Weld 4
1187 | AOBRIEN | 2022-12-08 14:17 | AUPHM2 | AUP JL0090340 #10 (Cable Connector) | Tacks | Step-Butt | Partial |  |  |  |  | Cu |  | OFC | Machined Plate | 1 | Millimeter |  | Cu |  | OFC | Machined Plate | 1 | Millimeter |  | 90 | 0 |  |  |  |  | 6 | 325 | -14 | 18 | 347 | 15 | 558 | 50 | [6 empty] | 8 tacks spaced 30 degrees apart. Order is 0, 180, 90, 270, 60, 240, 150, 330, | Good |  |  |  |  | AUP-JL0100905-WP |  | AUP-JL0100905-Ta |  |  |  | AUP JL0090340 (Cable Connector)_Tacks
1188 | AOBRIEN | 2022-12-08 15:03 | AUPHM2 | AUP JL0090340 #10 (Cable Connector) | Weld 1 | Step-Butt | Complete | Penetration to step (0.5mm) required |  |  |  | Cu |  | OFC | Machined Plate | 1 | Millimeter | Penetration to step (0.5mm) required | Cu |  | OFC | Machined Plate | 1 | Millimeter | Penetration to step (0.5mm) required | 90 | 0 |  |  |  |  | 6 | 325 | -14 | 31.1 | 600 | 25 | 558 | 50 |  |  |  | 0 | 16 | 32 | Weld starts at -10, upramps over 0.2 seconds, dwells for 0.4 seconds, welds from -10 to 92.5, downramps 92.5-137.5 | Small/smooth underbead begins around the halfway point in the weld. Need to increase dwell and decrease amperage to compensate |  |  |  |  | AUP-JL0100905-WP | 84722242-DC21-B823-14D79DBC297C2C1C | AUP-JL0100905-1 | 8473A137-F9D2-7389-D19F30FD82A835B9 |  |  | AUP JL0128981-8 (CuHook)_Weld 1
1189 | AOBRIEN | 2022-12-08 16:36 | AUPHM2 | AUP JL0090340 #10 (Cable Connector) | Weld 2 | Step-Butt | Complete | Penetration to step (0.5mm) required |  |  |  | Cu |  | OFC | Machined Plate | 1 | Millimeter | Penetration to step (0.5mm) required | Cu |  | OFC | Machined Plate | 1 | Millimeter | Penetration to step (0.5mm) required | 90 | 0 |  |  |  |  | 6 | 325 | -14 | 31 | 600 | 23 | 558 | 50 |  |  |  | 0 | 18 | 12 | Weld starts at 170 degrees, upramps over 0.2 seconds, dwells for 0.7 seconds, welds from 170 to 272.5, downramps until 317.5 | [5 empty] | AUP-JL0100905-WP | 84DD7A2B-BC05-E579-9D8B7A3A86F447AC | AUP-JL0100905-2 | 84DE822C-A495-1245-3E2A2905942FDC1C | 84DF9FF8-CDF2-CBED-E4D5FDF4B86F5939 | 84E0C62A-0F59-32D4-0B5BF2A21DE3D35A | AUP JL0128981-8 (CuHook)_Weld 2
1190 | AOBRIEN | 2022-12-09 11:06 | AUPHM2 | AUP JL0090340 #10 (Cable Connector) | Weld 3 | Step-Butt | Complete | Penetration to step (0.5mm) |  |  |  | Cu |  | OFC | Machined Plate | 1 | Millimeter | Penetration to step (0.5mm) required | Cu |  | OFC | Machined Plate | 1 | Millimeter | Penetration to step (0.5mm) required | 90 | 0 |  |  |  |  | 6 | 325 | -14 | 31 | 600 | 24 | 565 | 50 |  |  |  | 0 | 18 | 44 | Start at 80, upramp over 0.2 seconds, dwell for 0.7 seconds, weld from 80 to 182.5, downramp 182.5-227.5 | [5 empty] | AUP-JL0100905-WP | ACB453A8-DC5B-5A17-7DD45052484A7B31 | AUP-JL0100905-3 | ACB6ED1C-B819-DEFB-CD544F102016FD39 | ACB90068-040E-05EE-27B242718979FF98 | ACBA4285-93CC-4799-EFA74646E2736510 | AUP JL0128981-8 (CuHook)_Weld 3
1191 | AOBRIEN | 2022-12-09 14:13 | AUPHM2 | AUP JL0090340 #10 (Cable Connector) | Weld 4 | Step-Butt | Complete | Penetration to step (0.5mm) required |  |  |  | Cu |  | OFC | Machined Plate | 1 | Millimeter | Penetration to step (0.5mm) required | Cu |  | OFC | Machined Plate | 1 | Millimeter | Penetration to step (0.5mm) required | 90 | 0 |  |  |  |  | 6 | 325 | -14 | 31 | 600 | 23 | 565 | 50 |  |  |  | 0 | 18 | 56 | WEld begins at 260 degrees, upramps over 0.2 seconds, dwells for 1 second, traverses to 362.5 degress, then downramps over 45 degrees (to 407.5) | [5 empty] | AUP-JL0100905-WP | B3657ADF-D9AE-4DD7-887B1A346AC8835F | AUP-JL0100905-4 | B3699A39-CBE9-5F4A-668AA375439E9124 | B36F2925-B7C6-C921-5F7BBD7F42EF9A15 | B3716509-E3D1-A177-D8865F002972324A | AUP JL0128981-8 (CuHook)_Weld 4
1192 | AOBRIEN | 2022-12-09 16:02 | AUPHM2 | AUP JL0090340 #11 (Cable Connector) | Tacks | Step-Butt | Partial |  |  |  |  | Cu |  | OFC | Machined Plate | 1 | Millimeter |  | Cu |  | OFC | Machined Plate | 1 | Millimeter |  | 90 | 0 |  |  |  |  | 6 | 325 | -14 | 18 | 347 | 15 | 565 | 50 |  |  |  | 0 | 20 | 19 | 8 tacks | Good |  |  |  |  | AUP-JL0100905-WP | B70ACF59-AB82-6588-7A3472DEA46BBEBF | AUP-JL0100905-Ta | B70BFC53-F130-DA17-092077AEA57D5784 | B70D0841-FCC0-C9B4-C05E687346E92064 | B70E52D7-B17E-D28F-D3DA3B7DFDFB10D9 | AUP JL0128981-9 (CuHook)_Tacks
1193 | AOBRIEN | 2022-12-12 12:56 | AUPHM2 | AUP JL0090340 #11 (Cable Connector) | Weld 1 | Step-Butt | Complete | Penetration to step (0.5mm) required |  |  |  | Cu |  | OFC | Machined Plate | 1 | Millimeter | Penetration to step (0.5mm) required | Cu |  | OFC | Machined Plate | 1 | Millimeter | Penetration to step (0.5mm) required | 90 | 0 |  |  |  |  | 6 | 325 | -14 | 31 | 600 | 24 | 563 | 50 | [6 empty] | Weld starts at -10 degrees, upramps over 0.2 seconds, dwells for 0.7 seconds, moves to 92.5 degrees, downramps to 137.5 | Looks good. | 30014F3F-9A59-9C27-E028885141B3124D | 3002C9C5-C456-BE5D-F45E9364412DBED2 |  |  | AUP-JL0100905-WP |  | AUP-JL0100905-1 |  |  |  | AUP JL0090340 #11 (Cable Connector)_Weld 1
1194 | AOBRIEN | 2022-12-12 14:05 | AUPHM2 | AUP JL0090340 #11 (Cable Connector) | Weld 2 | Step-Butt | Complete | Penetration to step (0.5mm) required |  |  |  | Cu |  | OFC | Machined Plate | 1 | Millimeter | Penetration to step (0.5mm) required | Cu |  | OFC | Machined Plate | 1 | Millimeter | Penetration to step (0.5mm) required | 90 | 0 |  |  |  |  | 6 | 325 | -14 | 31 | 600 | 24 | 563 | 50 | [6 empty] | Start at 170 degrees. Upramp over 0.2 seconds, dwell for 0.7 seconds, weld to 272.5, downramp 272.5-317.5 | Good. | 30065F3A-AE6F-BDD6-3086E760FFDCE33F | 3007A0D8-A7B7-20B2-77B616A4ABA43A54 |  |  | AUP-JL0100905-WP |  | AUP-JL0100905-2 |  |  |  | AUP JL0090340 #11 (Cable Connector)_Weld 2
1195 | AOBRIEN | 2022-12-12 15:18 | AUPHM2 | AUP JL0090340 #11 (Cable Connector) | Weld 3 | Step-Butt | Complete | Penetration to step (0.5mm) required |  |  |  | Cu |  | OFC | Machined Plate | 1 | Millimeter | Penetration to step (0.5mm) required | Cu |  | PFC | Machined Plate | 1 | Millimeter | Penetration to step (0.5mm) required | 90 | 0 |  |  |  |  | 6 | 325 | -14 | 31 | 600 | 24 | 563 | 50 |  |  |  | 0 | 21 | 40 | Start at 80 degrees, upramp over 0.2 seconds, dwell 0.7 seconds, weld to 182.5, downramp to 227.5 | Good | 300B2676-BDD8-1E9D-3E41279C300AFA07 | 300C5D47-CA28-447A-38E864F377E18FD9 |  |  | AUP-JL0100905-WP |  | AUP-JL0100905-3 |  |  |  | AUP JL0090340 #11 (Cable Connector)_Weld 3
1196 | AOBRIEN | 2022-12-12 16:32 | AUPHM2 | AUP JL0090340 #11 (Cable Connector) | Weld 4 | Step-Butt | Complete | Penetration to step (0.5mm) reqired |  |  |  | Cu |  | OFC | Machined Plate | 1 | Millimeter | Penetration to step (0.5mm) required | Cu |  | OFC | Machined Plate | 1 | Millimeter | Penetration to step (0.5mm) required. | 90 | 0 |  |  |  |  | 6 | 325 | -14 | 31 | 600 | 24 | 563 | 50 |  |  |  | 0 | 23 | 59 | Start at 260, upramp over 0.2 seconds, dwell for 0.7 seconds, weld to 362.5, downramp to 407.5. | Good | 30107ED0-9724-9E23-EAFB713DF35714A1 | 30120255-D637-DB5C-10003CE0382B96DF |  |  | AUP-JL0100905-WP |  | AUP-JL0100905-4 |  |  |  | AUP JL0090340 #11 (Cable Connector)_Weld 4
1197 | AOBRIEN | 2022-12-13 11:39 | AUPHM2 | AUP Niobium Ring Test #10 | Tacks | Butt | Partial |  |  |  |  | Nb |  |  | Rolled Plate | 2.5 | Millimeter |  | Nb |  |  | Rolled Plate | 2.5 | Millimeter |  | 90 | 0 |  | 1000 | 100 | 100 | 6 | 335 | -4 | 12 | 117 | 15 | 576 | 50 | [6 empty] | 8 Tacks in single program | Good |  |  |  |  | AUP-NbCap-WP | E390B376-B346-D49B-4FCD8C34A614658E | AUP-NbCap-Ta | E391FD4D-CB02-EBCA-48F1903458273385 | E394E505-C8D5-F32F-18707C5BFBF1EB7E | E397BAFE-026E-A86E-827BD4D89606A7B9 | AUP Niobium Ring Test #10_Tacks
1198 | AOBRIEN | 2022-12-13 12:46 | AUPHM2 | AUP Niobium Ring Test #10 | Weld 1 | Butt | Complete |  |  |  |  | Nb |  |  | Rolled Plate | 2.5 | Millimeter |  | Nb |  |  | Rolled Plate | 2.5 | Millimeter |  | 90 | 0 |  | 1000 | 500 | 500 | 6 | 335 | -4 | 6 | 59 | 45 | 576 | 50 | [6 empty] | Weld starts at -15 degrees, upramps over 10 degrees, welds from -5 to 95, downramps 95 to 115. | Full penetration, ~0.5mm sag, wide underbead | 3019EE8F-A5FA-842D-EC6972D9DA1DF536 | 301B11DF-E32E-B504-B7B8678F936591D8 |  |  | AUP-NbCap-WP | E399F5D8-AB0C-D0AA-053AF5372A381FB2 | AUP-NbCap-We1 | E39B28FA-0CF1-276D-225067A8DF6DC4C9 | E39FCB18-AE84-B060-F0183F8A31320C36 | E3A18257-D4AD-5C96-512C8062AC31B591 | AUP Niobium Ring Test #10_Weld 1
1199 | AOBRIEN | 2022-12-13 14:20 | AUPHM2 | AUP Niobium Ring Test #10 | Weld 2 | Butt | Complete |  |  |  |  | Nb |  |  | Rolled Plate | 2.5 | Millimeter |  | Nb |  |  | Rolled Plate | 2.5 | Millimeter |  | 90 | 0 |  | 1000 | 500 | 500 | 6 | 335 | -4 | 6 | 59 | 42 | 576 | 50 |  |  |  | 0 | 31 | 48 | Weld starts at 165, upramps to 175, welds 175-275, downramp 175-195 | Full penetration, wide bead. Slightly less sag but still in the 0.3-0.4mm range. | 301E101C-93BA-113D-408150C2996975EC | 301F2C15-950A-92DB-DAF51395445CE6EF |  |  | AUP-NbCap-WP | E3A39AE3-C1C2-2CEB-B7DCF3AA373791BE | AUP-NbCap-We2 | E3A4AD3B-F930-6CF8-8BAB67441A003716 | E3A5C170-E1FD-BE09-FA5AA231F0CB2645 | E3A6FBC0-EA49-A726-10F8F8F8F1473BC7 | AUP Niobium Ring Test #10_Weld 2
1200 | AOBRIEN | 2022-12-14 14:41 | AUPHM2 | AUP Niobium Ring Test #10 | Weld 3 | Butt | Complete |  |  |  |  | Nb |  |  | Rolled Plate | 2.5 | Millimeter |  | Nb |  |  | Rolled Plate | 2.5 | Millimeter |  | 90 | 0 |  | 1000 | 500 | 500 | 6 | 335 | -4 | 6 | 59 | 39 | 576 | 50 |  |  |  | 0 | 33 | 49 | Weld starts at 75 degrees, upramps 75-85, welds 85-185, downramp 185-205 | Face looks good, no sag. Full penetration smooth root, estimated root reinforcement ~0.5mm | 3022A5E4-A173-9C5A-A527721AF1AB61F8 | 3023A17B-B455-2BF5-8EE43CF08B2FCD4D |  |  | AUP-NbCap-WP | E3AA7825-DB47-D2A7-8DAE837965C6D5F3 | AUP-NbCap-We3 | E3ABB295-CB9C-3BE5-4A5927E0B55AED39 | E3AE38D3-9FBB-2E88-576B0E3664549A82 | E3AF5C27-0CD4-FA25-AEE2373264C988C1 | AUP Niobium Ring Test #10_Weld 3
1201 | AOBRIEN | 2022-12-15 12:47 | AUPHM2 | AUP Niobium Ring Test #10 | Weld 4 | Butt | Complete |  |  |  |  | Nb |  |  | Rolled Plate | 2.5 | Millimeter |  | Nb |  |  | Rolled Plate | 2.5 | Millimeter |  | 90 | 0 |  | 1000 | 500 | 500 | 6 | 335 | -4 | 6 | 59 | 36 | 556 | 50 | [7 empty] | Minimal underbead, face looks good | 30263E91-0DBF-0D85-D8B6CA9E74451FBB | 30277CFF-0074-A831-7936382E816C3E5C |  |  | AUP-NbCap-WP | B69323AD-CFBC-286B-9A5946C43EE19E5C | AUP-NbCap-We4 | DF66A0ED-075B-97D1-358AB832CC21A325 | B694F6DC-0228-FF5D-E591CF0DB51D2436 | B6964AF5-FEB5-5420-CDC6EEEE86B486D4 | AUP Niobium Ring Test #10_Weld 4
1202 | AOBRIEN | 2022-12-15 14:07 | AUPHM2 | AUP Niobium Ring Test #11 | Tacks | Butt | Partial |  |  |  |  | Nb |  |  | Rolled Plate | 2.5 | Millimeter |  | Nb |  |  | Rolled Plate | 2.5 | Millimeter |  | 90 | 0 |  | 1000 | 100 | 100 | 6 | 335 | -4 | 12 | 118 | 15 | 569 | 50 | [6 empty] | 8 tacks in single program | Good |  |  |  |  | AUP-NbCap-WP | 1EF0E18A-E4C1-D96F-F7B42D8914B1B826 | AUP-NbCap-Ta | 1EF1F8E3-0BB6-1EC6-03AE29F3440B8767 | 1EF30733-CC69-E438-F696609FA65B2FDE | 1EF53E8F-F7C8-185F-CEF8C6293AB0E810 | AUP Niobium Ring Test #11_Tacks
1203 | AOBRIEN | 2022-12-15 15:10 | AUPHM2 | AUP Niobium Ring Test #11 | Weld 1 | Butt | Complete |  |  |  |  | Nb |  |  | Rolled Plate | 2.5 | Millimeter |  | Nb |  |  | Rolled Plate | 2.5 | Millimeter |  | 90 | 0 |  | 1000 | 500 | 500 | 6 | 335 | -4 | 6 | 59 | 38 | 569 | 50 | [6 empty] | Weld starts at -15 degrees, upramps over 10 degrees, welds until 95 degrees, downramps 95-115 | Full penetration, minimal sagging, root reinforcement ~0.5mm near tail out. | FB2F1430-BB77-E012-AA13D42261A7F668 | FB307CE5-993A-4103-0AE8ACE7995FDB72 |  |  | AUP-NbCap-WP | 1EF76BAA-DB30-22F8-F6FB6F257F449522 | AUP-NbCap-We1 | 1EF874A3-9239-AEFF-132D72DCE1317A07 | 1EFD50AC-980C-19D3-2BE931BD7E6A40AD | 1EFEA978-00E0-ADC3-9F933F2C6EDA8352 | AUP Niobium Ring Test #11_Weld 1
1204 | AOBRIEN | 2022-12-15 16:11 | AUPHM2 | AUP Niobium Ring Test #11 | Weld 2 | Butt | Complete |  |  |  |  | Nb |  |  | Rolled Plate | 2.5 | Millimeter |  | Nb |  |  | Rolled Plate | 2.5 | Millimeter |  | 90 | 0 |  | 1000 | 500 | 500 | 6 | 335 | -4 | 6 | 59 | 37 | 569 | 50 |  |  |  | 0 | 37 | 59 | Weld starts at 165 degrees, upramps to 175 degrees, welds to 275 degrees, downramp to 295 degres | Full penetration, smooth underbead. No sagging on weld face, root reinforcement <0.5mm | FB357153-EE2D-925E-0F2B9221AEA98252 | FB3739FB-D188-C39B-7AB04BE040803498 |  |  | AUP-NbCap-WP | 1F013D73-CC63-FF4F-6814D3613D45F552 | AUP-NbCap-We2 | 1F023B00-D6E5-7F66-ECF529FB073B6195 | 1F03653C-B3DF-49B5-B50DABA95C032DB7 | 1F04AAD6-FBD1-10E0-14E61FDC0D4705E5 | AUP Niobium Ring Test #11_Weld 2
1229 | AOBRIEN | 2023-01-09 16:05 | AUPHM2 | AUP Niobium Ring Test #11 | Weld 3 | Butt | Complete |  |  |  |  | Nb |  |  | Rolled Plate | 2.5 | Millimeter |  | Nb |  |  | Rolled Plate | 2.5 | Millimeter |  | 90 | 0 |  | 1000 | 500 | 500 | 6 | 335 | -4 | 6 | 59 | 35 | 565 | 50 |  |  |  | 1 | 15 | 24 | Weld begins at 75 degrees, upramps to 85 degrees, welds to 185 degrees, downramps to 205 degrees | Underbead present but minimal | FB6476DF-F748-2667-8CFD79271E1EF157 | FB65C05C-D6F7-D2C7-AB4753124B1EFA0E |  |  | AUP-NbCap-WP |  | AUP-NbCap-We3 |  |  |  | AUP Niobium Ring Test #11_Weld 3
1230 | AOBRIEN | 2023-01-10 09:38 | AUPHM2 | AUP Niobium Ring Test #11 | Weld 4 | Butt | Complete |  |  |  |  | Nb |  |  | Rolled Plate | 2.5 | Millimeter |  | Nb |  |  | Rolled Plate | 2.5 | Millimeter |  | 90 | 0 |  | 1000 | 500 | 500 | 6 | 335 | -4 | 6 | 59 | 36 | 565 | 50 |  |  |  | 1 | 16 | 25 | Weld starts at 255, upramps to 265, welds to 365, downramps to 385 |  | FB6A5DAE-98E8-6C48-6BEEEA23A1FA71B8 | FB6B7A68-A2F1-8522-D23373870FA63046 |  |  | AUP-NbCap-WP | 1954E2D8-C04A-5387-48958488C76B1DE0 | AUP-NbCap-We4 | 1955F494-F953-CAED-433C9E0EC847DA7D | 1956FC81-BFAC-881C-3B08BDCFC7E73C38 | 19582BFE-F905-9EC5-BA1A1B1F6640DB45 | AUP Niobium Ring Test #11_Weld 4
1231 | AOBRIEN | 2023-01-10 11:27 | AUPHM2 | AUP Niobium Ring Test #12 | Tacks | Butt | Partial |  |  |  |  | Nb |  |  | Rolled Plate | 2.5 | Millimeter |  | Nb |  |  | Rolled Plate | 2.5 | Millimeter |  | 90 | 0 |  | 1000 | 100 | 100 | 6 | 335 | -4 | 12 | 117 | 15 | 565 | 50 | [6 empty] | Good | Good |  |  |  |  | AUP-NbCap-WP |  | AUP-NbCap-Ta |  |  |  | AUP Niobium Ring Test #12_Tacks
1232 | AOBRIEN | 2023-01-10 11:29 | AUPHM2 | AUP Niobium Ring Test #12 | Weld 1 | Butt | Complete |  |  |  |  | Nb |  |  | Rolled Plate | 2.5 | Millimeter |  | Nb |  |  | Rolled Plate | 2.5 | Millimeter |  | 90 | 0 |  | 1000 | 500 | 500 | 6 | 335 | -4 | 9 | 88 | 38 | 565 | 50 |  |  |  | 1 | 18 | 35 | Weld begins at -15, upramps to -5, welds to 95, downramps to 115 | Root penetration starts around 30 degrees, very minimal | FB703926-DA3C-633F-3E23EDEAB2EC4362 | FB72634B-B392-995A-6C444BD0BDE5FE7C |  |  | AUP-NbCap-WP |  | AUP-NbCap-We1 |  |  |  | AUP Niobium Ring Test #12_Weld 1
1233 | AOBRIEN | 2023-01-10 16:54 | AUPHM2 | AUP Niobium Ring Test #12 | Weld 2 | Butt | Complete |  |  |  |  | Nb |  |  | Rolled Plate | 2.5 | Millimeter |  | Nb |  |  | Rolled Plate | 2.5 | Millimeter |  | 90 | 0 |  | 1000 | 500 | 500 | 6 | 335 | -4 | 12 | 118 | 43 | 565 | 50 |  |  |  | 1 | 19 | 29 | Weld starts at 165, upramps over 1 second, welds to 275, downramps to 295 | Very very slight underbead, beginning around 25 degrees into the weld and going until tailout begins | FB7632A7-F92E-8D44-CA11DE79771E2631 | FB7A6AE6-9EE0-C541-B116DC962A9C0926 |  |  | AUP-NbCap-WP |  | AUP-NbCap-We2 |  |  |  | AUP Niobium Ring Test #12_Weld 2
1234 | AOBRIEN | 2023-01-11 09:44 | AUPHM2 | AUP Niobium Ring Test #12 | Weld 3 | Butt | Complete |  |  |  |  | Nb |  |  | Rolled Plate | 2.5 | Millimeter |  | Nb |  |  | Rolled Plate | 2.5 | Millimeter |  | 90 | 0 |  | 1000 | 500 | 500 | 6 | 335 | -4 | 12 | 118 | 48 | 563 | 50 |  |  |  | 1 | 20 | 20 | Weld starts at 75, upramps over 0.5 seconds, dwells for 1 second, welds to 185, downramps to 205 |  | FB7E1A90-95D5-F84C-58407EA6352B6323 | FB801C3D-DA4B-259D-A24286D41B1CCD7A |  |  | AUP-NbCap-WP | 4D37CED6-F0CB-881C-FCEE1048B90DE0ED | AUP-NbCap-We3 | 4D399A9B-BF67-CD8C-DFA696BA1A29FCB9 | 4D3D10BE-0072-B423-ECC97141CBBB9AAB | 4D3E81A7-D721-EF59-BE594B118AE7C828 | AUP Niobium Ring Test #12_Weld 3
1235 | AOBRIEN | 2023-01-12 10:28 | AUPHM2 | AUP Probe Test (Curved) 9 | Weld 1 | Butt | Complete |  |  |  | Bespoke Fixture | Nb |  |  | Stamped Sheet | 2.5 | Millimeter |  | Nb |  |  | Machined Rod | 2.5 | Millimeter |  | 90 | 0 | 90 |  |  |  | 6 | 325 | -14 | 6 | 60 | 45 | 563 | 50 |  |  |  | 1 | 25 | 17 | Weld begins at -20 degrees, upramps over 0.5 seconds, dwells for 1.0 seconds, welds to 180, downramps to 360 | Looks good, sag ~0.018" (~0.46mm) |  |  |  |  | AUP-Probe-WP | 829E3CCD-9B05-FE02-C2B2335CC603BF8D | AUP-HT3-We | 829FBC92-082F-9934-570F069769394DD5 | 82A11FB5-DD05-2048-3768DA0CDC72B053 | 82A2343A-CE78-A297-B307F0E50330708C | AUP Probe Test (Curved) 10_Weld 1
1236 | AOBRIEN | 2023-01-12 10:31 | AUPHM2 | AUP Probe Test (Curved) 9 | Weld 2 | Butt | Complete |  |  |  | Bespoke Fixture | Nb |  |  | Stamped Sheet | 2.5 | Millimeter |  | Nb |  |  | Machined Rod | 2.5 | Millimeter |  | 90 | 0 | 0 |  |  |  | 6 | 325 | -14 | 6 | 60 | 45 | 563 | 50 | [6 empty] | Weld starts at 160 degrees, upramps over 0.5 seconds, dwells for 1 second, welds to 360 degrees, downramps to 540. | Good |  |  |  |  | AUP-Probe-WP | 82A465BC-AA9E-A2B8-D1141417C2A958CC | AUP-HT4-We | 82A70299-0E53-F96E-992ECEDAE4EDB7EF | 82A977E9-C297-A071-8003DF87DEF25F5C | 82AA9C09-AAFA-DD2C-B06DF812F3596399 | AUP Probe Test (Curved) 10_Weld 2
1237 | AOBRIEN | 2023-01-12 10:33 | AUPHM2 | AUP Probe Test (Curved) 10 | Weld 1 | Butt | Complete |  |  |  | Bespoke Fixture | Nb |  |  | Stamped Sheet | 2.5 | Millimeter |  | Nb |  |  | Machined Rod | 2.5 | Millimeter |  | 90 | 0 | 0 |  |  |  | 6 | 325 | -14 | 6 | 60 | 45 | 563 | 50 |  |  |  | 1 | 25 | 17 | Weld starts at -20, upramps over 0.5 seconds, dwells for 1 second, welds to 180 degrees, downramps to 360 degrees. Initial amperage was 44mA, increased to 45 at -5 degrees (program remnant, was supposed to be 44 the entire path) | [5 empty] | AUP-Probe-WP | 82AD81B9-DCD7-1097-E51031A93FEA7DFC | AUP-HT3-We | 82AED308-B6FD-B2FC-8A20F408B3E69619 | 82B05C8E-BFE0-9FDA-8CA0C3261DB84CA8 | 82B1ABDA-A4BE-D636-757EE0B59F7ABF0B | AUP Probe Test (Curved) 10_Weld 1
1238 | AOBRIEN | 2023-01-12 10:35 | AUPHM2 | AUP Niobium Ring Test #12 | Weld 4 | Butt | Complete |  |  |  |  | Nb |  |  | Rolled Plate | 2.5 | Millimeter |  | Nb |  |  | Rolled Plate | 2.5 | Millimeter |  | 90 | 0 |  | 1000 | 500 | 500 | 6 | 335 | -4 | 12 | 118 | 48 | 563 | 50 | [6 empty] | Weld starts at 255 degrees, upramps over 0.5 seconds, dwells for 1.75 seconds, welds to 365 degrees, downramps to 385 degrees | CJP for the entire path but the weld face has a poor appearance and the root has a "spotty" appearance (penetration was inconsistent but always CJP or higher) | FB88C6EA-9679-689D-6BE99C59A0A03080 | FB89E537-0007-A969-1788F852F2944E0C |  |  | AUP-NbCap-WP | 829066FA-F0F3-890F-BFE817FE628EC0A2 | AUP-NbCap-We4 | 829185DB-9913-DDE5-75E68EE846AACC7A | 82929E43-DCA9-BB1D-719C2D4B3B53FFCD | 8293E446-AB6B-3A7B-622C3C577485D539 | AUP Niobium Ring Test #12_Weld 4
1239 | AOBRIEN | 2023-01-12 12:57 | AUPHM2 | AUP Probe Test (Curved) 10 | Weld 2 | Butt | Complete |  |  |  | Bespoke Fixture | Nb |  |  | Stamped Sheet | 2.5 | Millimeter |  | Nb |  |  | Machined Rod | 2.5 | Millimeter |  | 90 | 0 | 0 |  |  |  | 6 | 325 | -14 | 6 | 60 | 44 | 563 | 50 |  |  |  | 1 | 25 | 41 | Weld begins at 160 degrees, upramps over 0.5 seconds, dwells 1.0 seconds, welds to 360 degrees, downramps to 540 degrees | [5 empty] | AUP-Probe-WP | 8762B1FE-05D0-0F36-F35D46A8E11D3FEE | AUP-HT4-We | 8763C9A5-A67E-E5BC-4BD86176B4D86505 | 8764E889-C666-1DC9-AFB357A1EC19900C | 876650C2-B607-310D-819D5EDF33A245EB | AUP Probe Test (Curved) 10_Weld 2
1264 | AOBRIEN | 2023-02-07 12:59 | AUPHM2 | AUP-HOM-FT Test 8 | Weld 1 | Step-Butt | Complete | Penetration to step (1mm) with no LOF. Integrated backing of 1mm |  |  |  | Cu |  |  | Machined Rod | 2 | Millimeter | Penetration to step (1mm) required. | Cu |  |  | Machined Rod | 2.5 | Millimeter |  | 0 | 0 | 0 |  |  |  | 6 | 330 | -9 | 25 | 250 | 64 | 561 | 50 |  |  |  | 2 | 4 | 41 | Weld starts at 0, upramps over 0.1 second, dwells 0.4 seconds, travels 20+ 120 degrees, downramps over 60 degrees. Beam offset 0.025" outside of nominal circle. Full power: 0-140 degrees | Face looks OK, too much root penetration | FCD3D133-CF0E-91C0-BAD110086A4F78A9 | FCD4F819-0A93-CE0D-22E72759FD89D35F |  |  | AUP-Probe-WP | 2CB2E08D-C06D-731C-DEC5BF1C7D8D576E | AUP-FDThru-We1 | 2CB435D1-9F3C-2F77-87A4F399EAA84CE0 | 2CB59B83-C2D4-AEBF-7B174BBEB11A3B8C | 2CB79C5D-A6C3-FFF2-B7D8011A71BFA92B | AUP-HOM-FT Test 8_Weld 1
1265 | AOBRIEN | 2023-02-09 10:12 | AUPHM2 | AUP-HOM-FT Test 8 | Weld 2 | Step-Butt | Complete | Penetration to step (1mm) required |  |  |  | Cu |  |  | Machined Rod | 2 | Millimeter | Penetration to step (1mm) required | Cu |  |  | Machined Rod | 2 | Millimeter |  | 0 | 0 | 0 |  |  |  | 6 | 330 | -9 | 25 | 250 | 60 | 562 | 50 | [6 empty] | Weld starts at 0 degrees, upramps over 0.1 second, dwells 0.4 seconds, welds 0-140 degrees, downramps 140-200 | Inside OK, root still over-penetrated (better than previous) | FCDB9FA9-D46F-E5B4-17A31C0F0621FDDA | FCDCE261-CE93-02EE-B30DA6114558B15A |  |  | AUP-Probe-WP | 2CD1A388-E3E3-B914-1726594F4D3DA08F | AUP-FDThru-We2 | 2CD3805C-AC04-4185-B7B5029ED14D45B4 | 2CD96B2B-A497-6044-FFC14C901C46DF08 | 2CDA98EE-AC5F-9E88-A7A650891836525B | AUP-HOM-FT Test 8_Weld 2
1266 | AOBRIEN | 2023-02-08 11:08 | AUPHM2 | AUP-HOM-FT Test 8 | Weld 3 | Step-Butt | Partial | Penetration to step (1mm) required |  |  |  | Cu |  |  | Machined Rod | 2 | Millimeter | Penetration to step (1mm) required | Cu |  |  | Machined Rod | 2 | Millimeter |  | 0 | 0 | 0 |  |  |  | 6 | 330 | -9 | 25 | 250 | 56 | 562 | 50 | [6 empty] | Weld starts at 120 degrees, upramps over 0.1, dwells 0.4, welds from 120 to 260 degrees, downramps to 320 | Face good, root still showing slight signs of over-penetration | FCE3FB7B-963E-FA93-8A35E594072ABFCA | FCE5AE53-0A8E-0461-AA5AD1376E279100 |  |  | AUP-Probe-WP | 2CF2AFC1-9D99-66B5-C2496101E72124ED | AUP-FDThru-We3 | 2CF40024-D687-DC6C-8BD5C2D461221D2A | 2CF560F9-9812-EB98-1032516E65A2A0B9 | 2CF6AD49-DD53-F56F-2F007D989878E513 | AUP-HOM-FT Test 8_Weld 3
1267 | AOBRIEN | 2023-02-09 09:41 | AUPHM2 | AUP-HOM-FT Test 9 | Weld 1 | Step-Butt | Complete | Penetration to step (1mm) required |  |  |  | Cu |  |  | Machined Rod | 2 | Millimeter | Penetration to step (1mm) required | Cu |  |  | Machined Rod | 2 | Millimeter | Penetration to step (1mm) required | 0 | 0 | 0 |  |  |  | 6 | 330 | -9 | 25 | 250 | 53 | 552 | 50 |  |  |  | 0 | 1 | 59 | Weld starts at 0 degrees, upramps over 0.1 second, dwells 0.4 seconds, welds from 0 to 140, downramps over 60 degrees (Full power 0-140: SHOULD BE -20 to 120!!!!) | Face good, root has very minor overpenetration at tail out | FCF03667-B061-CF8F-2CC6AFDE9A6A0C26 | FCF19499-E191-BC9B-A79F37D933ED7C66 |  |  | AUP-Probe-WP | 2D045978-F736-EAA9-A376F8BBDDA74787 | AUP-FDThru-We1 | 2D057478-9580-5DD5-83C23CDD9FB2AD48 | 2D069D89-DF0A-940D-4200DD27FE68EDBD | 2D07E727-CE5C-A404-6CCB7F1DD94A5691 | AUP-HOM-FT Test 9_Weld 1
1268 | AOBRIEN | 2023-02-09 10:39 | AUPHM2 | AUP-HOM-FT Test 9 | Weld 2 | Step-Butt | Complete | Penetration to step (1mm) required |  |  |  | Cu |  |  | Machined Rod | 2 | Millimeter | Penetration to step (1mm) required | Cu |  |  | Machined Rod | 2 | Millimeter |  | 0 | 0 | 0 |  |  |  | 6 | 330 | -9 | 25 | 250 | 53 | 552 | 50 | [6 empty] | Weld begins at 100 degrees, upramps over 0.1s, dwells 0.5 second, welds to 240 degrees, downramps to 300 degrees (Full power 100-240) | Face good, root very slightly overpenetrated at startup/tailout (start could be from previous) | FCF9210D-E9A7-54B6-24511B9237DCE42B | FCFA9CD3-B2F1-2BA9-7A7CDFFC40888154 |  |  | AUP-Probe-WP | 2D44AF1F-0DCB-5145-E3D1159FB89DC7E3 | AUP-FeedThru-We2 | 2D45BA06-A1A8-2D30-6526BC04CA3E4FBC | 2D490E12-A5EC-61FE-33E221D60C43F540 | 2D4A595F-FEF6-65CB-376518C2D59EBE40 | AUP-HOM-FT Test 9_Weld 2
1269 | AOBRIEN | 2023-02-09 13:01 | AUPHM2 | AUP-HOM-FT Test 9 | Weld 3 | Step-Butt | Complete | Penetration to step (1mm) required |  |  |  | Cu |  |  | Machined Rod | 2 | Millimeter |  | Cu |  |  | Machined Rod | 2 | Millimeter |  | 0 | 0 | 0 |  |  |  | 6 | 330 | -9 | 25 | 250 | 53 | 552 | 50 |  |  |  | 0 | 3 | 16 | Weld begins at 220 degrees, upramps over 0.1, dwells 0.4, welds from 220-360, downramps to 42 (Full power 220-360) | Face is good except tailout seems to have formed a slight crated. No root reinforcement | FD06C892-991F-59FA-9410F28ABAE11915 | FD07DD00-D39B-B2BA-760FCCB0F9F5F4BE |  |  | AUP-Probe-WP | 2D702F3F-EA55-EAC7-2D820D5E41711AC7 | AUP-FDThru-We3 | 2D715C0F-A45D-3015-4076C8066574BC27 | 2D729632-9BF0-D674-00A3EF66C56B9FC9 | 2D73A994-DF9C-4AAA-D2F257C7D3462DAB | AUP-HOM-FT Test 9_Weld 3
1344 | AOBRIEN | 2023-03-15 13:12 | AUPHM3 | AUP - NbCap Qualification #1 | Tacks | Butt | Partial | Tacking |  | FFF093C1-B2B3-84A1-71A0A301CC2D3544 |  | Nb |  |  | Machined Tube | 2.6 | Millimeter |  | Nb |  |  | Machined Tube | 2.6 | Millimeter |  | 90 | 0 |  | 1000 | 100 | 100 | 6 | 335 | -4 | 12 | 117 | 15 | 565 | 50 |  |  |  | 0 | 9 | 59 | 8 tacks in single program. Weld moves to nominal tack position (0, 180, 90, 270, 45, 225, 125, 315), backs up 5 degrees, upramps over 2.5 degrees, weld for 5 degrees, downramps over 2.5 degrees | Tacks are fused, seam slightly missed | FFEDFC60-F8D9-6F6C-B5D8665640A8ABDF |  |  |  | AUP-NbCap-WP | FF20D63A-B88F-CC86-8CB3C331C21CE949 | AUP-NbCap-Ta | FF221284-A518-82C0-AAF6E38499B3BE6B | FF237C2E-EAB6-FB23-4CD480E734FBA6CE | FF24B504-AE1C-FD87-57CE67F0BFE9C971 | AUP - NbCap Qualification_Tacks
1345 | AOBRIEN | 2023-03-15 14:00 | AUPHM3 | AUP - NbCap Qualification #1 | Weld 1 | Butt | Complete | CJP Required |  | 38C02402-F64F-E065-3B9C53382D00B677 |  | Nb |  |  | Machined Tube | 2.6 | Millimeter |  | Nb |  |  | Machined Tube | 2.6 | Millimeter |  | 90 | 0 |  | 1000 | 500 | 500 | 6 | 335 | -4 | 12 | 122 | 48 | 565 | 50 | [6 empty] | Weld starts at 0 degrees, backs up 15 degrees, upramps over 0.5 seconds, dwells for 1.25 seconds, welds from -15 to 95, downramps 95-115 | Weld face looks good. Root has CJP but the startup section is spotty, not sure if it will tie in properly. | 38C5F048-F49B-C742-052063169C23B057 |  |  |  | AUP-NbCap-WP | 38AFA24F-E6DC-A297-CBE8F9C4284600C9 | AUP-NbCap-We1 | 38B0A878-CB85-B3A0-BDD582EF3AD8C410 | 38B20088-F1E8-A238-CD674BE95462590E | 38B3CF1C-AC45-1A43-752D9C514EDA6C98 | AUP - NbCap Qualification #1_Weld 1
1346 | AOBRIEN | 2023-03-15 16:39 | AUPHM3 | AUP - NbCap Qualification #1 | Weld 2 | Butt | Complete | CJP Required |  | 38CC5A6B-A88B-8A60-EE4C05F4E27680FF |  | Nb |  |  | Machined Tube | 2.6 | Millimeter |  | Nb |  |  | Machined Tube | 2.6 | Millimeter |  | 90 | 0 |  | 1000 | 500 | 500 | 6 | 335 | -4 | 6 | 122 | 48 | 565 | 50 |  |  |  | 0 | 13 | 49 | Weld begins at 180 degrees, backs up 15 degrees (165), upramps over 0.5 seconds, dwells 1.25 seconds, welds from 165 to 275, downramps 275-295 | Face looks good. Weld root has CJP for most of the length but the beginning is spotty, need to check if the tie-in is succesful after other welds. | 38D39CE6-E1D2-4356-8CC26CC2CE5268D6 |  |  |  | AUP-NbCap-WP | 38D543ED-F235-942B-912D326CCDFBDBED | AUP-NbCap-We2 | 38D6948F-E401-8F8E-DAD99C2020262C75 | 38D85309-B562-C2BB-0E73A4CB812AC0D8 | 38D9D2E0-AAC0-70AE-25B07182F6E3471D | AUP - NbCap Qualification #1_Weld 2
1347 | AOBRIEN | 2023-03-16 16:10 | AUPHM3 | AUP - NbCap Qualification #1 | Weld 3 | Butt | Complete | CJP Required |  | 39076B3D-C704-D2D5-9FB5B6B6CB59851D |  | Nb |  |  | Machined Tube | 2.6 | Millimeter |  | Nb |  |  | Machined Tube | 2.6 | Millimeter |  | 90 | 0 |  | 1000 | 500 | 500 | 6 | 335 | -4 | 12 | 122 | 49 | 575 | 50 |  |  |  | 0 | 16 | 33 | Weld moves to nominal start (90 degrees), backs up 15 degrees, upramps over 0.5 seconds, dwells 1.25 seconds, from 65-185, downramps 185-205 | HVPS Arc Fault appx 150 degrees into weld. Will re-run with original parameters. Weld DAQ was disabled due to maintenance earlier in the day. Small (<1mm) section of LOP at start of weld 2 that did not clean up at the end of weld 3 |  |  |  |  | AUP-NbCap-WP | 390092BF-D88C-CA0F-7014D7D62DABBC45 | AUP-NbCap-We3 | 3901FFB5-CE9A-EC3B-5ED302C89BC05DD8 |  | 39049B77-A3D6-08B1-527E8A6897415495 | AUP - NbCap Qualification #1_Weld 3
1348 | AOBRIEN | 2023-03-16 16:29 | AUPHM3 | AUP - NbCap Qualification #1 | Weld 3-2 | Butt | Complete | Reweld of previous due to arc fault |  | 3942E0F8-EDFD-9C9C-139BEB24E6D0A478 |  | Nb |  |  | Machined Tube | 2.6 | Millimeter |  | Nb |  |  | Machined Tube | 2.6 | Millimeter |  | 90 | 0 |  | 1000 | 500 | 500 | 6 | 335 | -4 | 12 | 122 | 49 | 575 | 50 |  |  |  | 0 | 17 | 7 | Weld starts at nominal position (90 degrees), backs-up 15 degrees to 65, upramps over 0.5 seconds, dwells for 1.25 seconds, welds from 65-185, downramps 185-205 | Reweld of previous that had an arc fault. No issues noted other than some spatter when the previous crater was passed. Weld face appears good. Small (<1mm) section of LOP near the tailout of this weld/startup of weld 2 | 6D0E9088-02C3-5E9E-01EDC21D3DA2DE22 | 6D1A7A74-E542-36D6-7FFB6853846DDFA7 | 6D1C1E8C-E7E4-9E21-F9BEC7018A802C0C |  | AUP-NbCap-WP | 3935873F-928C-B367-3C63BE9B99725DD0 | AUP-NbCap-We3 | 3936BB4B-F254-B4F9-0AB38A6A43A40AD1 | 393FB41C-DA52-6CA2-143AE4022413A86C | 3940BFB3-A127-EDE2-93E1892408998DEF | AUP - NbCap Qualification #1_Weld 3-2
1349 | AOBRIEN | 2023-03-17 10:59 | AUPHM3 | AUP - NbCap Qualification #1 | Weld 4 | Butt | Complete | CJP Required |  | 6D22ED4E-FF48-911B-050A22658B1D0FED |  | Nb |  |  | Machined Tube | 2.6 | Millimeter |  | Nb |  |  | Machined Tube | 2.6 | Millimeter |  | 90 | 0 |  | 1000 | 500 | 500 | 6 | 335 | -4 | 12 | 122 | 49 | 567 | 50 |  |  |  | 0 | 19 | 23 | Gun moves to nominal start (270 degrees), backs up 15 degrees (255), upramps over 0.5 seconds, dwells 1.25 seconds, welds from 255-365, downramps 365-385 | Face and root are good, root minimal. | 6D24159D-FE66-C780-8EF80D60A3063EB7 | 6D254C8B-AC6C-F959-B0A3EF9D29FFCB42 |  |  | AUP-NbCap-WP | 611942BA-DC0C-C63B-6D8943E77A1E9D91 | AUP-NbCap-We4 | 611A93EE-E58C-CD1A-0B3924920282D33E | 611BC465-D7EF-AD8E-164B739E281BA970 | 611CEB95-D35C-3CB1-C356AB204D9DCC17 | AUP - NbCap Qualification #1_Weld 4
1350 | AOBRIEN | 2023-03-17 14:56 | AUPHM3 | AUP - NbCap Qualification #2 | Tacks | Butt | Partial |  |  | 6D2C5CA6-D17C-D7FB-ECA4A53A1FC88878 |  | Nb |  |  | Machined Tube | 2.6 | Millimeter |  | Nb |  |  | Machined Tube | 2.6 | Millimeter |  | 90 | 0 |  | 1000 | 500 | 500 | 6 | 335 | -4 | 11.5 | 117 | 15 | 567 |  |  |  |  | 0 | 24 | 12 | 8 tacks in single program. Head moves to start position (0, 180, 90, 270, 45, 135, 225, 315), backs up 5 degrees, upramps over 2.5 degrees, welds 5 degrees, downramps 2.5 degrees. | Good. | 6D2E0EAF-FD41-B118-9F405117CDA95EB5 |  |  |  | AUP-NbCap-WP |  | AUP-NbCap-Ta |  |  |  | AUP - NbCap Qualification #2_Tacks
1351 | AOBRIEN | 2023-03-17 15:21 | AUPHM3 | AUP - NbCap Qualification #2 | Weld 1 | Butt | Complete |  |  | 07D8B905-EF07-BC87-AB8C0A322C2A269A |  | Nb |  |  | Machined Tube | 2.6 | Millimeter |  | Nb |  |  | Machined Tube | 2.6 | Millimeter |  | 90 | 0 |  | 1000 | 500 | 500 | 6 | 335 | -4 | 12 | 122 | 50 | 567 | 50 |  |  |  | 0 | 24 | 48 | Starting from nominal start position (0 degrees), head backs up 15 degrees, upramps to 50mA over 0.5 seconds, dwells for 1.5 seconds, welds from -15 to 95, downramps from 95-115 | Face and root are good. 2mm section of LOP right after weld start, but should be covered by the tail out of weld 4 | 07DA2A2E-FB66-A1DA-5793AE1EF5D64324 | 07DB7887-96BD-62A1-4816B666C97857EB |  |  | AUP-NbCap-WP |  | AUP-NbCap-We1 |  |  |  | AUP - NbCap Qualification #2_Weld 1
1352 | AOBRIEN | 2023-03-20 10:18 | AUPHM3 | AUP - NbCap Qualification #2 | Weld 2 | Butt | Complete |  |  | 07E0E872-F5A4-67C4-6F22F711FE5336F5 |  | Nb |  |  | Machined Tube | 2.6 | Millimeter |  | Nb |  |  | Machined Tube | 2.6 | Millimeter |  | 90 | 0 |  | 1000 | 500 | 500 | 6 | 335 | -4 | 12 | 122 | 50 | 576 | 50 | [6 empty] | Head moves to nominal start position (180 degrees), backs up 15 degrees (165), upramps over 0.5 seconds, dwells 1.5 seconds, begins welding at 11.3IPM from 165-175, 12IPM from 175-275, downramp 275-295 | Face and root good, root still has some spotty points. | 08476394-A881-42F7-6BD5660A357DDB1C | 0848FAA4-B500-B4F3-65A77C187BB8BF80 |  |  | AUP-NbCap-WP | 084B027C-F3C2-CF3B-22560216379B5A45 | AUP-NbCap-We2 | 084D46CF-06B5-30A6-AD0C94399D656726 | 084F0C22-C457-CB5E-BB1F379F03D4D9B7 | 0850B53B-97AE-6464-622D19E22FBBAF61 | AUP - NbCap Qualification #2_Weld 2
1353 | AOBRIEN | 2023-03-20 11:47 | AUPHM3 | AUP - NbCap Qualification #2 | Weld 3 | Butt | Complete |  |  | 085AACC5-DDD5-1782-22E0CDB6963A4C60 |  | Nb |  |  | Machined Tube | 2.6 | Millimeter |  | Nb |  |  | Machined Tube | 2.6 | Millimeter |  | 90 | 0 |  | 1000 | 500 | 500 | 6 | 335 | -4 | 12 | 122 | 50 | 576 | 50 | [6 empty] | Head moves to nominal start position (90 degrees), backs up 15 degrees (75), upramps over 0.5 seconds, dwells 1.5 seconds, begins welding at 11.3IPM from 75-85, 12IPM from 85-185, downramp 185-205 | Face and root look ok, still has spotty root. | 08736A6C-CB2E-B949-593525145F52DC75 | 0874C9DB-CEC8-760B-4EB685BF026D3472 |  |  | AUP-NbCap-WP | 08765322-E6B5-32F7-3BC4CDBFEE1C13A5 | AUP-NbCap-We3 | 0877C626-C9F2-8853-F066917D051EF2D7 | 08792CD6-D4F4-1B1B-E6B821ADE762536B | 087A930B-C16B-3E16-844BDB58EBF34C14 | AUP - NbCap Qualification #2_Weld 3
1354 | AOBRIEN | 2023-03-20 13:20 | AUPHM3 | AUP - NbCap Qualification #2 | Weld 4 | Butt | Complete |  |  | 0885DB5D-093F-837F-1D0105BDFD82827B |  | Nb |  |  | Machined Tube | 2.6 | Millimeter |  | Nb |  |  | Machined Tube | 2.6 | Millimeter |  | 90 | 0 |  | 100 | 500 | 500 | 6 | 335 | -4 | 12 | 122 | 50 | 576 | 50 |  |  |  | 0 | 29 | 24 | Head moves to nominal start position (270 degrees), backs up 15 degrees (255), upramps over 0.5 seconds, dwells 1.5 seconds, begins welding at 11.3IPM from 255-265, 12IPM from 265-365, downramp 365-385 | Face and root look OK, still has spotty root appearance. | 0888D169-B031-4524-99435311C79A9216 | 08876641-9F7B-1D99-56B94EC1D7BA991F |  |  | AUP-NbCap-WP | 088A9614-05F3-77BC-15394DBBA268EC7B | AUP-NbCap-We4 | 088BF440-C73D-2C87-5F875ACCAC479372 | 088D5F8C-E64F-74BA-06A58CC388D6B0A1 | 088E96B8-A4F4-1B72-6E06D20678CB403E | AUP - NbCap Qualification #2_Weld 4
1384 | AOBRIEN | 2023-04-03 13:13 | AUPHM3 | AUP - NbCap Qualification #3 | Tacks | Butt | Partial | 8 tacks spaced ~45 degrees around the pipe |  |  |  | Nb |  |  | Machined Tube | 2.6 | Millimeter |  | Nb |  |  | Machined Tube | 2.6 | Millimeter |  | 90 | 0 |  | 1000 | 100 | 100 | 6 | 335 | -4 | 11.5 | 117 | 15 | 574 | 50 |  |  |  | 1 | 37 | 10 | 8ea 10 degree tacks ceneterd around 0, 180, 90, 270, 45, 225, 135, 315 | Look good |  |  |  |  | AUP-NbCap-WP | D1CA8BC5-0E7D-565A-EBEF0BAB75177644 | AUP-NbCap-Ta | D1D0EC53-95F4-55CB-F499D59901761013 | D1E6C943-D444-53F2-3C31429E1C85D057 | D1EC02AA-BE83-F0D5-468AB6A5BDC9833B | AUP - NbCap Qualification #3_Tacks
1385 | AOBRIEN | 2023-04-03 13:18 | AUPHM3 | AUP - NbCap Qualification #3 | Weld 1 | Butt | Complete | CJP 90 degree weld |  |  |  | Nb |  |  | Machined Tube | 2.6 | Millimeter |  | Nb |  |  | Machined Tube | 2.6 | Millimeter |  | 90 | 0 |  | 1000 | 500 | 500 | 6 | 335 | -4 | 12 | 122 | 53 | 574 | 50 |  |  |  | 1 | 37 | 10 | Head begins at -25 degrees, upramps to 53 degrees fro -25 to -15, travels from -15 to 95 at full power, then ramps down from 95 to 115 | [5 empty] | AUP-NbCap-WP | D3A2A952-047B-57F0-86A5C01AEFA9BA77 | AUP-NbCap-We1 | D3A3AAF2-FE70-CB89-E4709B98E45F712C |  |  | AUP - NbCap Qualification #3_Weld 1
1386 | AOBRIEN | 2023-04-03 15:06 | AUPHM3 | AUP - NbCap Qualification #3 | Weld 2 | Butt | Complete | 90 degree CJP |  |  |  | Nb |  |  | Machined Tube | 2.6 | Millimeter |  | Nb |  |  | Machined Tube | 2.6 | Millimeter |  | 90 | 0 |  | 1000 | 500 | 500 | 6 | 335 | -4 | 12 | 122 | 53 | 574 | 50 |  |  |  | 1 | 43 | 17 | Weld begins at 155 degrees, upramps from 155-165, welds 165-275, downramps 275-295 | [5 empty] | AUP-NbCap-WP | D553647B-04A0-7BDF-CDBA56927D3E9335 | AUP-NbCap-We2 | D554B8E9-A4BC-B0E1-7B8B24D3B167A79F | D5662BA3-B999-ECC2-D21B3487620CC636 | D56739BE-E871-60A8-70E5C15092819164 | AUP - NbCap Qualification #3_Weld 2
1387 | AOBRIEN | 2023-04-03 16:24 | AUPHM3 | AUP - NbCap Qualification #3 | Weld 3 | Butt | Complete | 90 degree CJP |  |  |  | Nb |  |  | Machined Tube | 2.6 | Millimeter |  | Nb |  |  | Machined Tube | 2.6 | Millimeter |  | 90 | 0 |  | 1000 | 500 | 500 | 6 | 335 | -4 | 12 | 122 | 53 | 574 | 50 |  |  |  | 1 | 44 | 4 | Weld begins at 65 degrees, upramps to 53mA from 65-75, welds from 75-185, downramps 185-205 | [5 empty] | AUP-NbCap-WP | D7F91AB9-C87B-CE95-42F40DE5C8454933 | AUP-NbCap-We3 | D7FA5D12-94F6-BA3C-E3352F7E47BD4450 | D7FB8DF7-DB5D-40B4-D39A13250B4F6635 | D7FCC2E9-BEDA-14AA-978A849E9EB8217E | AUP - NbCap Qualification #3_Weld 3
1388 | AOBRIEN | 2023-04-04 15:25 | AUPHM3 | AUP - NbCap Qualification #3 | Weld 4 | Butt | Complete |  |  |  |  | Nb |  |  | Machined Tube | 2.6 | Millimeter |  | Nb |  |  | Machined Tube | 2.6 | Millimeter |  | 90 | 0 |  | 1000 | 500 | 500 | 6 | 335 | -4 | 12 | 122 | 53 | 567 | 50 |  |  |  | 1 | 49 | 0 | Weld begins at 245 degrees, over 10 degrees, then welds from 255-365, downramps 365-385 | Significant lack of penetration on multiple spots around weld. Possibly caused by the removal of the start dwell and ramp-in-place Shinkage: 0: 281.16mm->280.74mm. -0.42mm or -0.017" 90: 281.18mm->280.70mm. -0.48mm or -0.019" 180: 281.18mm->280.81mm. -0.37mm or -0.015" 270: 281.18mm->280.87mm. -0.31mm or -0.012" |  |  |  |  | AUP-NbCap-WP | 3EE2F0EF-EA37-1A6A-1E653B4E9C876336 | AUP-NbCap-We4 | 3EE419F3-01E8-E181-E95F529816E5FF04 | 3EE5A12E-AA89-AC22-014564CA801ACDB0 | 3EE6CBED-E209-3765-2695EF5A047750D8 | AUP - NbCap Qualification #3_Weld 4
1389 | AOBRIEN | 2023-04-04 15:35 | AUPHM3 | AUP - NbCap Qualification #4 | Weld 1 | Butt | Complete | 360 degree CJP |  |  |  | Nb |  |  | Machined Tube | 2.6 | Millimeter |  | Nb |  |  | Machined Tube | 2.6 | Millimeter |  | 90 | 0 |  | 1000 | 500 | 500 | 6 | 335 | -4 | 12 | 122 | 53 | 567 | 50 |  |  |  | 1 | 49 | 0 | Weld begins at -25 degrees, upramps over 0.5 seconds, dwell 1.0 seconds, then welds from -25 to 365, downramps 365-385 | CJP all around the weld. Underbead is small but acceptable at the start, gradually getting larger to the end. |  |  |  |  | AUP-NbCap-WP | 3EE99A67-B57A-3379-BAE6D399C6DFCB09 | AUP-NbCap-We | 3EEAD19E-E467-63BD-674D5966BD72AD92 | 3EEC5285-A1A6-3144-A116A4A37BF5B799 | 3EED7528-F12E-A1F9-D607878991CB02D1 | AUP - NbCap Qualification #4_Weld 1
1410 | AOBRIEN | 2023-04-17 16:30 | AUPHM3 | AUP - NbCap Qualification #5 | Tacks | Butt | Partial |  |  | 123F7E33-CEAA-FA78-690985502FD1B370 |  | Nb |  |  | Machined Tube | 2.8 | Millimeter |  | Nb |  |  | Machined Tube | 2.8 | Millimeter |  | 90 | 0 |  | 1000 | 100 | 100 | 6 | 335 | -4 | 12 | 117 | 15 | 569 | 50 | [6 empty] | 8x 10 degree tacks (5 degrees at power, 2.5 degree upramps on start and stops) | Good | 123E0BC2-03F7-6385-A3660BA15B3A3A19 |  |  |  | AUP-NbCap-WP |  | AUP-NbCap-Ta |  |  |  | AUP - NbCap Qualification #5_Tacks
1411 | AOBRIEN | 2023-04-17 16:34 | AUPHM3 | AUP - NbCap Qualification #5 | Weld 1 | Butt | Complete | 360 degree CJP |  |  |  | Nb |  |  | Machined Tube | 2.8 | Millimeter |  | Nb |  |  | Machined Tube | 2.8 | Millimeter |  | 90 | 0 |  | 1000 | 500 | 500 | 6 | 335 | -4 | 12 | 122 | 53 | 569 | 50 |  |  |  | 2 | 39 | 56 | Weld begins at -25 degrees. Upramps to 53mA over 0.5 seconds, dwells 1 second, then traverses seam to +365 degrees, then downramps to 385 degrees |  | 1242E5A7-9021-5E74-ACCCA855FADCAEE9 | 124467D9-D3FA-91EF-FCF17A3A97F95231 |  |  | AUP-NbCap-WP |  | AUP-NbCap-We |  |  |  | AUP - NbCap Qualification #5_Weld 1
1426 | AOBRIEN | 2023-04-21 15:27 | AUPHM3 | AUP NbCap Evalation | Tacks | Butt | Partial |  |  | 756B396B-C795-4F2C-9DD8DBA9A480FFAA |  | Nb |  |  | Machined Plate | 2.8 | Millimeter |  | Nb |  |  | Machined Tube | 2.8 | Millimeter |  | 90 | 0 |  | 1000 | 100 | 100 | 6 | 335 | -4 | 12 | 122 | 15 | 564 | 50 | [6 empty] | 2 tacks initially, vent, remove tape, pump down, 8x tacks | Good | 756DB888-A866-B11A-F61B73EA5A0FBD4B |  |  |  | AUP-NbCap-WP | 7545CF11-D83F-A363-8DE7DA5412D95672 | AUP-NbCap-Ta | 75470578-06DB-5710-C877C9C0B15CC930 | 75497FC9-E751-3BFC-92C063D7C8E8933B | 754AA75E-B1CC-CCA5-F30B015A634C8328 | AUP NbCap Evalation_Tacks
1427 | AOBRIEN | 2023-04-21 15:32 | AUPHM3 | AUP - NbCap Evaluation | Weld 1 | Butt | Complete |  |  |  |  | Nb |  |  | Machined Tube | 2.8 | Millimeter |  | Nb |  |  | Machined Plate | 2.8 | Millimeter |  | 90 | 0 |  | 1000 | 500 | 500 | 6 | 335 | -4 | 6 | 60 | 53 | 564 | 50 |  |  |  | 3 | 8 | 31 | Weld begins at -25 degrees, upramps in place over 0.5 seconds, dwells an additional 1 second, travels to 365 degrees, downramps to 285 degrees | [5 empty] | AUP-NbCap-WP | 754D45E5-AA1E-01AB-8B3AFC5698A31440 | AUP-NbCap-We | 754E6749-0D35-A2D3-7EE178AEF1AC7767 | 754FE58A-9613-87B4-A98F029E3DB3259F | 7550FDDD-D0E8-7982-988D31141EFBD8CC | AUP - NbCap Evaluation_Weld 1
1450 | AOBRIEN | 2023-05-03 12:52 | AUPHM3 | AUP - NbCap Evaluation #2 | Tacks | Butt | Partial |  |  |  |  | Nb |  |  | Machined Tube | 2.8 | Millimeter |  | Nb |  |  | Machined Tube | 2.8 | Millimeter |  | 90 |  |  | 1000 | 100 | 100 | 6 | 335 | -4 | 12 | 122 | 23 | 571 | 50 |  |  |  | 3 | 40 | 13 | 8 tacks | Good | 104234D3-BDC4-EEC8-385B092BA2762D68 |  |  |  | AUP-NbCap-WP | 100FB722-C29F-B6AA-E95E1E439AD9975F | AUP-NbCap-Ta | 1010F3A5-E964-EBA6-FDE0F154F3C37295 |  |  | AUP - NbCap Evaluation #2_Tacks
1451 | AOBRIEN | 2023-05-03 15:49 | AUPHM3 | AUP - NbCap Evaluation #2 | Weld | Butt | Complete |  |  |  |  | Nb |  |  | Machined Plate | 2.8 | Millimeter |  | Nb |  |  | Machined Tube | 2.8 | Millimeter |  | 90 | 0 | 0 | 1000 | 500 | 500 | 6 | 335 | -4 | 12 | 122 | 53 | 568 | 50 |  |  |  | 3 | 43 | 37 |  | Weld face looks good, could be slightly defocused. Weld root shows incomplete penetration on most of the weld length. |  |  |  |  | AUP-NbCap-WP | 1014CCE5-001D-4CD1-0A29147E7E316021 | AUP-NbCap-We | 10161C00-F9E4-3EB1-21096D41E9752EFB |  |  | AUP - NbCap Evaluation #2_Weld
1498 | AOBRIEN | 2023-05-19 09:20 | AUPHM3 | AUP - NbCap Evaluation #3 | Tacks | Butt | Partial |  |  |  |  | Nb |  |  | Machined Tube | 2.8 | Millimeter |  | Nb |  |  | Machined Tube | 2.8 | Millimeter |  | 90 | 0 |  | 1000 | 100 | 100 | 6 | 335 | -4 | 12 | 117 | 23 | 556 | 50 |  |  |  | 0 | 47 | 44 | 8 tacks in single program | Good |  |  |  |  | AUP-NbCap-WP | 09EF254D-90FC-34F7-075F4A1ACC90CA70 | AUP-NbCap-Ta | 09F09BB1-0C9C-BC8E-21CA48D9AC553227 | 09F2C164-C6D9-26C5-A3F384A38F6753B7 | 09F40234-EA41-16C6-1594223F0461DD88 | AUP - NbCap Evaluation #3_Tacks
1499 | AOBRIEN | 2023-05-19 10:10 | AUPHM3 | AUP - NbCap Evaluation #3 | Weld | Butt | Complete |  |  |  |  | Nb |  |  | Machined Tube | 2.8 | Millimeter |  | Nb |  |  | Machined Tube | 2.8 | Millimeter |  | 90 | 0 |  | 1000 | 500 | 500 | 6 | 335 | -4 | 10 | 117 | 60 | 556 | 50 |  |  |  | 0 | 48 | 55 |  | CJP all around, starting off small and ending quite large. Excessive sag (up to 0.035", allowable limit is 0.4mm/0.016") in the last 20 degrees |  |  |  |  | AUP-NbCap-WP | 0BB3F290-FCF3-6915-D560D30203BC088E | AUP-NbCap-We | 0BB60740-01A9-E8A6-E7BFBDAC3A5C66D2 | 0BB81947-A180-375E-F271BCACBAA84E30 | 0BB96A4A-0296-C075-FEF52A8D0E687D15 | AUP - NbCap Evaluation #3_Weld
1500 | AOBRIEN | 2023-05-19 15:36 | AUPHM3 | AUP - NbCap Evaluation #4 | Tacks | Butt | Complete |  |  |  |  | Nb |  |  | Machined Tube | 2.8 | Millimeter |  | Nb |  |  | Machined Tube | 2.8 | Millimeter |  | 90 | 0 |  | 1000 | 100 | 100 | 6 | 335 | -4 | 12 | 117 | 23 | 556 | 50 |  |  |  | 0 | 50 | 32 | Program ran 4 times for 4 tacks | Good. |  |  |  |  | AUP-NbCap-WP | 1758B0A9-A843-4D15-CF12826DDE993919 | AUP-NbCap-Ta | 1759DF91-0CAA-594F-76364A2C8A8FCEAB | 175B082B-0CB2-D40C-4BD29C2AA3544FD5 | 175C3514-A533-3B5E-0D8C2F810D5932DA | AUP - NbCap Evaluation #4_Tacks
1501 | AOBRIEN | 2023-05-22 13:15 | AUPHM3 | AUP - NbCap Evaluation #4 | Weld | Butt | Complete |  |  |  |  | Nb |  |  | Machined Tube | 2.8 | Millimeter |  | Nb |  |  | Machined Tube | 2.8 | Millimeter |  | 90 | 0 |  | 1000 | 500 | 500 | 6 | 335 | -4 | 12 | 117 | 60 | 560 | 50 |  |  |  | 0 | 53 | 22 |  | Underbead throughout, small at the beginning and large at tail-out. Last 10-20 degrees of weld have excessive sag (>0.015") |  |  |  |  | AUP-NbCap-WP | ACC54458-03A2-ACA2-3A8EB148A6AD40C9 | AUP-NbCap-We | ACCE7AD2-DBB7-E093-FA4CB251F7747D0A | ACDAD741-C254-4656-34BA88B064029F4B | ACDC0249-DDDC-F5E8-9E64FDFAC71787FA | AUP - NbCap Evaluation #4_Weld
1502 | AOBRIEN | 2023-05-23 13:07 | AUPHM3 | AUP CuHook Test #8 | Tacks | Step-Butt | Partial |  |  |  |  | Cu |  |  | Machined Tube | 1.27 | Millimeter |  | Cu |  |  | Machined Tube | 2.54 | Millimeter |  | 90 | 0 |  |  |  |  | 6 | 325 | -14 | 18 | 600 | 15 | 548 | 50 | [6 empty] | 4 tacks in single program | Good |  |  |  |  | AUP-CuHook-WP | E291D77D-9D5C-67AC-B486877E1F91E48E | AUP-CuHook-Ta | E2933039-BBEE-4B73-8433654158163FC4 |  | E2946B08-FA34-B27C-EC1E230E6F3BC333 | AUP CuHook Test #8_Tacks
1503 | AOBRIEN | 2023-05-23 13:11 | AUPHM3 | AUP CuHook Test #8 | Weld 1 | Step-Butt | Complete | Penetration to step (1mm) required |  |  |  | Cu |  |  | Machined Tube | 1.27 | Millimeter |  | Cu |  |  | Machined Tube | 2.54 | Millimeter |  | 90 | 0 |  |  |  |  | 6 | 325 | -14 | 18.6 | 600 | 48 | 548 | 50 |  |  |  | 0 | 59 | 24 | Beam starts at -10 degrees, upramps in place over 0.2 seconds, dwells 0.6 seconds, travels to 92.5 degrees, then downramps to 137.5 degrees. | Weld face good, no underbead. (Meets goal) |  |  |  |  | AUP-CuHook-WP |  | AUP-CuHook-We1 |  |  |  | AUP CuHook Test #8_Weld 1
1504 | AOBRIEN | 2023-05-23 15:01 | AUPHM3 | AUP CuHook Test #8 | Weld 2 | Step-Butt | Complete | Penetration to step (1mm) required |  |  |  | Cu |  |  | Machined Tube | 1.27 | Millimeter |  | Cu |  |  | Machined Tube | 2.54 | Millimeter |  | 90 | 0 |  |  |  |  | 6 | 325 | -14 | 18 | 600 | 48 | 548 | 50 |  |  |  | 1 | 0 | 0 | Beam starts at -10 degrees, upramps in place over 0.2 seconds, dwells 0.6 seconds, travels to 92.5 degrees, then downramps to 137.5 degrees. | Weld face good, no root penetration (Meets spec) |  |  |  |  | AUP-CuHook-WP | E3EFA72E-E2E7-D3BA-A1227DA92B4E5C7B | AUP-CuHook-We2 | E3F0D479-B7F5-D2D5-C8D7A821603EBA53 | E3F2248B-F5DC-0844-5A272446C45D53B5 | E3F3F8D1-E8C8-6E3B-03D4E3187F5B79B7 | AUP CuHook Test #8_Weld 2
1505 | AOBRIEN | 2023-05-23 16:16 | AUPHM3 | AUP CuHook Test #8 | Weld 3 | Step-Butt | Complete | Penetration to step (1mm) required |  |  |  | Cu |  |  | Machined Tube | 1.27 | Millimeter |  | Cu |  |  | Machined Tube | 2.54 | Millimeter |  | 90 | 0 |  |  |  |  | 6 | 325 | -14 | 18 | 600 | 48 | 548 | 50 |  |  |  | 0 | 1 | 11 | Beam starts at -10 degrees, upramps in place over 0.2 seconds, dwells 0.6 seconds, travels to 92.5 degrees, then downramps to 137.5 degrees. | Weld face is good, no root penetration (Meets spec). |  |  |  |  | AUP-CuHook-WP | E6A5A9C8-E43B-949A-382FFF506F788F5D | AUP-CuHook-We3 | E6A71DB8-BE53-2C87-9E0AC8ED6186B599 | E6A86C08-AB7E-D897-B9B54377B4F143A9 | E6A9A3A2-FF51-B72A-31664CC13C22DCB4 | AUP CuHook Test #8_Weld 3
1506 | AOBRIEN | 2023-05-23 16:28 | AUPHM3 | AUP CuHook Test #8 | Weld 4 | Step-Butt | Complete | Penetration to step (1mm) required |  |  |  | Cu |  |  | Machined Tube | 1.27 | Millimeter |  | Cu |  |  | Machined Tube | 2.54 | Millimeter |  | 90 | 0 |  |  |  |  | 6 | 325 | -14 | 18 | 600 | 48 | 548 | 50 |  |  |  | 1 | 0 | 35 | Beam starts at -10 degrees, upramps in place over 0.2 seconds, dwells 0.6 seconds, travels to 92.5 degrees, then downramps to 137.5 degrees. | Weld face good, no root penetration (Meets spec) |  |  |  |  | AUP-CuHook-WP | E70CDBFF-DA64-8753-B0144D9221B6BFDD | AUP-CuHook-We4 | E70E0472-F9F2-8EEA-B490EEA5957A7949 | E70F55A8-B7A8-2BCE-822055A84E7B5128 | E7108F55-D931-183C-65249D510869C856 | AUP CuHook Test #8_Weld 4
1507 | AOBRIEN | 2023-05-24 10:06 | AUPHM3 | AUP CuHook Test #9 | Tacks | Step-Butt | Partial | Tacking |  |  |  | Cu |  |  | Machined Tube | 1.27 | Millimeter |  | Cu |  |  | Machined Tube | 2.54 | Millimeter |  | 90 | 0 |  |  |  |  | 6 | 325 | -14 | 11 | 347 | 20 | 548 | 50 |  |  |  | 1 | 2 | 30 | [6 empty] | AUP-CuHook-WP | 0DB52537-9B17-12D8-4E88B2CCB7131F65 | AUP-CuHook-Ta | 0DB67538-BD8B-81DE-6300E11408921E7C | 0DB7DE23-BE1F-1D6D-124A4F7C2B6B1944 | 0DB9084E-C141-4B0C-DC3B4456595FA167 | AUP CuHook Test #9_Tacks
1508 | AOBRIEN | 2023-05-24 10:59 | AUPHM3 | AUP CuHook Test #9 | Weld 1 | Step-Butt | Complete | Penetration to step (1mm) required |  |  |  | Cu |  |  | Machined Tube | 1.27 | Millimeter |  | Cu |  |  | Machined Tube | 2.54 | Millimeter |  | 90 | 0 |  |  |  |  | 6 | 325 | -14 | 18 | 600 | 52 | 550 | 50 |  |  |  | 1 | 4 | 46 | Beam starts at -10 degrees, upramps in place over 0.2 seconds, dwells 0.6 seconds, travels to 92.5 degrees, then downramps to 137.5 degrees. | Weld face looks good, no root penetration (no root penetration wanted) |  |  |  |  | AUP-CuHook-WP | 0ED62F05-A62C-F235-D5A8C3ED57A3461C | AUP-CuHook-We1 | 0ED7578D-DBAE-F35F-9AB1E0F100250835 | 0ED88ACE-001C-5F6D-967D394BF48D01D5 | 0ED9D203-CAC8-9709-67C301270FCAB4D7 | AUP CuHook Test #9_Weld 1
1509 | AOBRIEN | 2023-05-24 14:15 | AUPHM3 | AUP CuHook Test #9 | Weld 2 | Step-Butt | Complete | Penetration to step (1mm) required |  |  |  | Cu |  |  | Machined Tube | 1.27 | Millimeter |  | Cu |  |  | Machined Tube | 2.54 | Millimeter |  | 90 | 0 |  |  |  |  | 6 | 325 | -14 | 18 | 600 | 56 | 550 | 50 |  |  |  | 1 | 6 | 12 | Beam starts at -170 degrees, upramps in place over 0.2 seconds, dwells 0.6 seconds, travels to 272.5 degrees, then downramps to 317.5 degrees. | No underbead (good) |  |  |  |  | AUP-CuHook-WP |  | AUP-CuHook-We2 |  |  |  | AUP CuHook Test #9_Weld 2
1510 | AOBRIEN | 2023-05-25 10:17 | AUPHM3 | AUP CuHook Test #9 | Weld 3 | Step-Butt | Complete | Penetration to step (1mm) required |  |  |  | Cu |  |  | Machined Tube | 1.27 | Millimeter |  | Cu |  |  | Machined Tube | 2.54 | Millimeter |  | 90 | 0 |  |  |  |  | 6 | 325 | -14 | 18 | 600 | 60 | 552 | 50 |  |  |  | 1 | 8 | 18 | Beam starts at 80 degrees, upramps in place over 0.2 seconds, dwells 0.6 seconds, travels to 182.5 degrees, then downramps to 227.5 degrees. | Underbead beginning at roughly half weld distance. |  |  |  |  | AUP-CuHook-WP | 421FC15E-D5FA-2795-E05677B717E65053 | AUP-CuHook-We3 | 42463F43-F314-F760-79A3300FE0CB6453 | 42482548-CE62-D82B-CAFF3AAB13F0C0F3 | 4249E4C4-F3F0-B717-2829E73FF8622AD0 | AUP CuHook Test #9_Weld 3
1511 | AOBRIEN | 2023-05-25 11:07 | AUPHM3 | AUP CuHook Test #9 | Weld 4 | Step-Butt | Complete | Penetration to step (1mm) required |  |  |  | Cu |  |  | Machined Tube | 1.27 | Millimeter |  | Cu |  |  | Machined Tube | 2.54 | Millimeter |  | 90 | 0 |  |  |  |  | 6 | 325 | -14 | 18 | 600 | 58 | 552 | 50 |  |  |  | 1 | 9 | 2 | Beam starts at 260 degrees, upramps in place over 0.2 seconds, dwells 0.6 seconds, travels to362.5 degrees, then downramps to 407.5 degrees. | Underbead appears in last 1/4 of weld. |  |  |  |  | AUP-CuHook-WP | 42C5EADD-E1D1-5659-BDFE8C43EBF2EEA6 | AUP-CuHook-We4 |  |  |  | AUP CuHook Test #9_Weld 4
1512 | AOBRIEN | 2023-05-25 14:58 | AUPHM3 | AUP NbCap Evaluation #5 | Tacks | Butt | Partial |  |  |  |  | Nb |  |  | Machined Tube | 2.8 | Millimeter |  | Nb |  |  | Machined Tube | 2.8 | Millimeter |  | 90 | 0 |  | 1000 | 100 | 100 | 6 | 335 | -4 | 12 | 117 | 23 | 552 | 50 | [6 empty] | 8 tacks in single program | Good |  |  |  |  | AUP-NbCap-WP |  | AUP-NbCap-Ta |  |  |  | AUP NbCap Evaluation #5_Tacks
1513 | AOBRIEN | 2023-05-25 15:01 | AUPHM3 | AUP - NbCap Evaluation #5 | Weld | Butt | Complete |  |  |  |  | Nb |  |  | Machined Tube | 2.8 | Millimeter |  | Nb |  |  | Machined Tube | 2.8 | Millimeter |  | 90 | 0 |  | 1000 | 500 | 500 | 6 | 335 | -4 | 12 | 117 | 60 | 552 | 50 |  |  |  | 1 | 12 | 24 | Weld begins at -25 degrees, upramps in place over 0.5 seconds, dwells another 1.0 seconds, then begins to travel at 1.17RPM. Upon reaching 300 degrees, the beam ramps down the amperage to 52mA by at 360 degrees, welds at 52 for 5 degrees, then downramps to 0 over the next 20 | CJP all around. Weld still has excessive sagging in the crater (0.030"). |  |  |  |  | AUP-NbCap-WP | 4D47D4AD-EA6E-9DDC-C260C9CAA5E98A2C | AUP-NbCap-We | 4D48F910-0FE9-4241-06AE57C7434D3F16 | 4D4A5026-B129-FDE2-29A0A91602D29BD0 | 4D4B5E3C-BDF9-62F0-64A5962FAF9186D9 | AUP - NbCap Evaluation #5_Weld
1514 | AOBRIEN | 2023-05-26 09:46 | AUPHM3 | AUP Cu Cup Test 10 | Tacks | Step-Butt | Partial |  |  |  |  | Cu |  |  | Machined Tube | 2.5 | Millimeter |  | Cu |  |  | Machined Tube | 2.5 | Millimeter |  | 90 | 0 |  |  |  |  | 6 | 335 | -4 | 6 | 347 | 20 | 540 | 50 |  |  |  | 1 | 15 | 53 | 4 tacks in single program (0, 180, 90, 270) | Good |  |  |  |  | AUP-CuCup-WP | 79D3BD52-B997-10A7-4ED0993EB0830D6E | AUP-CuCup-Ta | 79D4EC1B-DDA3-7C5F-9249A69B34F95CFB | 79D77381-BB06-B0DC-A1C2A0704E0D7FD3 | 79D8C249-EC90-32B5-F1D3851A31A9F438 | Cu Cup Test 10_Tacks
1515 | AOBRIEN | 2023-05-26 10:45 | AUPHM3 | AUP Cu Cup Test 10 | Weld 1 | Step-Butt | Complete | Penetration to step (0.75mm) required |  |  |  | Cu |  |  | Machined Tube | 2.5 | Millimeter |  | Cu |  |  | Machined Tube | 2.5 |  |  | 90 | 0 |  |  |  |  | 6 | 325 | -14 | 10 | 600 | 30 | 540 | 50 | [6 empty] | Weld begins at -10 degrees, upramps in place over 0.2 seconds, dwells 0.6 seconds, travels to 122.5 degrees, downramps to 167.5 degrees. | Weld face is smooth, no inside bead. Suspect heat input is too low |  |  |  |  | AUP-CuCup-WP | 79DAD092-04D4-F7B1-684B9E28741B0D0F | AUP-CuCup-We1 | 79DBF2C0-DCB4-F89D-7A5FA446AEA28B07 | 79DD805A-A69F-6B97-1046ABA540518720 | 79DECA35-0B33-1CE3-E727CFC36F028CF8 | Cu Cup Test 10_Weld 1
1516 | AOBRIEN | 2023-05-26 10:50 | AUPHM3 | AUP CuCup Test 10 | Weld 2 | Step-Butt | Complete | Penetration to step (0.75mm) required |  |  |  | Cu |  |  | Machined Tube | 2.5 | Millimeter |  | Cu |  |  | Machined Tube | 2.5 | Millimeter |  | 90 | 0 |  |  |  |  | 6 | 325 | -14 | 10 | 600 | 35 | 540 | 50 |  |  |  | 1 | 16 | 22 | Weld begins at 110 degrees, upramps over 0.2 seconds, dwells 0.6 seconds, welds to 242.5 degrees, downramps to 287.5 degrees | Weld face is smooth, small surface hole at crater, no indication of inner bead. Heat input likely still too low, suspect hole is from void areas in joint not fusing due to low heat. |  |  |  |  | AUP-CuCup-WP | 79E17090-0BF8-534F-B7DFC58F182D48DE | AUP-CuCup-We2 | 79E27040-A27B-C7A6-7DD097309767E053 | 79E3E8A1-03E3-5681-F28D5CE84B0CBEB8 | 79E55CF4-EF8F-5A8D-EFB4F5979517DFDE | AUP CuCup Test 10_Weld 2
1517 | AOBRIEN | 2023-05-26 12:43 | AUPHM3 | AUP CuCup Test 10 | Weld 3 | Step-Butt | Complete | Penetration to step (0.75mm) required |  |  |  | Cu |  |  | Machined Tube | 2.5 | Millimeter |  | Cu |  |  | Machined Tube | 2.5 | Millimeter |  | 90 | 0 |  |  |  |  | 6 | 325 | -14 | 10 | 600 | 25 | 540 | 50 |  |  |  | 1 | 16 | 36 | Weld begins at 230 degrees, upramps over 0.2 seconds, dwells 0.6 seconds, welds to 362.5 degrees, downramps to 407.5 degrees | Face is smooth and small. No inner bead. Heat input way too low. |  |  |  |  | AUP-CuCup-WP | 79ED0168-F56D-12CD-44A4F3BB6CE3C475 | AUP-CuCup-We3 | 79EE5052-BA6D-F27C-CEE648C64FF519F5 | 79F02082-D85A-4A5D-02DE5A06DDFD3DBD | 79F1523D-E137-4C33-DF775D1E7091EF3B | AUP CuCup Test 10_Weld 3
1518 | AOBRIEN | 2023-05-26 14:49 | AUPHM3 | AUP CuCup Test #11 | Tacks | Step-Butt | Partial |  |  |  |  | Cu |  |  | Machined Tube | 2.5 | Millimeter |  | Cu |  |  | Machined Tube | 2.5 | Millimeter |  | 90 | 0 |  |  |  |  | 6 | 325 | -14 | 6 | 347 | 20 | 540 | 50 | [6 empty] | 4 tacks in single program (0, 180, 90, 270) | Good |  |  |  |  | AUP-CuCup-WP | 7F07CEB9-A426-0771-D8C2F347D3551F6B | AUP-CuCup-Ta | 7F091B08-0C00-E9A6-39EF88AF41BFDEF2 | 7F1050A5-9C8F-3338-093ABD23C8EA5A7F | 7F1198B3-D001-7D10-0972EACEC3BAFBD1 | AUP CuCup Test #11_Tacks
1519 | AOBRIEN | 2023-05-26 14:52 | AUPHM3 | AUP CuCup Test #11 | Weld 1 | Step-Butt | Complete | Penetration to step (0.75mm) |  |  |  | Cu |  |  | Machined Tube | 2.5 | Millimeter |  | Cu |  |  | Machined Tube | 2.5 | Millimeter |  | 90 | 0 |  |  |  |  | 6 | 325 | -14 | 10 | 600 | 40 | 542 | 50 |  |  |  | 1 | 18 | 14 | Weld begins at -10 degrees, upramps in place over 0.2 seconds, dwells 0.6 seconds, welds to 122.5 degrees, downramps to 167.5 degrees | [5 empty] | AUP-CuCup-WP | 7F13D43B-ABE2-EB97-7D8852B9D3ACC914 | AUP-CuCup-We1 | 7F152CF4-A3F0-6769-D0C35135A01436D7 | 7F16A49C-BE9A-B141-31685775284D1357 | 7F17DB2D-A3B9-E647-82620AF44B81E2C9 | AUP CuCup Test #11_Weld 1
1520 | AOBRIEN | 2023-05-26 15:07 | AUPHM3 | AUP CuCup Test #11 | Weld 2 | Step-Butt | Complete | Penetration to step (0.75mm) required |  |  |  | Cu |  |  | Machined Tube | 2.5 | Millimeter |  | Cu |  |  | Machined Tube | 2.5 | Millimeter |  | 90 | 0 |  |  |  |  | 6 | 325 | -14 | 10 | 600 | 45 | 540 | 50 |  |  |  | 1 | 18 | 30 | Weld begins at 110 degrees, upramps over 0.2s, dwells 0.6s, travels to 242.5 degrees, downramps 287.5 degrees | [5 empty] | AUP-CuCup-WP | 7F1CCD41-B737-268F-092D65CAE10179B8 | AUP-CuCup-We2 | 7F1DCFC3-D44B-15BC-8EB9DC6F65DC7365 | 7F28D048-D66F-906F-3860B8EA416EEAEE | 7F2A3304-F884-3BC2-2C94D730758DA074 | AUP CuCup Test #11_Weld 2
1521 | AOBRIEN | 2023-05-30 15:21 | AUPHM3 | AUP CuCup Test #11 | Weld 3 | Step-Butt | Complete | Penetration to step (0.75mm) required |  |  |  | Cu |  |  | Machined Tube | 2.5 | Millimeter |  | Cu |  |  | Machined Tube | 2.5 | Millimeter |  | 90 | 0 |  |  |  |  | 6 | 325 | -14 | 12 | 600 | 50 | 542 | 50 | [7 empty] | Slight underbead at tailout. Too hot. |  |  |  |  | AUP-CuCup-WP | 4D28BC37-CE93-5253-B301FF92AFF930FF | AUP-CuCup-We3 | 4D29E361-C060-3E19-59CAD717C61DD6F6 | 4D2B5468-C63F-952A-5246E1AEA71D404D | 4D2D0739-04C7-B5EB-0D1463126AED598B | AUP CuCup Test #11_Weld 3
1522 | AOBRIEN | 2023-05-30 15:24 | AUPHM3 | AUP CuCup Test #12 | Weld 1 | Step-Butt | Complete | Penetration to step (0.75mm) required |  |  |  | Cu |  |  | Machined Tube | 2.5 | Millimeter |  | Cu |  |  | Machined Tube | 2.5 | Millimeter |  | 90 | 0 |  |  |  |  | 6 | 325 | -14 | 10.3 | 600 | 40 | 544 | 50 |  |  |  | 1 | 21 | 58 | [6 empty] | AUP-CuCup-WP | 4D4D032F-0F37-309A-5802C634B46B0A39 | AUP-CuCup-We1 | 4D4F5C34-0E7C-39EF-966E364A548E8D1F | 4D5C38F2-0091-BB39-73D7B8B451BB2DD2 | 4D5DDDBD-D304-96AB-2F0EB81919C68E88 | AUP CuCup Test #12_Weld 1
1523 | AOBRIEN | 2023-05-30 15:55 | AUPHM3 | AUP CuCup Test #12 | Weld 2 | Step-Butt | Complete | Penetration to step (0.75mm) required |  |  |  | Cu |  |  | Machined Tube | 2.5 | Millimeter |  | Cu |  |  | Machined Tube | 2.5 | Millimeter |  | 90 | 0 |  |  |  |  | 6 | 325 | -14 | 10.3 | 600 | 40 | 544 | 50 |  |  |  | 1 | 22 | 13 | [6 empty] | AUP-CuCup-WP | 4E5FD861-C767-F980-20C7F57B866090F9 | AUP-CuCup-We2 | 4E611971-A260-7F08-B12B5C0FE2DFEE88 | 4E626251-0CAD-07E4-5E37909B4192635A | 4E637FA3-CE7C-7537-7F4335BF7CC3C82B | AUP CuCup Test #12_Weld 2
1524 | AOBRIEN | 2023-05-31 09:22 | AUPHM3 | AUP CuCup Test #12 | Weld 3 | Step-Butt | Complete | Penetration to step (0.75mm) required |  |  |  | Cu |  |  | Machined Tube | 2.5 | Millimeter |  | Cu |  |  | Machined Tube | 2.5 | Millimeter |  | 90 | 0 |  |  |  |  | 6 | 325 | -14 | 10.3 | 600 | 40 | 544 | 50 |  |  |  | 1 | 23 | 18 |  | Crater depth is pushing the limits of acceptability (right at ~0.016") |  |  |  |  | AUP-CuCup-WP | 7550AF19-B11F-8A3E-4B6360DF02D524BF | AUP-CuCup-We3 | 75520240-BAE6-93DE-2339EDB038CADBAF | 75533DC5-DBDD-959E-454B568E410BB680 | 755478B0-C47D-26D2-B45C1F878C1F5B58 | AUP CuCup Test #12_Weld 3
1525 | AOBRIEN | 2023-05-31 10:35 | AUPHM3 | AUP CuHook Test #10 | Tacks | Step-Butt | Partial |  |  |  |  | Cu |  |  | Machined Tube | 1.27 | Millimeter |  | Cu |  |  | Machined Tube | 2.54 | Millimeter |  | 90 | 0 |  |  |  |  | 6 | 335 | -4 | 10.75 | 37 | 20 | 544 | 50 |  |  |  | 1 | 24 | 52 | 4 tacks in single program (centered on 0, 180, 90, 270) | Good |  |  |  |  | AUP-CuHook-WP | 76CB7092-EC16-EA06-C6400C59A04DDC12 | AUP-CuCup-Ta | 76CC89CD-BD43-3FDD-408D61ED788DD696 | 76D248CC-935A-BE55-BEA91FB585BA30EB | 76D3456F-D3BB-355B-09C9534BEEB31360 | AUP CuHook Test #10_Tacks
1526 | AOBRIEN | 2023-05-31 12:07 | AUPHM3 | AUP CuHook Test #10 | Weld 1 | Step-Butt | Complete | Penetration to step (1mm) required. |  |  |  | Cu |  |  | Machined Tube | 1.27 | Millimeter |  | Cu |  |  | Machined Tube | 2.54 | Millimeter |  | 90 | 0 |  |  |  |  | 6 | 325 | -14 | 18.5 | 600 | 56 | 544 | 50 |  |  |  | 1 | 25 | 47 | Weld starts at -10 degrees, upramps over 0.2 seconds, dwells 0.6 seconds, travels to 92.5 degrees, downramps to 152.5 degrees | Weld overpenetrated joint. Previous tests indicate that 56mA is a good parameter, suspect that the sample had significant preheat from spotting and this caused the failed weld. |  |  |  |  | AUP-CuHook-WP | 81988C90-FCCF-15E2-9E5EBB4E37672D9B | AUP-CuHook-We1 | 8199C83A-9903-6C7C-18B3617ED95997B6 | 819B2936-F3A4-D3AE-8A3FB5EE0665A304 | 819C4E2E-D73B-EB5A-3F98114B09ED0A1C | AUP CuHook Test #10_Weld 1
1527 | AOBRIEN | 2023-05-31 12:56 | AUPHM3 | AUP CuHook Test #10 | Weld 2 | Step-Butt | Complete | Penetration to step (1.27mm) required |  |  |  | Cu |  |  | Machined Tube | 1.27 | Millimeter |  | Cu |  |  | Machined Tube | 2.54 | Millimeter |  | 90 | 0 |  |  |  |  | 6 | 325 | -14 | 18.5 | 600 | 56 | 544 | 50 |  |  |  | 1 | 56 | 3 | Weld begins at 170 degrees, upramps over 0.2 seconds, dwells 0.6 seconds, travels to 272.5, downramps to 332.5 | Good. Must ensure part is at RT when starting weld. |  |  |  |  | AUP-CuHook-WP | 819EBDCC-0858-D75D-DD1533E1C71E2C6A | AUP-CuHook-We2 | 819FD2E3-D84E-6CAA-C04231242B1B4CDB | 81A133D9-FE17-D09F-5A9AC6F093444BB1 | 81A2672A-B2E0-F60D-C596AE28F9A16BBF | AUP CuHook Test #10_Weld 2
1528 | AOBRIEN | 2023-05-31 14:36 | AUPHM3 | AUP CuHook Test #11 | Tacks | Step-Butt | Partial |  |  |  |  | Cu |  |  | Machined Tube | 1.27 | Millimeter |  | Cu |  |  | Machined Tube | 2.54 | Millimeter |  | 90 | 0 |  |  |  |  | 6 | 325 | -14 | 10.3 | 347 | 20 | 544 | 50 |  |  |  | 1 | 27 | 42 | 4 tacks in one program, centered on 0, 180, 90, 270 degrees | Good |  |  |  |  | AUP-CuHook-WP |  | AUP-CuHook-Ta |  |  |  | AUP CuHook Test #11_Tacks
1529 | AOBRIEN | 2023-05-31 16:21 | AUPHM3 | AUP CuHook Test #11 | Weld 1 | Step-Butt | Complete | Penetration to step (1.27mm) required |  |  |  | Cu |  |  | Machined Tube | 1.27 | Millimeter |  | Cu |  |  | Machined Tube | 2.54 | Millimeter |  | 90 | 0 |  |  |  |  | 6 | 325 | -14 | 18.5 | 600 | 56 | 544 | 50 |  |  |  | 1 | 28 | 2 | Weld begins at -10 degrees, upramps over 0.2 seconds, dwells 0.6 seconds, travels to 92.5 degrees, downramps to 152.5 degrees | [5 empty] | AUP-CuHook-WP |  | AUP-CuHook-We1 |  |  |  | AUP CuHook Test #11_Weld 1
1530 | AOBRIEN | 2023-05-31 16:45 | AUPHM3 | AUP CuHook Test #11 | Weld 2 | Step-Butt | Complete | Penetration to step (1.27mm) required |  |  |  | Cu |  |  | Machined Tube | 1.27 | Millimeter |  | Cu |  |  | Machined Tube | 2.54 | Millimeter |  | 90 | 0 |  |  |  |  | 6 | 325 | -14 | 18.5 | 600 | 56 | 544 | 50 |  |  |  | 1 | 28 | 17 | Weld begins at 170 degrees, upramps over 0.2 seconds, dwells 0.6 seconds, travels to 272.5 degrees, downramps to 332.5 degrees | [5 empty] | AUP-CuHook-WP | 83B9CDF5-F370-4980-E9259B291417F9A6 | AUP-CuHook-We2 | 83BB0EC6-07CD-F730-383CD0F616875007 |  |  | AUP CuHook Test #11_Weld 2
1531 | AOBRIEN | 2023-06-01 08:20 | AUPHM3 | AUP CuHook Test #11 | Weld 3 | Step-Butt | Complete | Penetration to step (1.27mm) required |  |  |  | Cu |  |  | Machined Tube | 1.27 | Millimeter |  | Cu |  |  | Machined Tube | 2.54 | Millimeter |  | 90 | 0 |  |  |  |  | 6 | 325 | -14 | 18.5 | 600 | 56 | 550 | 50 |  |  |  | 1 | 28 | 51 | Weld begins at 80 degrees, upramps over 0.2 seconds, dwells 0.6 seconds, travels to 182.5 degrees, downramps to 242.5 degrees | [5 empty] | AUP-CuHook-WP | B2B23602-B7E4-8D1B-89EE107FE36A69C5 | AUP-CuHook-We3 | B2BCD5CB-FDC7-DDD3-D63AA78544AC0454 | B2C078B5-998B-88FC-9ED59816360F0299 | B2C3C899-E51E-4275-DB8B28D950B445C4 | AUP CuHook Test #11_Weld 3
1532 | AOBRIEN | 2023-06-01 09:41 | AUPHM3 | AUP CuHook Test #11 | Weld 4 | Step-Butt | Complete | Penetration to step (1.27mm) required |  |  |  | Cu |  |  | Machined Tube | 1.27 | Millimeter |  | Cu |  |  | Machined Tube | 1.27 | Millimeter |  | 90 | 0 |  |  |  |  | 6 | 325 | -14 | 18.5 | 600 | 56 | 550 | 50 |  |  |  | 1 | 29 | 5 | Weld begins at 260 degrees, upramps over 0.2 seconds, dwells 0.6 seconds, travels to 362.5 degrees, downramps to 422.5 | [5 empty] | AUP-CuHook-WP | B2CC4E30-C8A6-5501-6C860A1AA21D4435 | AUP-CuHook-We4 | B2CD89EB-CC47-CA56-3527E20F137E907C | B2CEE9ED-E8A0-721B-101AF146D8734452 | B2D02E33-F283-E456-8B61A6928C452A04 | AUP CuHook Test #11_Weld 4
1567 | AOBRIEN | 2023-06-14 10:27 | AUPHM3 | AUP - NbCap Qualification #6 | Tacks | Butt | Partial |  |  |  |  | Nb |  |  | Machined Plate | 2.8 | Millimeter |  | Nb |  |  | Machined Plate | 2.8 | Millimeter |  | 90 | 0 |  | 1000 | 100 | 100 | 6 | 335 | -4 | 12 | 117 | 23 | 552 | 50 |  |  |  | 2 | 32 | 42 | 8 tacks in single program, 10 degrees each centered around 0, 180, 90, 270, 40, 220, 130, 310 | Good |  |  |  |  | AUP-NbCap-WP |  | AUP-NbCap-Ta |  |  |  | AUP - NbCap Qualification #4_Tacks
1568 | AOBRIEN | 2023-06-14 13:32 | AUPHM3 | AUP - NbCap Qualification #6 | Weld | Butt | Complete |  |  |  |  | Nb |  |  | Machined Tube | 2.8 | Millimeter |  | Nb |  |  | Machined Tube | 2.8 | Millimeter |  | 90 | 0 |  | 1000 | 500 | 500 | 6 | 335 | -4 | 122 | 12 | 80 | 552 | 50 |  |  |  | 2 | 34 | 3 | Weld begins at -25 degrees, upramps in place over 0.5 seconds, dwells 1.0 seconds, travels to 270 degrees. From 270-360, the amperage reduces linearly from 60mA to 48mA, holds 48mA to 365 degrees, then downramps to 0Ma at 405 degrees. | CJP all around. Largest sag measured 0.014". Weld should be good for qualification of the procedure | 1E6C349F-F820-3236-D71E2FDE66BEB141 | 1E6D4EC1-D724-4DE9-6BB1804491807CB5 |  |  | AUP-NbCap-WP | 52568DE2-BE22-BCF7-E520719E583A41BD | AUP-NbCap-We | 5257961F-9011-AC6B-35F47AD8409D2BD8 | 5258D276-00B2-BCC2-337A2CEAA431CF4C | 5259D064-0B46-9B1A-E324E74D38B3EE5B | AUP - NbCap Qualification #6_Weld
1623 | AOBRIEN | 2023-07-31 13:50 | AUPHM3 | AUP NbCap Qualification #7 | Tacks | Butt | Partial |  |  |  |  | Nb |  |  | Machined Tube | 2.8 | Millimeter |  | Nb |  |  | Machined Plate | 2.8 | Millimeter |  | 90 | 0 |  | 1000 | 100 | 100 | 6 | 335 | -4 | 12 | 117 | 23 | 546 | 50 | [6 empty] | 8 tacks in single program | Look good. |  |  |  |  | AUP-NbCap-WP | C3099227-FD92-17D5-7698A1EAD812AA6C | AUP-NbCap-Ta | C31BFFD5-C877-D9F5-99D3A740A7B0D2F9 |  |  | AUP NbCap Qualification #7_Tacks
1624 | AOBRIEN | 2023-07-31 13:53 | AUPHM3 | AUP NbCap Qualification #7 | Weld | Butt | Complete |  |  |  |  | Nb |  |  | Machined Plate | 2.8 | Millimeter |  | Nb |  |  | Machined Plate | 2.8 | Millimeter |  | 90 | 0 |  | 1000 | 500 | 500 | 6 | 335 | -4 | 12 | 122 | 60 | 546 | 50 |  |  |  | 3 | 49 | 39 |  | Weld looks good. Small expulsion occured ~20 degrees into weld, no apparent visual indications. |  |  |  |  | AUP-NbCap-WP |  | AUP-NbCap-We |  |  |  | AUP NbCap Qualification #7_Weld
1625 | AOBRIEN | 2023-08-01 14:32 | AUPHM3 | AUP - Cable Connector #12 | Tacks | Step-Butt | Partial | Penetration to step (0.5mm) required. |  |  |  | Cu |  |  | Machined Plate | 1 | Millimeter |  | Cu |  |  | Machined Plate | 1 | Millimeter | Penetration to step (0.5mm) required. | 90 | 0 |  | 1000 | 100 | 100 | 6 | 335 | -4 | 18 | 347 | 20 | 536 | 50 | [6 empty] | Program ran multiple times at original amperage (15mA) without achieving fusion. Amperage increased to 20mA and tacked successfully | Good. |  |  |  |  | AUP-CblConn-WP | FBFCEA19-B4EE-9D96-0B95FEEB0B5FC65B | AUP-CblConn-Ta | FBFE2285-BAFC-4363-D248FADF841BC886 | FC05CA2F-D2A9-637B-339DF8AA8A02DC8F | FC07181F-0DBC-803B-6C061A44994112EB | AUP - Cable Connector #12_Tacks
1626 | AOBRIEN | 2023-08-01 14:40 | AUPHM3 | AUP - Cable Connector #12 | Weld 1 | Step-Butt | Complete | Penetration to step (0.5mm) required. |  |  |  | Cu |  |  | Machined Plate | 1 | Millimeter | Penetration to step (0.5mm) required. | Cu |  |  | Machined Plate | 1 | Millimeter | Penetration to step (0.5mm) required. | 90 | 0 |  |  |  |  | 6 | 325 | -14 | 31 | 600 | 24 | 536 | 50 |  |  |  | 3 | 59 | 53 | Weld begins at -10 degrees, upramps over 0.2 seconds, dwells 0.7 seconds, welds to 92.5 degrees, downramps to 137.5 degrees. | Looks good, surface has some imperfections from running over the bad tacks. | 8900A96B-FB87-2208-04CCCCC1C43EA374 |  |  |  | AUP-CblConn-WP | FC090D61-085E-6D93-4B8E0AD0333EAAEB | AUP-CblConn-We1 | FC0A3FBB-9BCF-8EE6-BDDB21B951649213 | FC0B4FE3-C9D2-2BA5-950006A03A3DDE19 | FC0C6874-0E38-EE52-4D6AB001569D0F2C | AUP - Cable Connector #12_Weld 1
1627 | AOBRIEN | 2023-08-01 16:11 | AUPHM3 | AUP - Cable Connector #12 | Weld 2 | Step-Butt | Complete | Penetration to step (0.5mm) required |  |  |  | Cu |  |  | Machined Plate | 1 | Millimeter | Penetration to step (0.5mm) required. | Cu |  |  | Machined Plate | 1 | Millimeter | Penetration to step (0.5mm) required. | 90 | 0 |  |  |  |  | 6 | 325 | -14 | 31 | 600 | 24 | 536 | 50 | [6 empty] | Weld begins at 170 degrees, upramps over 0.2 seconds, dwells 0.7 seconds, welds to 272.5 degrees, downramps to 317.5 degrees. | Weld had three small (>0.1mm) pores, due to weld contamination from kapton tape. After two repair welds, the original pores closed but one more opened. Third and final repair pass cleaned that one. Good after 3 repair welds. | 890345DC-A5C3-A6DE-1309A7777AF5B2EC |  |  |  | AUP-CblConn-WP | FC0EE210-9B0B-F297-17AA4A6175A2337F | AUP-CblConn-We2 | FC0FED65-B6F7-720D-F68A2DB138E44F1D | FC1173E7-F4EA-30F2-2D24C0D62C24E343 | FC12796A-DB8D-5322-D5B867E9C902E6A8 | AUP - Cable Connector #12_Weld 2
1628 | AOBRIEN | 2023-08-01 16:13 | AUPHM3 | AUP - Cable Connector #12 | Weld 3 | Step-Butt | Complete | Penetration to step (0.5mm) required. |  |  |  | Cu |  |  | Machined Plate | 1 | Millimeter | Penetration to step (0.5mm) required. | Cu |  |  | Machined Plate | 1 | Millimeter | Penetration to step (0.5mm) required. | 90 | 0 |  |  |  |  | 6 | 325 | -14 | 31 | 600 | 24 | 536 | 50 |  |  |  | 4 | 0 | 26 | Weld begins at 80 degrees, upramps over 0.2 seconds, dwells 0.7 seconds, welds to 182.5 degrees, downramps to 227.5 degrees. | Good. | 89070732-D7CC-6250-3BCB5185484E9ADB |  |  |  | AUP-CblConn-WP |  | AUP-CblConn-We3 |  |  |  | AUP - Cable Connector #12_Weld 3
1629 | AOBRIEN | 2023-08-03 08:18 | AUPHM3 | AUP - Cable Connector #12 | Weld 4 | Step-Butt | Complete | Penetration to step (0.5mm) required |  |  |  | Cu |  |  | Machined Plate | 1 | Millimeter | Penetration to step (0.5mm) required | Cu |  |  | Machined Plate | 1 | Millimeter | Penetration to step (0.5)mm required. | 90 | 0 |  |  |  |  | 6 | 325 | -14 | 21 | 600 | 24 | 536 | 50 | [6 empty] | Weld begins at 260 degrees, upramps over 0.2 seconds, dwells 0.7 seconds, welds to 362.5 degrees, downramps to 407.5 degrees. | Good. | 8AA18FE4-BC44-09EF-C29BCE57634932E8 |  |  |  | AUP-CblConn-WP |  | AUP-CblConn-We4 |  | 5FE548DC-AFA1-288A-99C8C7BF58C6146D | 5FE754B9-F36C-4DDE-61DB8FBF28BF5A45 | AUP - Cable Connector #12_Weld 4
1634 | AOBRIEN | 2023-08-10 13:42 | AUPHM3 | AUP - Cu Cup Test #13 | Tacks | Step-Butt | Partial |  |  | 9B1939A9-04FA-EC13-DCE54D413A8928CB |  | Cu |  |  | Machined Plate | 2.5 | Millimeter |  | Cu |  |  | Machined Plate | 2.5 | Millimeter |  | 90 | 0 |  |  |  |  | 6 | 325 | -14 | 6 | 347 | 20 | 541 | 50 | [6 empty] | 4 tacks in single program (0, 180, 90, 270) | Tacks are fused and appear good. | 9B1B00B2-B325-CA77-8DB396FFBF64F692 |  |  |  | AUP-CuCup-WP | F1BA5368-A009-88D6-0749E6F0642DE80B | AUP-CuCup-Ta | F1C5EDE8-A061-355F-6C9D16C2DB488008 |  | F1D7A1CC-05B4-AB58-B4A0B34A0AE0887A | AUP - Cu Cup Test #13_Tacks
1635 | AOBRIEN | 2023-08-10 15:00 | AUPHM3 | AUP - Cu Cup Test #13 | Weld 1 | Step-Butt | Complete | Penetration through step, no CJP allowed. |  | 9B1ED8BA-F6C4-0F4B-7696041D502702B2 |  | Cu |  |  | Machined Plate | 2.5 | Millimeter | Penetration through step, no CJP allowed. | Cu |  |  | Machined Plate | 2.5 | Millimeter |  | 90 | 0 |  |  |  |  | 6 | 325 | -14 | 10.3 | 600 | 40 | 541 | 50 |  |  |  | 4 | 19 | 45 | Weld begins at -10 degrees, upramps over 0.2 seconds, dwells 0.6 seconds, travels to 120 degrees, downramps over the 47.5 degrees (ends 167.5) | Weld face appears good. | 9B20C011-A6DE-EF09-03BB38896FA69074 |  |  |  | AUP-CuCup-WP | F1E1A6B3-D338-23BB-5802CC37295F5976 | AUP-CuCup-We1 | F1E3D982-0902-B623-3097E95185429AF7 |  | F1E82244-E390-52A5-64A180663F012792 | AUP - Cu Cup Test #13_Weld 1
1636 | AOBRIEN | 2023-08-10 16:41 | AUPHM3 | AUP - Cu Cup Test #13 | Weld 2 | Step-Butt | Complete | Penetration beyond step without CJP. |  |  |  | Cu |  |  | Machined Plate | 2.5 | Millimeter | Penetration beyond step without CJP. | Cu |  |  | Machined Plate | 2.5 | Millimeter | Penetration beyond step without CJP. | 90 | 0 | 0 |  |  |  | 6 | 325 | -14 | 10.3 | 600 | 40 | 541 | 50 |  |  |  | 4 | 20 | 5 | Weld begins at -10 degrees from start (110 degrees from original 0), upramps over 0.2 seconds, dwells 0.6 seconds, weld 112.5 degrees (to 242.5 degrees), downramps over 45 degrees (to 287.5) | Good. | 9B35AEE8-A68A-52A9-E9E3CBFB461AF3A8 |  |  |  | AUP-CuCup-WP | F218E2DC-CFEF-5EC3-19EE2D14850FDBFD | AUP-CuCup-We2 | F21A7AE2-F346-1816-FC22D526E89E398F | F21BEED7-C7E8-DC5E-3D01C0B547AA10F5 | F21D305F-0933-82BD-3A2103D603F3D19D | AUP - Cu Cup Test #13_Weld 2
1637 | AOBRIEN | 2023-08-11 09:29 | AUPHM3 | AUP - Cu Cup Test #13 | Weld 3 | Step-Butt | Complete | Penetraton through step, no CJP allowed. |  |  |  | Cu |  |  | Machined Plate | 2.5 | Millimeter |  | Cu |  |  | Machined Plate | 2.5 | Millimeter |  | 90 | 0 |  |  |  |  | 6 | 325 | -14 | 10.3 | 600 | 40 | 538 | 50 |  |  |  | 4 | 20 | 49 | Weld begins at -10 degrees from start (230 degrees from original 0), upramps over 0.2 seconds, dwells 0.6 seconds, welds for 122.5 degrees (362.5 degrees), downramps over 45 degrees (407.5) | [5 empty] | AUP-CuCup-WP | F221711B-DEE8-0701-B286771CE91018FC | AUP-CuCup-We3 | F2285EC4-08F0-BB06-FDD81226CF6DB7C1 | F232F58B-CA2D-4EE1-9550678E0E88A709 | F249DBBB-9751-40F4-523C501B3F3725C8 | AUP - Cu Cup Test #13_Weld 3
1638 | AOBRIEN | 2023-08-11 11:51 | AUPHM3 | AUP - Cu Cup Test #14 | Tacks | Step-Butt | Partial |  |  |  |  | Cu |  |  | Machined Plate | 2.5 | Millimeter |  | Cu |  |  | Machined Plate | 2.5 | Millimeter |  | 90 | 5 | 0 |  |  |  | 6 | 325 | -14 | 6 | 347 | 20 | 538 | 50 |  |  |  | 4 | 23 | 46 | 4 tacks in single program (0, 180, 90, 270) | Tacks look great. |  |  |  |  | AUP-CuCup-WP | 941657F7-FCA8-FA57-210C6F60508883C9 | AUP-CuCup-Ta | 9417EB98-A78F-3CB0-ABB0A19D169EBCDB | 9419EC0E-D230-3C56-852979E3C16EBE6A | 9422F49C-E0BA-4817-F02043D7475624A4 | AUP - Cu Cup Test #14_Tacks
1639 | AOBRIEN | 2023-08-14 10:37 | AUPHM3 | AUP - Cu Cup Test #14 | Weld 1 | Step-Butt | Complete | Penetration through step but no underbead allowed. |  |  |  | Cu |  |  | Machined Plate | 2.5 | Millimeter | Penetration through step but no underbead allowed. | Cu |  |  | Machined Plate | 2.5 | Millimeter | Penetration through step but no underbead allowed. | 90 | 5 |  |  |  |  | 6 | 325 | -14 | 10.3 | 600 | 43 | 438 | 50 |  |  |  | 4 | 26 | 5 | Beam offset Y+0.040" from seam to align with root seam step. Weld begins at -10, upramps over 0.2, dwells 0.6, travels to 122.5 degrees, downramps to 167.5 degrees | Crater depth is 0.013", should reduce in size with subsequent passes. No root reinforcement witnessed. Crater depth reduced to ~0.010 after next pass. |  |  |  |  | AUP-CuCup-WP | 9433B43E-EE06-CA0B-66AC1154D33EF588 | AUP-CuCup-We1 | 9445DA6F-F9D9-F259-00FA94C3575D6DE6 |  | 945BC661-C3D3-CCCC-ED10FE4810AE2845 | AUP - Cu Cup Test #14_Weld 1
1640 | AOBRIEN | 2023-08-14 13:51 | AUPHM3 | AUP - Cu Cup Test #14 | Weld 2 | Step-Butt | Complete | Penetration through step w/out root reinforcement. Beam offset Y+040 to align with root step. |  |  |  | Cu |  |  | Machined Plate | 2.5 | Millimeter | Penetration through step w/out root reinforcement. | Cu |  |  | Machined Plate | 2.5 | Millimeter | Penetration through step w/out root reinforcement. | 90 | 5 |  |  |  |  | 6 | 325 | -14 | 10.3 | 600 | 45 | 538 | 50 |  |  |  | 4 | 26 | 30 | Beam offset Y+040 to align with root step. Weld begins at 110 degrees, upramps in place over 0.2 seconds, dwells 0.6 seconds, travels to 242.5 degrees, downramps to 287.5 degrees. | Crater depth ~0.020, reduced to 0.015 after next pass. Weld face looks good, no root penetration. | 9B466626-A177-1905-CBC16C2FB6AA6972 |  |  |  | AUP-CuCup-WP | 945E0F4E-9364-AEA0-654B139F22AC518E | AUP-CuCup-We2 | 945FC2B6-D648-D41F-5BDE17B9F375AE41 |  | 94612FA1-02BB-8899-2C4232ABEEF9B333 | AUP - Cu Cup Test #14_Weld 2
1641 | AOBRIEN | 2023-08-14 15:21 | AUPHM3 | AUP - Cu Cup Test #14 | Weld 3 | Step-Butt | Complete | Penetration through step without underbead. Offset Y+040 from seam to align beam with root. |  |  |  | Cu |  |  | Machined Plate | 2.5 | Millimeter |  | Cu |  |  | Machined Plate | 2.5 | Millimeter |  | 90 | 5 |  |  |  |  | 6 | 325 | -14 | 10.3 | 600 | 48 | 538 | 50 |  |  |  | 4 | 26 | 49 | Offset Y+040 from seam to align beam with root. Weld begins at 230 degrees, upramps over 0.2 seconds, dwells 0.6 seconds, travels to 362.5, downramps to 407.5 | Crater depth is ~0.020. Weld face is good, root is technically a failure as there is a small underbead (<2mm dia) at the tail out. |  |  |  |  | AUP-CuCup-WP | 9954450C-C857-3400-28A92E14F5DDA942 | AUP-CuCup-We3 | 99557013-94B2-DB14-8E6D00C3456DA9CA | 99568D33-BE22-6763-1E3F9F1EF3E1900E | 995777B6-F848-18C0-1FE163921F33C025 | AUP - Cu Cup Test #14_Weld 3
1642 | AOBRIEN | 2023-08-15 13:41 | AUPHM3 | AUP - CuCup Qual #1 | Tacks | Step-Butt | Partial |  |  | CCC65DD1-9085-268D-0AEA30A35235098B |  | Cu |  |  | Machined Plate | 2.5 | Millimeter |  | Cu |  |  | Machined Plate | 2.5 | Millimeter |  | 90 | 5 |  |  |  |  | 6 | 325 | -14 | 6 | 347 | 20 | 540 | 50 |  |  |  | 4 | 32 | 9 | Four tacks in single progam (0, 180, 90, 270) | Good. | CCC8A2B3-C97C-3B10-A15E67717AEA4E61 |  |  |  | AUP-CuCup-WP | CBEE1BB1-EFB5-2B1F-90F517B54B4B984B | AUP-CuCup-Ta | CBF35D24-E5B5-6A93-54F8CFC41922952E | CBF495FB-99DF-594C-2C82B0C715958B19 | CBF5DAF8-AC3A-B312-706F7E0DF91679B5 | AUP - CuCup Qual #1_Tacks
1643 | AOBRIEN | 2023-08-15 13:47 | AUPHM3 | AUP - CuCup Qual #1 | Weld 1 | Step-Butt | Complete | Penetration through step, no underbead allowed. |  |  |  | Cu |  |  | Machined Plate | 2.5 | Millimeter | Penetration through step, no underbead allowed. | Cu |  |  | Machined Plate | 2.5 | Millimeter | Penetration through step, no underbead allowed. | 90 | 5 |  |  |  |  | 6 | 325 | -14 | 10.3 | 600 | 45 | 540 | 50 |  |  |  | 4 | 32 | 9 | Penetration through step, no underbead allowed. Beam offset Y+040 to align with root step Weld begins at -10 degrees, upramps over 0.2, dwells 0.6, travels to 122.5 degrees, downramps to 182.5 degrees | Weld face looks good, no underbead. | CCD17AEE-C334-8755-D623030478660F12 |  |  |  | AUP-CuCup-WP | CBF8914A-B291-0DE7-0D3117252DF5A0CA | AUP-CuCup-We1 | CBF9B428-B6A0-E43C-2E04935EB4E592E1 | CBFAEE0F-D914-E717-390B53EAC1D764D7 | CBFC08F8-0273-7080-E0FED4E10A6A8C8D | AUP - CuCup Qual #1_Weld 1
1644 | AOBRIEN | 2023-08-15 15:25 | AUPHM3 | AUP - CuCup Qual #1 | Weld 2 | Step-Butt | Complete | Penetration through step, no underbead allowed. |  |  |  | Cu |  |  | Machined Plate | 2.5 | Millimeter |  | Cu |  |  | Machined Plate | 2.5 | Millimeter |  | 90 | 5 |  |  |  |  | 6 | 325 | -14 | 10.3 | 600 | 45 | 540 | 50 |  |  |  | 4 | 32 | 35 | Beam offset Y+040 to align with root step Weld begins at 110 degrees, upramps over 0.2, dwells 0.6, travels to 242.5 degrees, downramps to 302.5 degrees | Weld looks good, no underbead. | CCD9F63D-04C2-52B3-8FDBFAF825797452 |  |  |  | AUP-CuCup-WP |  | AUP-CuCup-We2 |  |  |  | AUP - CuCup Qual #1_Weld 2
1645 | AOBRIEN | 2023-08-15 15:47 | AUPHM3 | AUP - CuCup Qual #1 | Weld 3 | Step-Butt | Complete | Penetration through step, no CJP allowed. |  |  |  | Cu |  |  | Machined Plate | 2.5 | Millimeter |  | Cu |  |  | Machined Plate | 2.5 | Millimeter |  | 90 | 5 |  |  |  |  | 6 | 325 | -14 | 10.3 | 6600 | 45 | 540 | 50 |  |  |  | 4 | 33 | 9 | Beam offset Y+040 to align with root step Weld begins at 230 degrees, upramps over 0.2, dwells 0.6, travels to 362.5 degrees, downramps to 542.5 degrees (180 degree downramp) | Weld looks good, no underbead. | CCE00333-C242-3A05-86149D35FB321DCA |  |  |  | AUP-CuCup-WP | CC054C70-B309-6AED-E11AB0091E561A2F | AUP-CuCup-We3 | CC066A51-E155-71CC-E73B2897B5F72ECA | CC07AC6A-9CE7-A85E-1D0FA80478EB82D0 | CC08E346-B2F3-77A4-27952155EA81FBBD | AUP - CuCup Qual #1_Weld 3
1671 | AOBRIEN | 2023-09-07 10:25 | AUPHM3 | AUP - HHOM Damper 002 | Tee Weld 1 | Butt | Complete |  |  | 6B30A4DC-E574-CF84-BEA7E14307626E4E | Bespoke fixture, 6 jaw chuck. | Nb |  |  | Stamped Sheet | 2.5 | Millimeter |  | Nb |  |  | Machined Rod | 2.5 | Millimeter |  | 90 | 0 | 0 |  |  |  | 6 | 325 | -14 | 6 | 60 | 44 | 534 | 50 |  |  |  | 5 | 29 | 15 | Weld starts at -20, upramps over 0.5 seconds, dwells for 1 second, welds to 180 degrees, downramps to 360 degrees. | Weld face and root are flat and smooth. | 6B50E1D3-0C4E-E1F3-CD960E87BC97D2FA | 6B527B3B-A298-94D3-0B3233FEC62FD19D |  |  | AUP-Probe-WP | 6080966F-FB5A-AEC2-1D69D048B42C8D19 | AUP-HT3-We | 6081DEA6-F975-08B6-94305A9F1C779301 | 6083266C-9CBD-15EC-F25E430672C9BC87 | 60844687-F72A-6E10-A99301BE52296EC7 | HHOM Damper 002_Tee Weld 1
1672 | AOBRIEN | 2023-09-07 13:03 | AUPHM3 | AUP - HHOM Damper 002 | Tee Weld 2 | Butt | Complete |  |  | 6B716012-D505-774E-239F9CE55F4FF022 | Bespoke fixture, 6 jaw chuck. | Nb |  |  | Stamped Sheet | 2.5 | Millimeter |  | Nb |  |  | Machined Rod | 2.5 | Millimeter |  | 90 | 0 | 0 |  |  |  | 6 | 325 | -14 | 6 | 60 | 44 | 534 | 50 |  |  |  | 5 | 29 | 40 | Weld starts at 160, upramps over 0.5 seconds, dwells for 1 second, welds to 360/0 degrees, downramps to 180 degrees. | Face and root are smooth and flat. | 6B744FB4-0CF1-27EA-27E4BC3C592DEC9B | 6B7800D1-C49F-DECE-5E1C3FF24B600E7B |  |  | AUP-Probe-WP | 661B5E84-FE08-F9DE-52650BD6CF5D012B | AUP-HT4-We | 661C67E8-F87C-EA28-9BB4058E57D79D56 | 661D97CE-0D38-FF08-2D4EF0645D4DB9E0 | 661EBE36-CEA5-2532-2DDC3798B345C3FB | AUP - HHOM Damper 002_Tee Weld 2
1673 | AOBRIEN | 2023-09-07 13:50 | AUPHM3 | AUP - HHOM Damper 002 | Hook Weld 1 | Butt | Complete |  |  | 6B83D809-9DBE-3218-6623155A001F35C0 | Bespoke fixture, 6-jaw chuck. | Nb |  |  | Stamped Sheet | 2.5 | Millimeter |  | Nb |  |  | Machined Rod | 2.5 | Millimeter |  | 90 | [5 empty] | 6 | 325 | -14 | 6 | 60 | 44 | 534 | 50 |  |  |  | 5 | 33 | 9 | Weld starts at -20, upramps over 0.5 seconds, dwells for 1 second, welds to 180 degrees, downramps to 360 degrees. | Weld face and root are flat, smooth. | 6B864398-CE05-98D4-4647D8DCD46C6C29 | 6B88305E-D1E5-0623-2CFB748D718DDB2A |  |  | AUP-Probe-WP | 6B0CF016-D6C4-00D9-B4D8315F2028AF0E | AUP-HT3-We | 6B12B55E-011A-1C6C-1F1D034F23C89B37 | 6B140F1A-BF15-6161-9D45C2FA015CCE04 | 6B151F49-906F-8CA4-D3A230CB818F9624 | AUP - HHOM Damper 002_Hook Weld 1
1674 | AOBRIEN | 2023-09-07 14:36 | AUPHM3 | AUP - HHOM Damper 002 | Hook Weld 2 | Butt | Complete |  |  | 6B8C876F-D013-85FD-0AF599C50A7AB5AA | Bespoke fixture, 6 jaw chuck. | Nb |  |  | Stamped Sheet | 2.5 | Millimeter |  | Nb |  |  | Machined Rod | 2.5 | Millimeter |  | 90 | 0 | 0 |  |  |  | 6 | 325 | -14 | 6 | 60 | 44 | 534 | 50 |  |  |  | 5 | 33 | 58 | Weld starts at 160, upramps over 0.5 seconds, dwells for 1 second, welds to 360/0 degrees, downramps to 180 degrees. | Weld face and root are flat, smooth. | 6B953963-A901-A471-F1803029EC203174 | 6BA4E568-F142-AB4D-9A03493137AF2099 |  |  | AUP-Probe-WP | 6B17471F-9AAC-4663-A12D7BB88E2FE892 | AUP-HT4-We | 6B1858A1-D41A-2D2D-FA9ADC622878D1E0 | 6B19E739-BCD7-8D4B-379F550CF0CD8A0C | 6B1B1155-A812-2637-568727F88B8B74B6 | AUP - HHOM Damper 002_Hook Weld 2
1675 | AOBRIEN | 2023-09-08 10:46 | AUPHM3 | AUP - HHOM Damper 001 | Tee Weld 1 | Butt | Complete |  |  | 9D398B96-015B-21F3-5568BFD0B7B035F3 | Bespoke fixture, 6 jaw chuck | Nb |  |  | Stamped Sheet | 2.5 | Millimeter |  | Nb |  |  | Machined Rod | 2.5 | Millimeter |  | 90 | 0 | 0 |  |  |  | 6 | 325 | -14 | 6 | 60 | 44 | 535 | 50 |  |  |  | 5 | 35 | 50 | Weld starts at -20, upramps over 0.5 seconds, dwells for 1 second, welds to 180 degrees, downramps to 360 degrees. | Face and root are flat, smooth. | 9D3C2A25-DB55-B787-E29B5EAA7950E3DF | 9D3E7807-99B9-78E7-1425B44F9DF71656 |  |  | AUP-Probe-WP | 94B69AD5-DEED-B75B-E7DB717FCDA0678B | AUP-HT3-We | 94B7ACB9-F715-60A7-79A0DD0E6326C58C | 94B8D199-0496-957A-37E9C71EADA97723 | 94BA0907-EB95-7BC1-7309BF1FA1E4C43F | AUP - HHOM Damper 001_Tee Weld 1
1676 | AOBRIEN | 2023-09-08 11:08 | AUPHM3 | AUP - HHOM Damper 001 | Tee Weld 2 | Butt | Complete |  |  | 9D43CD23-EBDC-C541-987346BE74F23AFA | Bespoke fixture, 6-jaw chuck | Nb |  |  | Stamped Sheet | 2.5 | Millimeter |  | Nb |  |  | Machined Rod | 2.5 | Millimeter |  | 90 | 0 | 0 |  |  |  | 6 | 325 | -14 | 6 | 60 | 44 | 535 | 50 |  |  |  | 5 | 36 | 13 | Weld starts at 160, upramps over 0.5 seconds, dwells for 1 second, welds to 360/0 degrees, downramps to 180 degrees. | Face and root are flat, smooth. | 9D470109-EAA8-9F0D-273C8853026EB97E | 9D489714-D325-0013-4457B6BDD5D33EBC |  |  | AUP-Probe-WP | 957B3C1D-CF8A-969C-1D9470481FC0AD46 | AUP-HT4-We | 957C8191-E53B-A1D5-2C1C72FBCC1A601A | 957DA4E6-02DC-A10B-A5BBA7143A5F69F3 | 957EA88A-0A92-D138-992216A15F09008B | AUP - HHOM Damper 001_Tee Weld 2
1677 | AOBRIEN | 2023-09-08 12:16 | AUPHM3 | AUP - HHOM Damper 001 | Hook Weld 1 | Butt | Complete |  |  | 9D4C8ABD-0E1F-AC09-71E312ACD64A42A4 | Bespoke fixture, 6-jaw chuck | Nb |  |  | Stamped Sheet | 2.5 | Millimeter |  | Nb |  |  | Machined Rod | 2.5 | Millimeter |  | 90 | 0 | 0 |  |  |  | 6 | 325 | -14 | 6 | 60 | 44 | 535 | 50 |  |  |  | 5 | 36 | 43 | Weld starts at -20, upramps over 0.5 seconds, dwells for 1 second, welds to 180 degrees, downramps to 360 degrees. | Face and root are flat, smooth. | 9D4E4E53-C569-7F03-820D97E1870B808F | 9D50888C-D2EA-5000-BA0CFE2AA0FDA41D |  |  | AUP-Probe-WP | 9AA903C6-DCA8-A78F-E092B832CAF06D48 | AUP-HT3-We | 9AAAFC33-D56F-970E-C531ABA5E2810BB7 | 9AAC6A51-0CE5-C4C8-8C0B7FF9FF63333B | 9AAD90F1-BE8D-C90E-68C4A3EADBE6659A | AUP - HHOM Damper 001_Hook Weld 1
1678 | AOBRIEN | 2023-09-08 13:31 | AUPHM3 | AUP - HHOM Damper 001 | Hook Weld 2 | Butt | Complete |  |  | 9D548F92-B873-F321-C692C208ED2E4545 | Bespoke fixture, 6-jaw chuck | Nb |  |  | Stamped Sheet | 2.5 | Millimeter |  | Nb |  |  | Machined Rod | 2.5 | Millimeter |  | 90 | 0 | 0 |  |  |  | 6 | 325 | -14 | 6 | 60 | 44 | 535 | 50 |  |  |  | 5 | 37 | 12 | Weld starts at 160, upramps over 0.5 seconds, dwells for 1 second, welds to 360/0 degrees, downramps to 180 degrees. | Face and root are flat, smooth. | 9D568D87-A458-A680-CBC577C8263FAB9F | 9D5AB270-0967-570B-7E7008EF8DB91BCE |  |  | AUP-Probe-WP | 9AAFB20C-A1F5-776E-FB5A4C05B6BBC660 | AUP-HT4-We | 9AB1708D-9368-A87C-E3DF2CCA257D9F27 | 9AB2C460-C366-15D6-737489697C428726 | 9AB3D47B-A44A-5DCB-01A8C74AB3A59169 | AUP - HHOM Damper 001_Hook Weld 2
1679 | AOBRIEN | 2023-09-13 13:19 | AUPHM3 | AUP - HHOM Damper 003 | Tee Weld 1 | Butt | Complete |  |  | D50CBA5E-B061-465B-3FB493FC85079A8F | Bespoke fixture, 6-jaw chuck | Nb |  |  | Stamped Sheet | 2.5 | Millimeter |  | Nb |  |  | Machined Rod | 2.5 | Millimeter |  | 90 | 0 | 0 |  |  |  | 6 | 325 | -14 | 6 | 60 | 44 | 532 | 50 |  |  |  | 5 | 43 | 21 | Weld starts at -20, upramps over 0.5 seconds, dwells for 1 second, welds to 180 degrees, downramps to 360 degrees. | Face and root are flat, smooth. | D50F366A-BE26-8160-5FE60F81A5C5CD1E | D510C1CB-E19C-5C5E-58AAEDE22AFD21AF |  |  | AUP-Probe-WP | D588EE68-943B-45F1-BAB4F7A5C82775AB | AUP-HT3-We | D58A4AA9-A6D3-6802-5763209059369BCA | D58D00BD-A03A-9BB4-52F3831AEBE8BD8E | D58E3CED-0D1D-DB03-B23636A0D92E905A | AUP - HHOM Damper 003_Tee Weld 1
1680 | AOBRIEN | 2023-09-13 16:57 | AUPHM3 | AUP - HHOM Damper 003 | Tee Weld 2 | Butt | Complete |  |  | D5146072-A225-D45C-F9E65E7718BA8D6F | Bespoke fixture, 6-jaw chuck | Nb |  |  | Stamped Sheet | 2.5 | Millimeter |  | Nb |  |  | Machined Rod | 2.5 | Millimeter |  | 90 | 0 | 0 |  |  |  | 6 | 325 | -14 | 6 | 60 | 44 |  | 50 | [6 empty] | Weld starts at 160, upramps over 0.5 seconds, dwells for 1 second, welds to 360/0 degrees, downramps to 180 degrees. | Face and root are flat, smooth. | D5159137-FC63-C259-517F7AB8CD45D2FA | D5170AF3-E716-7E15-EF49F71E059EE702 | D51856A5-F6B2-B8AC-C35407B4F29D6041 |  | AUP-Probe-WP | D5908267-03D3-9C0B-ED2C245178EAD3FE | AUP-HT4-We | D591962A-9915-14CC-A2971D969D19B56C | D592D48E-CF82-8118-E73AA3097B3D3112 | D5945875-A751-5DBE-E9A9E93A634268D3 | AUP - HHOM Damper 003_Tee Weld 2
1681 | AOBRIEN | 2023-09-13 16:58 | AUPHM3 | AUP - HHOM Damper 003 | Hook Weld 1 | Butt | Complete |  |  | D51B281B-F137-EA6B-EA88065BEFFEA583 | Bespoke fixture, 6-jaw chuck | Nb |  |  | Stamped Sheet | 2.5 | Millimeter |  | Nb |  |  | Machined Rod | 2.5 | Millimeter |  | 90 | 0 | 180 |  |  |  | 6 | 325 | -14 | 6 | 60 | 44 | [8 empty] | Weld starts at -20, upramps over 0.5 seconds, dwells for 1 second, welds to 180 degrees, downramps to 360 degrees. | Face and root are flat, smooth. | D51D634E-D3A3-0084-C1898B5E25736FFE | D51E966F-FBF1-FE53-433CD89659AAE5C9 |  |  | AUP-Probe-WP | D597209E-980B-D7A7-FFDA6E2D8F822C3D | AUP-HT3-We | D5992AD4-0418-1F96-D130673A65B74C76 | D59A8DE5-DDC1-42F7-0835C91FC79F1899 | D59BCFCB-D9D1-5A75-11BC7DC592104096 | AUP - HHOM Damper 003_Hook Weld 1
1682 | AOBRIEN | 2023-09-14 15:45 | AUPHM3 | AUP - HHOM Damper 003 | Hook Weld 2 | Butt | Complete |  |  | D5215FA3-B75D-B3A8-EF376201BD995F55 | Bespoke fixture, 6-jaw chuck | Nb |  |  | Stamped Sheet | 2.5 | Millimeter |  | Nb |  |  | Machined Rod | 2.5 | Millimeter |  | 90 | 0 | 0 |  |  |  | 6 | 325 | -14 | 6 | 60 | 44 | 532 | 50 | [6 empty] | Weld starts at 160, upramps over 0.5 seconds, dwells for 1 second, welds to 360/0 degrees, downramps to 180 degrees. | Face and root are flat, smooth. | D5230E92-DCB2-98D3-5BE15BA2426ABC4E | D52431A1-0992-3197-52A9BCF9AED17EDE |  |  | AUP-Probe-WP | D59EBEB0-DBAE-80EA-8B8F72660012807E | AUP-HT4-We | D5A15F27-D4A0-1F9F-057AE97F10444EE7 | D5A2D9CF-ABC0-22F5-692406F158C0D60B | D5A4C8CA-063D-8BAC-9DB6CFCDCDAA03C0 | AUP - HHOM Damper 003_Hook Weld 2
1695 | AOBRIEN | 2023-09-21 14:03 | AUPHM3 | AUP - HHOM Damper 001 | Nb Cap Tacks | Butt | Partial |  |  | 6665445F-9830-DD55-E4C6308636AF715A | Bespoke fixture to align cap, cap attached via kapton tape and tacked away from tape | Nb |  |  | Machined Plate | 2.8 | Millimeter |  | Nb |  |  | Machined Plate | 2.8 | Millimeter |  | 90 | 0 |  | 1000 | 100 | 100 | 6 | 335 | -4 | 12 | 117 | 23 | 538 | 50 |  |  |  | 6 | 22 | 35 | 3 10 degree tacks spaced 120 degrees. Program ran 3 times, 1 tack per run. 2.5 degree upramp, 5 degree weld, 2.5 degree downramp | Tacks are good. | 66682C75-DC5C-F0B9-83E37CE80A861248 | [5 empty] | AUP-NbCap-1Ta | 65C0F25E-EA7D-D4FA-104365A1EFA9CB83 | 65C2413C-96A6-8B65-4D6420A1037F881C | 65C387A3-B463-BAA8-376813D5F3261200 | AUP - HHOM Damper 001_Nb Cap Tacks
1696 | AOBRIEN | 2023-09-21 15:03 | AUPHM3 | AUP - HHOM Damper 001 | Nb Cap Weld | Butt | Complete |  |  |  | Bespoke fixture to align cap | Nb |  |  | Machined Plate | 2.8 | Millimeter |  | Nb |  |  | Machined Plate | 2.8 | Millimeter |  | 90 | 0 |  | 1000 | 500 | 500 | 6 | 335 | -4 | 12 | 122 | 60 | 535 | 50 |  |  |  | 6 | 24 | 42 | Cap opening top center at 0 degrees rotation. Weld begins at -25 degrees, upramps over 0.5 seconds, dwells 1.0 seconds, travels to 270 degrees, after which it slowly ramps down over the following 135 degrees | Weld face and root have no visible defects. Sag in certain areas is high due to mismatch in parts, assumed cause is clamping in the 6-jaw during the hook/tee welds. Future process to use leak check fixture during hook/tee welds. | 66783FC7-A895-0F74-2C0AA8565EE19406 | 6679DFC6-0ED8-1388-A96EBAA360A8E1D3 |  |  | AUP-NbCap-WP | 65C5875D-F468-82EB-7476B9C5305A13B8 | AUP-NbCap-We | 65C6AFBB-A076-AAE2-AB1947A2070642C2 | 65C8FD4C-D3A9-6381-FDD40EFD3C688FA6 | 65CF2628-0E8B-DA0D-EF36F205A5CB6A5C | AUP - HHOM Damper 001_Nb Cap Weld
1697 | AOBRIEN | 2023-09-22 10:00 | AUPHM3 | AUP - HHOM Damper 002 | Nb Cap Tacks | Butt | Partial |  |  | 6681F7D3-D0AA-0FA5-0711C25C55A58871 | Bespoke fixture for alignment + kapton tape for holding (tape to be replaced with engineered parts for next rev) | Nb |  |  | Machined Plate | 2.8 | Millimeter |  | Nb |  |  | Machined Plate | 2.8 | Millimeter |  | 90 | 0 |  | 1000 | 100 | 100 | 6 | 335 | -4 | 12 | 117 | 23 | 531 | 50 |  |  |  | 6 | 30 | 6 | 3 tacks spaced 120 degrees apart. Program ran 3 times. 10 degree tacks, 2.5 degree upramp, 5 degree weld, 2.5 degree downramp | Tacks look good. | 667FE78D-F258-7FEF-9F55357CF11B8260 | [5 empty] | AUP-NbCap-1Ta | 65D151FC-E7E2-7BD3-31F0D7600152970C | 65D34ACD-B48F-FE08-F0E1DB0A0CFFAA18 | 65D46A37-C47F-F879-7AEA5E6736835E35 | AUP - HHOM Damper 002_Nb Cap Tacks
1698 | AOBRIEN | 2023-09-22 12:59 | AUPHM3 | AUP - HHOM Damper 003 | Nb Cap Tacks | Butt | Partial |  |  | 7072CAFC-A883-F8C3-BA10646CF1021AA2 | Bespoke fixture to clock cap, attached via kapton tape (future build will have an engineered solution) | Nb |  |  | Machined Plate | 2.8 | Millimeter |  | Nb |  |  | Machined Plate | 2.8 | Millimeter |  | 90 | 0 |  | 1000 | 100 | 100 | 6 | 335 | -4 | 12 | 117 | 23 | 531 | 50 |  |  |  | 6 | 34 | 6 | Program ran 3 times for 3 tacks. Upramp 2.5 degrees, weld 5 degrees, downramp 2.5 degrees | Tacks are fully fused and look good. | 7074931C-FA06-402D-5D5ED43C225C18A9 | [5 empty] | AUP-NbCap-1Ta | 701BDE77-DD85-1F22-A495B4CC0470A1E3 | 701CF14F-D85A-6B30-910CC1E74D84A736 | 701E1515-ACAF-46F4-D22F680C46F258FF | AUP - HHOM Damper 003_Nb Cap Tacks
1699 | AOBRIEN | 2023-09-22 14:30 | AUPHM3 | AUP - HHOM Damper 003 | Nb Cap Weld | Butt | Complete |  |  | 70778E92-FE65-83D2-3B733A7C0561D0F8 | Bespoke fixture to clock cap, kapton tape to hold (to be replaced with engineered solution). Tape removed after tacks. | Nb |  |  | Machined Plate | 2.8 | Millimeter |  | Nb |  |  | Machined Plate | 2.8 | Millimeter |  | 90 | 0 |  | 1000 | 500 | 500 | 6 | 335 | -4 | 12 | 117 | 60 | 531 | 50 |  |  |  | 6 | 36 | 11 | 0 degrees correlates to the cap opening being top dead center. Weld begins at -25 degrees, upramps over 0.5 seconds, dwells 1.0 seconds, travels to 270 degrees where it begins downramping slowly over the next 135 degrees. | Weld face and root look good. | 707CB826-BFCE-9FED-8D39FE1C4CFB4098 | 707E361D-F7BC-36BC-5D5068166F183F70 |  |  | AUP-NbCap-WP | 7028A6F9-EB7E-26BF-18A81B42E106706C | AUP-NbCap-We | 7029CC24-D9CF-7B7D-64A8C602E691F1C1 | 702AE45D-0538-BF6E-2791296D0D929A96 | 702C23E8-BBC4-BF04-6CE80939CB65007E | AUP - HHOM Damper 003_Nb Cap Weld
1700 | AOBRIEN | 2023-09-22 11:26 | AUPHM3 | AUP - HHOM Damper 002 | NB Cap Weld | Butt | Complete |  |  |  | Bespoke fixture to clock cap, kapton tape to hold in place. Kapton removed prior to weld pass. | Nb |  |  | Machined Plate | 2.8 | Millimeter |  | Nb |  |  | Machined Plate | 2.8 | Millimeter |  | 90 | 0 |  | 1000 | 500 | 500 | 6 | 335 | -4 | 12 | 117 | 60 | 531 | 50 | [6 empty] | 0 degrees is with the cap opening at top-dead-center. Weld begins at -25 degrees, upramps over 0.5 seconds, dwells 1.0 seconds, welds to 270 degrees, then downramps over the next 135 degrees, ending at 405 | Weld face and root appear good. | 7066F7A2-BBB5-2920-8AB510FE2F7DA181 | 70687661-AEBC-1C5D-CF65433B4C89865B |  |  | AUP-NbCap-WP | 700570DA-9B64-C461-7885E94834BCD86C | AUP-NbCap-We | 70068E3D-D19B-75BF-48A768FDE687CA0B | 700C6BBD-B532-B2F7-24A01164DA305AD1 | 701832A6-C861-B6A0-FD7C1F4E5AAC3619 | AUP - HHOM Damper 002_NB Cap Weld
1702 | AOBRIEN | 2023-10-05 14:28 | AUPHM5 | AUPRFD - FA - Test Assembly 1 | Tacks | Butt | Partial |  |  | D6CC0208-D5D6-FB96-8638A92FA1AC21B9 | Bespoke fixture and shield. | Cu |  |  | Machined Rod | 2.5 | Millimeter | Step thickness 1.25mm | Cu |  |  | Machined Rod | 2.5 | Millimeter | Step thickness 1.25mm | 90 | 0 |  |  |  |  | 6 | 335 | -4 | 10.3 | 347 | 20 | 533 | 50 | [6 empty] | 3 tacks in single program | Tacks look good, however hook is misaligned by 30 degrees (used incorrect hole set on fixture). Going to cut tacks and run again. |  |  |  |  | AUP-CuHook-WP | 35E84815-AEA5-C300-5C0504D60FA7613C | AUP-CuHook-3Ta | 35E998BF-0887-171C-25DEE5EF10CB746E | 35EB218A-9948-5961-8E2A5A6CB9FAA42F | 35ECA4F3-FEEE-D7C2-8C91F839CB47045D | AUPRFD - FA - Test Assembly 1_Tacks
1703 | AOBRIEN | 2023-10-05 14:51 | AUPHM5 | AUPRFD - FA - Test Assembly 1 | Tacks (set 2) | Butt | Partial | Penetration to step (1mm) required |  | D6E2813F-9DF8-F2B0-6BA6A0C5D0D65D77 | Bespoke fixture and shield | Cu |  |  | Machined Rod | 2.5 | Millimeter | Penetration to step (1.25mm) required | Cu |  |  | Machined Rod | 2.5 | Millimeter | Penetration to step (1.25mm) required. | 90 | 0 |  |  |  |  | 6 | 335 | -4 | 10.3 | 347 | 20 | 533 | 50 |  |  |  | 6 | 43 | 51 | 3 tacks in single program. 30 degrees each (5 degres upramp, 20 degree tack, 5 degree downramp | Tacks are good. | D6DA54BD-A25D-7A0E-415826D3B132B936 |  |  |  | AUP-CuHook-WP | 35EE80E4-EA59-29DF-2CC80A58C1399CF3 | AUP-CuHook-3Ta | 35EF940E-0E86-5A67-182D01CD59AA97BB | 35F0AFB3-9DEF-6A33-B0C4A9BF1BF17901 | 35F207D3-91CC-6436-47D5E258822A4A4C | AUPRFD - FA - Test Assembly 1_Tacks (set 2)
1704 | AOBRIEN | 2023-10-05 15:17 | AUPHM5 | AUPRFD - FA - Test Assembly 1 | Weld 1 | Step-Butt | Complete | Penetration to step required |  | D7BB34F6-C848-4C62-968C8662B19D213A | None, fixture only used for tacking. Shields for ceramic are needed. Center conductor must be grounded to table to ensure beam stability | Cu |  |  | Machined Rod | 2.5 | Millimeter |  | Cu |  |  | Machined Rod | 2.54 | Millimeter | Penetration to step (1.25mm) required | 90 | 0 |  |  |  |  | 6 | 325 | -14 | 18.5 | 600 | 56 | 532 | 50 | [6 empty] | Weld begins at -10 degrees, upramps over 0.2 seconds, dwells 0.6 seconds, traverses to 92.5 degrees, downramps to 152.5 degrees | Weld shows no indication, surface appearance isn't perfect but OK. | D7CC7900-D982-5007-A92C7915C0944DFD |  |  |  | AUP-CuHook-WP | 35F42888-0B2D-2556-5D493A3200B45F8E | AUP-CuHook-We1 | 35F52F8D-EEBB-BAEE-AE89BB9E3EC881BB | 35F64E9D-FE93-715A-E3A1A6874DBF4B02 | 35F74A1D-DBC4-10DE-2F283BB190B409CB | AUPRFD - FA - Test Assembly 1_Weld 1
1705 | AOBRIEN | 2023-10-06 10:20 | AUPHM5 | AUPRFD - FA - Test Assembly 1 | Weld 2 | Step-Butt | Complete | Penetration to step (1.25mm) required |  | D7E8D3B4-06AF-E086-F74E48E84F93CA42 |  | Cu |  |  | Machined Rod | 2.5 | Millimeter |  | Cu |  |  | Machined Rod | 2.5 | Millimeter | Penetration to step (1.25mm) required. | 90 | 0 |  |  |  |  | 6 | 325 | -14 | 18.5 | 600 | 56 | 532 | 50 |  |  |  | 6 | 45 | 59 | Weld begins at 170 degrees, upramps over 0.2 seconds, dwells 0.6 seconds, traverses to 272.5 degrees, downramps to 332.5 degrees. | Weld shows no indications, surface appearance isn't perfect but OK. | D7EC1C4C-B62C-9D65-2541AFA7650EAB5D |  |  |  | AUP-CuHook-WP | 35F9004E-FC10-79AE-6588338AD6894B5D | AUP-CuHook-We2 | 35FA3FA2-C276-225F-7E85CD6D06A6146A | 35FB8103-BD40-ADD9-E60A6DA27149A920 | 35FCE4F1-D314-A7A4-F78BBFB5DA60F8B5 | AUPRFD - FA - Test Assembly 1_Weld 2
1706 | AOBRIEN | 2023-10-06 11:46 | AUPHM5 | AUPRFD - FA - Test Assembly 1 | Weld 3 | Step-Butt | Complete | Penetration to step required (1.25mm) |  | D7FB4FB0-DC34-D837-D840C872F9684311 | No fixture, only used for tacking. Center conductor must be electrically tied to chamber to promote beam stability | Cu |  |  | Machined Rod | 2.5 | Millimeter | Penetration to step (1.25mm) required. | Cu |  |  | Machined Plate | 2.5 | Millimeter | Penetration to step (1.25mm) required. | 90 | 0 |  |  |  |  | 6 | 325 | -14 | 8.5 | 600 | 56 | 532 | 50 |  |  |  | 6 | 46 | 42 | Weld begins at 80 degrees, upramps over 0.2 seconnds, dwells 0.6 seconds, traverses to 182.5 degrees, downramps to 242.5 degrees. | Weld shows no indications, surface appearance isn't perfect but OK. | D7FEE022-CC7C-12AD-CC13AA090D3DBE47 |  |  |  | AUP-CuHook-WP | 38DD59A6-9CBD-7FC1-543D7592DF8C351F | AUP-CuHook-We3 | 38DE9389-F19C-2FC6-FC3A7822C75BEC22 | 38DFE401-0EFC-3A66-740B26063E53B2AC | 38E10D99-F622-5272-FC7CD10B66B9929B | AUPRFD - FA - Test Assembly 1_Weld 3
1707 | AOBRIEN | 2023-10-06 12:51 | AUPHM5 | AUPRFD - FA - Test Assembly 1 | Weld 4 | Step-Butt | Complete | Penetration to step required. |  |  | Fixture only used for tacking. Shields placed over ceramic, center conductor must be electricalyly tied to chamber to promote beam stability | Cu |  |  | Machined Rod | 2.5 | Millimeter | Penetration to step (1.25mm) required. | Cu |  |  | Machined Rod | 2.5 | Millimeter | Penetration to step (1.25mm) required. | 90 | 0 |  |  |  |  | 6 | 325 | -14 | 18.5 | 600 | 56 | 532 | 50 |  |  |  | 6 | 47 | 12 | Weld begins at 260 degrees, upramps over 0.2 seconds, dwells 0.6 seconds, traverses to 362.5 degrees, downramps to 422.5. | Acceptable. | 13CFBC3B-E4F1-6EDD-154B79DE37DAAD77 |  |  |  | AUP-CuHook-WP | 3B279F59-D90D-1E45-5CEEB2CE6B6931B4 | AUP-CuHook-We4 | 3B28CFA6-CD56-55A3-446D2572A0C887B8 | 3B29FCC5-BD1E-CCCA-151828A180C119E0 | 3B2B1CB9-E2C0-6682-7F1C1C1C7FAB347C | AUPRFD - FA - Test Assembly 1_Weld 4
1717 | AOBRIEN | 2023-10-23 11:00 | AUPHM5 | AUP - Cu Pince Test #1 | Tacks | Step-Butt | Partial | Tacking |  |  | Tacking | Cu |  |  | Machined Tube | 1.5 | Millimeter |  | Cu |  |  | Machined Rod | 2.5 | Millimeter |  | 90 | 0 |  |  |  |  | 6 | 335 | -4 | 6 | 347 | 20 | 532 | 50 | [6 empty] | 4x 30 degree tacks spaced 90 degrees in single program (centered on 0, 180, 90, 270) | Tacks look good, parent materials fused. Cu Cup programs used as starting point. | 14E018F0-92FD-942D-1A8FC533F714265E |  |  |  | AUP-CuCup-WP | 0EA6EA46-B02A-D709-4A6A89B988461671 | AUP-CuCup-Ta | 0EA8420A-B90B-5B61-6D618FDA08FF5BD9 |  |  | AUP - Cu Pince Test #1_Tacks
1718 | AOBRIEN | 2023-10-23 15:20 | AUPHM5 | AUP - Cu Pince Test #1 | Weld 1 | Step-Butt | Complete | Penetration to step (1.5mm) required |  |  |  | Cu |  |  | Machined Rod | 3 | Millimeter | Penetration to step (2.5mm) required | Cu |  |  | Machined Rod | 2.5 | Millimeter | Penetration to step (2.5mm) required | 90 | 0 |  |  |  |  | 6 | 325 | -14 | 10.2 | 600 | 45 | 532 | 50 |  |  |  | 7 | 45 | 8 | Weld begins at -10 degrees, upramps over 0.2 seconds, dwells 0.6 seconds, traverses to 122.5 degrees, downramps to 182.5 degrees. | Way too hot. Part melted into spindle. Using CuCup programs as starting point. | 1C2A541F-0B4F-1BF9-B592482705512F3D |  |  |  | AUP-CuCup-WP |  | AUP-CuCup-We1 |  | 0E33D98C-B5C0-D091-CAD52941F166812A | 0E353234-D798-6378-0C26E057E0AAB157 | AUP - Cu Pince Test #1_Weld 1
1719 | AOBRIEN | 2023-10-24 08:37 | AUPHM5 | AUP - Cu Pince Test #2 | Tacks | Step-Butt | Partial | Tacking |  |  |  | Cu |  |  | Machined Rod | 2.5 | Millimeter |  | Cu |  |  | Machined Rod | 1.5 | Millimeter |  | 90 | 0 |  |  |  |  | 6 | 335 | -4 | 6 | 347 | 20 | 532 | 50 |  |  |  | 7 | 46 | 18 | 4x 30 degree tacks in single program, spaced 90 degrees (centered on 0, 180, 90, 270) | Good. |  |  |  |  | AUP-CuPince-WP | 0EAECE4C-93E1-D2D7-A7F2C80527431A83 | AUP-CuPince-Ta | 0EAFFCD1-D697-041C-638B69742D792531 | 0E3C3E6C-AF72-6112-04BF242401F849AE | 0E3DF96B-A4CD-47C9-63C2A62121E41A71 | AUP - Cu Pince Test #2_Tacks
1720 | AOBRIEN | 2023-10-24 13:17 | AUPHM5 | AUP - Cu Pince Test #2 | Weld 1 | Step-Butt | Complete | Penetration to step (1.5mm) required |  |  |  | Cu |  |  | Machined Rod | 3 | Millimeter |  | Cu |  |  | Machined Rod | 2.5 | Millimeter | Penetration to 2.5mm | 90 | 0 |  | 1000 | 350 | 350 | 6 | 333 | -6 | 10.2 | 600 | 20 | 532 | 50 |  |  |  | 7 | 47 | 18 | Weld begins at -10 degrees, upramps over 0.2, dwells 0.6, travels to 122.5 degrees, downramps to 182.5 degrees | [5 empty] | AUP-CuPince-WP | 0EB2BE3A-B36D-BF3F-37500499FFBE7235 | AUP-CuPince-We1 | 0EBA4D04-CA54-764E-23A1E0EBC1D69F3A | 0E4A13CC-F9D4-F11F-875E214485D6F637 | 0E4C1AD6-CAE7-9F89-2F202D9C589936E3 | AUP - Cu Pince Test #2_Weld 1
1721 | AOBRIEN | 2023-10-25 10:16 | AUPHM5 | AUP - Cu Pince Test #2 | Weld 2 | Step-Butt | Complete | Penetration to step required |  |  |  | Cu |  |  | Machined Rod | 3 | Millimeter |  | Cu |  |  | Machined Rod | 2.5 | Millimeter |  | 90 | 0 |  | 1000 | 350 | 350 | 6 | 333 | -6 | 10.2 | 600 | 25 | 531 | 50 | [6 empty] | Begins at 110 degrees, upramps over 0.5 seconds, dwells 1.0 seconds, travels to 242.5 degrees, downramps to 302.5 degrees |  | 1C48C2B4-0988-85D6-A0A1F02D84C0B963 |  |  |  | AUP-CuPince-WP | 0EC1EEAA-970C-DDA9-D092480A44D17A1E | AUP-CuPince-We2 | 0EC334DC-020B-E18C-9A948ABE382AB086 | 0E5657A5-D114-E782-B0C90C5D430204BB | 0E57B445-A4FA-DA66-0E86B6A585C2B34A | AUP - Cu Pince Test #2_Weld 2
1722 | AOBRIEN | 2023-10-25 10:19 | AUPHM5 | AUP - Cu Pince Test #2 | Weld 3 | Step-Butt | Complete |  |  |  |  | Cu |  |  | Machined Rod | 3 | Millimeter |  | Cu |  |  | Machined Rod | 2.5 | Millimeter |  | 90 | 0 |  | 1000 | 350 | 350 | 6 | 333 | -6 | 10.2 | 600 | 30 | 531 | 50 | [6 empty] | Weld begins at 230 degrees, upramps over 0.5 seconds, dwells 1.0 seconds, travels to 362.5 degrees, downramps to 542.5 degrees | Too hot, penetrated to the spindle. | 1C431E82-9A63-321E-B1BB9FB49C3E336F |  |  |  | AUP-CuPince-WP |  | AUP-CuPince-We3 |  | 0E5C6689-C38D-20C3-80520C629E7D77A7 | 0E609767-DF72-84FA-A8EC3A590A0518A3 | AUP - Cu Pince Test #2_Weld 3
1723 | AOBRIEN | 2023-10-25 10:23 | AUPHM5 | AUP - Cu Pince Test #3 | Tacks | Step-Butt | Partial |  |  |  |  | Cu |  |  | Machined Rod | 3 | Millimeter |  | Cu |  |  | Machined Rod | 2.5 | Millimeter |  | 90 | 0 |  |  |  |  | 6 | 333 | -6 | 6 | 347 | 20 | 531 | 50 |  |  |  | 7 | 50 | 34 | 4x 30 degree tacks centered at 0, 180, 90, 270 degrees | Good. | 1C505AE4-979B-9CFE-9C35545B3FEB783E |  |  |  | AUP-CuPince-WP | 0EC8A2B6-F97B-2E59-604E53C03D485DE4 | AUP-CuPince-Ta | 0ECA2719-F9ED-BF04-DD09549B842167B2 | 0E6BE557-CFE5-0FE4-0D47D73B83D32D4B | 0E7019C0-A08A-C975-E5CFC5E9BBEA6C27 | AUP - Cu Pince Test #3_Tacks
1724 | AOBRIEN | 2023-10-25 10:29 | AUPHM5 | AUP - Cu Pince Test #3 | Weld 1 | Step-Butt | Complete | Penetration to step |  |  |  | Cu |  |  | Machined Rod | 3 | Millimeter |  | Cu |  |  | Machined Rod | 2.5 | Millimeter |  | 90 | 0 |  | 1000 | 350 | 350 | 6 | 333 | -6 | 10.2 | 600 | 25 | 529 | 50 |  |  |  | 7 | 50 | 52 | Weld begins at -10 degrees, upramps over 0.2 seconds, dwells 0.6 seconds, travels to 122.5 degrees, downramps to 182.5 degrees | Startup too cold (didn't transfer parameters from 2/3 on previous test). | 1C60B2BD-9FEC-BCB5-E089214447BF90A4 |  |  |  | AUP-CuPince-WP | 0ECEB036-093F-5F77-353E83CAE1A52E08 | AUP-CuPince-We1 | 0ED0140C-0383-FB8E-87B31139488747A9 | 0E723D42-AC40-EF9B-CB142501DE15CCB0 | 0E73B290-ABBB-7932-63C5883469CC483B | AUP - Cu Pince Test #3_Weld 1
1725 | AOBRIEN | 2023-10-25 12:53 | AUPHM5 | AUP - Cu Pince Test #3 | Weld 2 | Step-Butt | Complete | Penetration to step required |  |  |  | Cu |  |  | Machined Rod | 3 | Millimeter |  | Cu |  |  | Machined Rod | 2.5 | Millimeter |  | 90 | 0 |  | 1000 | 350 | 350 | 6 | 333 | -6 | 10.2 | 600 | 25 | 529 | 50 |  |  |  | 7 | 51 | 9 | Weld begins at 110 degrees, upramps over 0.5 seconds, dwells 0.75 seconds, travels to 242.5 degrees, downramps to 302.5 degrees | Weld appears visually OK, no noticable indications. | 1C89D96A-C730-E987-462BAA379C221D18 |  |  |  | AUP-CuPince-WP |  | AUP-CuPince-We2 |  | 0E75D146-9B89-AA80-430A0F47D97EBD76 | 0E771E02-FDD9-1295-9F6077E52A225775 | AUP - Cu Pince Test #3_Weld 2
1726 | AOBRIEN | 2023-10-25 16:13 | AUPHM5 | AUP - Cu Pince Test #3 | Weld 3 | Step-Butt | Complete | Penetration to step required. |  |  |  | Cu |  |  | Machined Rod | 3 | Millimeter |  | Cu |  |  | Machined Rod | 2.5 | Millimeter |  | 90 | 0 |  | 1000 | 350 | 350 | 6 | 333 | -6 | 10.2 | 600 | 25 | 529 | 50 |  |  |  | 7 | 52 | 42 | Weld begins at 210 degrees, upramps 0.75 seconds, dwells 0.75 seconds, travels to 362.5, downramps to 542.5. | Weld face appears good, no visible defects or indications. | 1C907BEA-A3BE-C8CB-724BBA68DDCD7799 |  |  |  | AUP-CuPince-WP | 463FA363-921F-F649-1BE50E4388DD1AAF | AUP-CuPince-We3 | 4640A4E0-B501-B7A2-0460D7267DBB88C4 | 46426CBE-A025-3221-F1E830DEC9AA522A | 4643CEA8-B1A4-4DF9-BEB89A8C052E6C16 | AUP - Cu Pince Test #3_Weld 3
1845 | AOBRIEN | 2024-01-09 15:03 | AUPHM5 | AUP - Cable Connector #13 | Tacks | Step-Butt | Partial | Penetration to step (0.5mm) required |  |  |  | Cu |  |  | Machined Rod | 1 | Millimeter | Penetration to step (0.5mm) required | Cu |  |  | Machined Rod | 1 | Millimeter | Penetration to step (0.5mm) required. | 90 | 0 |  | 1000 | 100 | 100 | 6 | 335 | -4 | 18 | 347 | 20 | 557 | 50 | [6 empty] | 8x 10 degree tacks in single program (0, 180, 90, 270, 45, 135, 225, 315) | All tacks fused, look good. | 6148646F-F60A-B298-FB0BC3C3BF378941 |  |  |  | AUP-CblConn-WP | 93C8C496-A34B-F74B-3FB0A868EFFAA19A | AUP-CblConn-Ta | 93CB092F-C10C-6C9A-4DF0E58D4FFF69A1 | 60ABA292-0850-8B0B-EAA933F6EC8CF750 |  | AUP - Cable Connector #13_Tacks
1846 | AOBRIEN | 2024-01-09 15:04 | AUPHM5 | AUP - Cable Connector #13 | Weld 1 | Step-Butt | Partial | Penetration to step (0.5mm) required |  |  |  | Cu |  |  | Machined Rod | 1 | Millimeter | Penetration to step (0.5mm) required | Cu |  |  | Machined Rod | 1 | Millimeter | Penetration to step (0.5mm) required | 90 | 0 |  |  |  |  | 6 | 325 | -14 | 31.3 | 600 | 24 | 557 | 50 | [6 empty] | Weld begins at -10 degrees, upramps over 0.2 seconds, dwells 0.7 seconds, travels to 92.5 degrees, downramps over 45 degrees. | Weld face looks good. (Final inspection showed all welds had underbead, need to reduce heat). | 614AFD29-EF56-1550-712FC88594B5663C | F6E47420-B95C-D589-6147CAC91619094C |  |  | AUP-CblConn-WP | 93ED7318-FF0C-D7B3-B07A1D6BDACCEFE8 | AUP-CblConn-We1 | 93F166D6-9263-BD9B-31A48F565011FB93 | 60B3B649-AA6D-45C6-0AF19E2C443E9B19 | 60B607B9-D443-DEE5-9DEBDE1556F76F9A | AUP - Cable Connector #13_Weld 1
1847 | AOBRIEN | 2024-01-09 15:53 | AUPHM5 | AUP - Cable Connector #13 | Weld 2 | Step-Butt | Complete | Penetration to step (0.5mm) required |  |  |  | Cu |  |  | Machined Rod | 1 | Millimeter | Penetration to step (0.5mm) required | Cu |  |  | Machined Rod | 1 | Millimeter | Penetration to step (0.5mm) required | 90 | 0 |  |  |  |  | 6 | 325 | -14 | 31.3 | 600 | 24 | 557 | 50 | [6 empty] | Weld begins at 170 degrees, upramps over 0.2 seconds, dwells 0.7 seconds, travels to 272.5 degrees, downramps over 45 degrees. | Weld face looks good. (Final inspection showed all welds on this assembly had small/intermittent underbead) | 614CF6F6-E6C7-EDC2-5789817EDA3D1281 | F6EB4259-FBF0-151C-150CAD12A9029C72 |  |  | AUP-CblConn-WP | 9405972C-BA0B-08B5-28777BA05226E99F | AUP-CblConn-We2 | 9406E20F-DC6C-AE3C-367EB78C656EF396 | 60B8661A-B37E-89B9-C780AC55BF3AFBC6 | 60BA1EDB-A3C7-B7B8-3A05C44FD69978BC | AUP - Cable Connector #13_Weld 2
1848 | AOBRIEN | 2024-01-10 10:02 | AUPHM5 | AUP - Cable Connector #13 | Weld 3 | Step-Butt | Complete | Penetration to step (0.5mm) required |  |  |  | Cu |  |  | Machined Rod | 1 | Millimeter | Penetration to step (0.5mm) required | Cu |  |  | Machined Rod | 1 | Millimeter | Penetration to step (0.5mm) required | 90 | 0 |  |  |  |  | 6 | 325 | -14 | 31.3 | 600 | 24 | 557 | 50 | [6 empty] | Weld begins at 80 degrees, upramps over 0.2 seconds, upramps over 0.7 seconds, travels to 182.5, downramps over 45 degrees. | Weld face looks good (Final inspection showed all welds had intermittent underbead) | F63B5D3E-B300-4F45-9E69EDE562F306F5 |  |  |  | AUP-CblConn-WP | 941F2BAD-F939-02F4-74243E5E90788DAE | AUP-CblConn-We3 | 94209EA3-FDEA-EDF9-03216A6D7A2742D9 | 942AC449-01E0-752C-F4CBED0069CD593A | 942C7666-A07D-EA90-A3038EFDE910F2EF | AUP - Cable Connector #13_Weld 3
1849 | AOBRIEN | 2024-01-10 12:54 | AUPHM5 | AUP - Cable Connector #13 | Weld 4 | Step-Butt | Complete | Penetration to step (0.5mm) required |  |  |  | Cu |  |  | Machined Rod | 1 | Millimeter | Penetration to step (0.5mm) required | Cu |  |  | Machined Rod | 1 | Millimeter | Penetration to step (0.5mm) required | 90 | 0 |  |  |  |  | 6 | 325 | -14 | 31.3 | 600 | 24 | 557 | 50 | [6 empty] | Weld begins at 260 degrees, upramps over 0.2 seconds, dwells 0.7 seconds, travels to 362.5 degrees, downramps over 45 degrees. | Weld face looks good. (Final inspection showed all welds had underbead) | F63E55C1-9F2E-C93F-0B70808C6FCE7704 |  |  |  | AUP-CblConn-WP | 9444D1F4-C464-C844-F559B638F388DB5D | AUP-CblConn-We4 | 94463702-A9ED-729F-AD28E1491AC70D61 | 94483A8E-D9C5-8AC6-4ED22BEBAE4E5F5C | 944A167B-EE7D-88CD-48628804D9A062AF | AUP - Cable Connector #13_Weld 4
1850 | AOBRIEN | 2024-01-10 12:57 | AUPHM5 | AUP - Cable Connector #14 | Tacks | Step-Butt | Partial | Tacking |  |  |  | Cu |  |  | Machined Rod | 1 | Millimeter |  | Cu |  |  | Machined Rod | 1 | Millimeter |  | 90 | 0 |  | 1000 | 100 | 100 | 6 | 335 | -4 | 18 | 347 | 20 | 557 | 50 | [6 empty] | 8x 10 degree tacks in single program (0, 180, 90, 270, 45, 225, 135, 315). Upramp and downramp both 2.5 degrees. | Tacks all fused. |  |  |  |  | AUP-CblConn-WP | 94B6C582-0B88-8AE6-B423F308B623AA0E | AUP-CblConn-Ta | 94B84E2A-CD26-DCCC-057B8C30E88D0CA4 | 94BBDC68-028E-A608-5BAE03A0DB3B4BD5 | 94BD6061-0AF3-8C88-983B905B6DFDBBF5 | AUP - Cable Connector #14_Tacks
1851 | AOBRIEN | 2024-01-10 13:36 | AUPHM5 | AUP - Cable Connector #14 | Weld 1 | Step-Butt | Complete | Penetration to step (0.5mm) required |  |  |  | Cu |  |  | Rolled Plate | 1 | Millimeter | Penetration to step (0.5mm) required | Cu |  |  | Machined Rod | 1 | Millimeter | Penetration to step (0.5mm) required | 90 | 0 |  |  |  |  | 6 | 325 | -14 | 31.3 | 600 | 22 | 557 | 50 | [6 empty] | Weld begins at -10 degrees, upramps over 0.2 seconds, dwells 0.7 seconds, travels to 92.5 degrees, downramps over 45 degrees | Weld face is good, root shows no underbead. (Good) | F700A586-CCF9-B47C-71AFCE9755A1DE17 |  |  |  | AUP-CblConn-WP | BA167787-0186-D937-237E01825B420838 | AUP-CblConn-We1 | BA1923CD-0DF7-EF41-1A391E9EED4C22A7 | B93C5198-CB7D-E8B8-B3A7B50BAE145A2F | B93FE146-F9B0-9B8D-C53B079862B37E4C | AUP - Cable Connector #14_Weld 1
1852 | AOBRIEN | 2024-01-10 15:30 | AUPHM5 | AUP - Cable Connector #14 | Weld 2 | Step-Butt | Complete | Penetration to step (0.5mm) required |  |  |  | Cu |  |  | Machined Rod | 1 | Millimeter | Penetration to step (0.5mm) required | Cu |  |  | Machined Rod | 1 | Millimeter | Penetration to step (0.5mm) required | 90 | 0 |  |  |  |  | 6 | 325 | -14 | 31.3 | 600 | 22 | 557 | 50 | [6 empty] | Weld begins at 170 degrees, upramps over 0.2 seconds, dwells 0.7 seconds, travels to 272.5, downramps over 45 degrees | Weld face is good, root shows no signs of underbead (Good) | F644D03E-B516-2F8D-02FF439769958A18 |  |  |  | AUP-CblConn-WP | BA2D6C5C-EA2C-0253-67F2331B65BC3A2E | AUP-CblConn-We2 | BA2FB662-9546-E6B8-124C67F9329C1406 | B94C478F-9F55-E987-614A02BD08EF6DBF | B94F780F-BFB6-B0D8-30CFD5F72EBAAC3A | AUP - Cable Connector #14_Weld 2
1853 | AOBRIEN | 2024-01-11 16:22 | AUPHM5 | AUP - Cable Connector #14 | Weld 3 | Step-Butt | Complete | Penetration to step (0.5mm) required |  |  |  | Cu |  |  | Machined Rod | 1 | Millimeter | Penetration to step (0.5mm) required | Cu |  |  | Machined Rod | 1 | Millimeter | Penetration to step (0.5mm) required | 60 | 0 |  |  |  |  | 6 | 325 | -14 | 31.3 | 600 | 22 | 557 | 50 | [6 empty] | Weld begins at 80 degrees, upramps over 0.2 seconds, dwells 0.7 seconds, travels to 182.5 degrees, downramps over 45 degrees | Weld face is good, root shows no underbead (Good) | F6499CF3-05EC-EB4D-CF2750B9831DAEC1 |  |  |  | AUP-CblConn-WP | BA500DBA-E453-5C65-8FEB0E3572985A20 | AUP-CblConn-We3 | BA519FD0-9B68-6468-306C421FB18755AF | B990F591-D5EE-2731-BA2218C164109E34 | B9A4083A-DF22-9502-45F3FE925FC25C03 | AUP - Cable Connector #14_Weld 3
1854 | AOBRIEN | 2024-01-11 16:55 | AUPHM5 | AUP - Cable Connector #14 | Weld 4 | Step-Butt | Complete | Penetration to step (0.5mm) required |  |  |  | Cu |  |  | Machined Rod | 1 | Millimeter | Penetration to step (0.5mm) required | Cu |  |  | Machined Rod | 1 | Millimeter | Penetration to step (0.5mm) required | 90 | 0 |  |  |  |  | 6 | 325 | -14 | 31.3 | 600 | 22 | 557 | 50 | [6 empty] | Weld begins at 260 degrees, upramps over 0.2 seconds, dwells 0.7 seconds, travels to 362.5 degrees, downramps over 45 degrees | Weld face is good, root has no underbead (Good) | F70C59A0-ACC3-C91D-758DFBD491FF50D2 |  |  |  | AUP-CblConn-WP |  | AUP-CblConn-We4 |  | B9B2FF81-DB12-4A7E-8E92A8EE98C1D6BA | B9B63761-9227-865A-6F742B6C53EA0A51 | AUP - Cable Connector #14_Weld 4
1855 | AOBRIEN | 2024-01-11 10:56 | AUPHM5 | AUP - Cable Connector #15 | Weld 1 | Step-Butt | Complete | Penetration to step (0.5mm) required |  |  |  | Cu |  |  | Machined Rod | 1 | Millimeter | Penetration to step (0.5mm) required | Cu |  |  | Machined Rod | 1 | Millimeter | Penetration to step (0.5mm) required | 90 | 0 |  |  |  |  | 6 | 325 | -14 | 31.3 | 600 | 22 | 556 | 50 |  |  |  | 4 | 35 | 14 | Weld begins at -10 degrees, upramps over 0.2, dwells 0.7, travels to 92.5 degrees, downramps over 45 degrees | Weld face looks good, however weld has underbead for entire length. (Due to not tacking?!) | F5224527-B330-6899-DC3C4CA31365DE34 | F523F0AD-BB0C-436E-AA3DBF3F8EFD2243 |  |  | AUP-CblConn-WP | BCA76103-DA95-1212-D55874E14B7CEF35 | AUP-CblConn-We1 | BCAD7C62-A254-61F9-5CDCF607AE78264A |  |  | AUP - Cable Connector #15_Weld 1
1856 | AOBRIEN | 2024-01-11 12:40 | AUPHM5 | AUP - Cable Connector #15 | Weld 2 | Step-Butt | Complete | Penetration to step (0.5mm) required. |  |  |  | Cu |  |  | Machined Rod | 1 | Millimeter | Penetration to step (0.5mm) required. | Cu |  |  | Machined Rod | 1 | Millimeter |  | 90 | 0 |  |  |  |  | 6 | 325 | -14 | 31.3 | 600 | 22 | 556 | 50 |  |  |  | 4 | 35 | 28 | Weld begins at 170 degrees, upramps over 0.2 seconds, dwells 0.7 seconds, travels to 272.5 degrees, downramps over 45 degrees | Weld face is good, root shows no underbead (good) | F528CB8B-C370-E456-14A653CD5E4B4670 |  |  |  | AUP-CblConn-WP | C045801B-C8FF-8B9C-2F68A815694A87BB | AUP-CblConn-We2 | C047C5C7-BA08-9E45-3B44DEA829BB9029 |  |  | AUP - Cable Connector #15_Weld 2
1857 | AOBRIEN | 2024-01-11 12:56 | AUPHM5 | AUP - Cable Connector #15 | Weld 3 | Step-Butt | Complete | Penetration to step (0.5mm) required. |  |  |  | Cu |  |  | Machined Rod | 1 | Millimeter | Penetration to step (0.5mm) required. | Cu |  |  | Machined Rod | 1 | Millimeter | Penetration to step (0.5mm) required. | 90 | 0 |  |  |  |  | 6 | 325 | -14 | 31.3 | 600 | 22 | 556 | 50 |  |  |  | 4 | 36 | 50 | Weld begins at 80 degrees, upramps over 0.2 seconds, dwells 0.7 seconds, travels to 182.5 degrees, downramps over 45 degrees. | Weld face looks good, no underbead on root (good) | F52D5B2A-9F17-3D9A-262D435ABD2BD8FB |  |  |  | AUP-CblConn-WP | C12837EB-B4C7-5CDA-AEC859FA9F1C7F78 | AUP-CblConn-We3 | C129B0EA-CB5F-C8B6-1965F0837B331FED | C3562106-F758-9832-37248FBF9788691E | C35825FD-B07B-E98A-8D5E998535420D74 | AUP - Cable Connector #15_Weld 3
1858 | AOBRIEN | 2024-01-11 14:05 | AUPHM5 | AUP - Cable Connector #15 | Weld 4 | Step-Butt | Complete | Penetration to step (0.5mm) required. |  |  |  | Cu |  |  | Machined Rod | 1 | Millimeter | Penetration to step (0.5mm) required. | Cu |  |  | Machined Plate | 1 | Millimeter | Penetration to step (0.5mm) required. | 90 | 0 |  |  |  |  | 6 | 325 | -14 | 31.3 | 600 | 22 | 556 | 50 |  |  |  | 4 | 37 | 9 | Weld begins at 260 degrees, upramps over 0.2 seconds, dwells 0.7 seconds, travels to 362.5 degrees, downramps over 45 degrees | Weld face appears good, root shows no underbead (good) | F531FE30-FFAA-BA02-E4759F015AE7C616 |  |  |  | AUP-CblConn-WP | C85E94DD-CF64-660C-85F7CA95CD2FB3E4 | AUP-CblConn-We4 | C85FBA2D-9390-E82A-5CDC396756A9D09B |  |  | AUP - Cable Connector #15_Weld 4
1924 | AOBRIEN | 2024-02-09 14:17 | AUPHM5 | AUP - Cable Connector #16 | Tacks | Step-Butt | Partial | Tacking |  |  |  | Cu |  |  | Machined Plate | 1 | Millimeter |  | Cu |  |  | Machined Plate | 1 | Millimeter |  | 90 | 0 |  | 1000 | 100 | 100 | 6 | 335 | -4 | 18 | 347 | 20 | 540 | 50 | [6 empty] | 8 tacks in single program. Upramp 2.5 degrees, 5 degree tack, 2.5 degree downramp | Tacks are flat, fused, with no visible indications. | D9AB7E3F-9D94-8BBE-00F3FF3D1B15CDEF |  |  |  | AUP-CblConn-WP | D206E4BF-DF68-5D8A-8C07E7E921B1C817 | AUP-CblConn-Ta | D20880D0-9931-8A5B-C8F152C8CA588882 | 3B7C632F-C628-CF3C-3E573715A38CCAFF | 3B7F19D5-9016-51A9-DED5A387A5BF6883 | AUP - Cable Connector #16_Tacks
1925 | AOBRIEN | 2024-02-09 14:18 | AUPHM5 | AUP - Cable Connector #16 | Weld 1 | Step-Butt | Complete | Penetration to step (0.5mm) required |  |  |  | Cu |  |  | Machined Plate | 1 | Millimeter | Penetration to step (0.5mm) required | Cu |  |  | Machined Plate | 1 | Millimeter | Penetration to step (0.5mm) required | 90 | 0 |  |  |  |  | 6 | 325 | -14 | 31.25 | 600 | 22 | 540 | 50 | [6 empty] | Upramp 0.2 seconds, 0.7sec dwell, weld from -10 to 90, downramp to 137.5 | Weld appears good. Tacks caused some sections to have poor appearance but no noted porosity or sharp undercut | 0C9B4422-9EDA-7F19-84B54F9B5DF226C7 |  |  |  | AUP-CblConn-WP | D240176E-FFF6-F021-A8DEF42B97877A7C | AUP-CblConn-We1 | D2427A65-0CEF-4404-14AB2F01EBD01212 | 3C24E7A8-DC38-7426-48D480950B3723C7 | 3C278112-9CF4-AB0D-F5715DD8C5DCAE9C | AUP - Cable Connector #16_Weld 1
1926 | AOBRIEN | 2024-02-12 10:21 | AUPHM5 | AUP - Cable Connector #16 | Weld 2 | Step-Butt | Complete | Penetration to step (0.5mm) required |  |  |  | Cu |  |  | Machined Plate | 1 | Millimeter | Penetration to step (0.5mm) required | Cu |  |  | Machined Plate | 1 | Millimeter | Penetration to step (0.5mm) required | 90 | 0 |  |  |  |  | 6 | 325 | -14 | 31.25 | 600 | 22 | 540 | 50 | [6 empty] | Weld begins at 170 degrees, upramps over 0.2s, dwells 0.7s, travels to 272.5, downramps to 317.5 | Seam did not fuse (?!) |  |  |  |  | AUP-CblConn-WP | D38B08F7-C5F9-1109-50C3F21906B08F89 | AUP-CblConn-We2 | D38E20D7-D44E-B2A0-765697F07C285A14 | 3C2FF155-D859-EC4D-3D935CE58B80B183 | 3C331157-C75D-A9BE-8C71C41EF650CBB3 | AUP - Cable Connector #16_Weld 2
1927 | AOBRIEN | 2024-02-12 14:39 | AUPHM5 | AUP - Cable Connector #16 | Weld 2 Repair | Step-Butt | Complete | Penetration to step (0.5mm) required. |  |  |  | Cu |  |  | Machined Plate | 1 | Millimeter | Penetration to step (0.5mm) required | Cu |  |  | Machined Plate | 1 | Millimeter |  | 90 | 0 |  |  |  |  | 6 | 325 | -14 | 31.2 | 600 | 22 | 540 | 50 | [6 empty] | Weld begins at 170 degrees, upramps over 0.2s, dwells 0.7s, travels to 272.5, downramps to 317.5 | Weld appears flat and fused with no indications, bead flatness isn't great in tacked regions. |  |  |  |  | AUP-CblConn-WP | 654776A0-D4C9-385A-6FB47A7B4833B16C | AUP-CblConn-We2 | 654911EC-D7C5-33B8-704652F23EFB4321 | 3C776B4F-C0EB-245B-5F48D2D3DE6B4484 | 3C797256-9645-839C-61BCF1FE1BAB7CC6 | AUP - Cable Connector #16_Weld 2 Repair
1928 | AOBRIEN | 2024-02-12 14:39 | AUPHM5 | AUP - Cable Connector #16 | Weld 3 | Step-Butt | Complete | Penetration to step (0.5mm) required |  |  |  | Cu |  |  | Machined Rod | 1 | Millimeter | Penetration to step (0.5mm) required | Cu |  |  | Machined Rod | 1 | Millimeter | Penetration to step (0.5mm) required | 90 | 0 |  |  |  |  | 6 | 325 | -14 | 31.2 | 600 | 22 | 540 | 50 | [6 empty] | Weld begins at 80 degrees, upramps over 0.2, dwells 0.7, travels to 182.5, downramps to 222.5. | Weld looks flat and smooth with no indications. Bead flatness isn't great over the tacks. |  |  |  |  | AUP-CblConn-WP | 65D952AD-0AC9-B19C-43D80D19D22630AA | AUP-CblConn-We3 | 65DB0E29-F1E0-ABF9-7F3FC32B5AF13078 | 3C7EF94A-0A67-2E1A-C7A0034DC06E77B4 | 3C808D3C-91A5-E3F4-5249301934CF0FCF | AUP - Cable Connector #16_Weld 3
1929 | AOBRIEN | 2024-02-12 14:40 | AUPHM5 | AUP - Cable Connector #16 | Weld 4 | Step-Butt | Complete | Penetration to step (0.5mm) required |  |  |  | Cu |  |  | Machined Rod | 1 | Millimeter | Penetration to step (0.5mm) required | Cu |  |  | Machined Rod | 1 | Millimeter | Penetration to step (0.5mm) required | 90 | 0 |  |  |  |  | 6 | 325 | -14 | 31.2 | 600 | 22 | 540 | 50 | [6 empty] | Weld begins at 260 degrees, upramps over 0.2s, dwells 0.7s, travels to 362.5 degrees, downramps to 402.5 degrees | Weld appears flat and smooth with no indications. Bead over tacks isn't ideal. |  |  |  |  | AUP-CblConn-WP | 65F6EF8A-B351-A65B-3DA7A138AD96259B | AUP-CblConn-We4 | 65F8707D-D097-BAB3-7C7959B046CD1B3E | 3C83726A-E8CC-4AD4-A41FC3FB5CE11ADF | 3C853C04-C273-E322-D2766103323ADB13 | AUP - Cable Connector #16_Weld 4
1930 | AOBRIEN | 2024-02-12 16:32 | AUPHM5 | AUP - Cable Connector #17 | Tacks | Step-Butt | Partial | Tacking |  |  |  | Cu |  |  | Machined Plate | 1 | Millimeter |  | Cu |  |  | Machined Plate | 1 | Millimeter |  | 90 | 0 |  | 1000 | 100 | 100 | 6 | 335 | -4 | 18 | 347 | 20 | 540 | 50 | [6 empty] | 8x 10 degree tacks in single program. Each tack ramps over 0.25s, dwells 0.25s, travels 7.5 degrees, downramps over 2.5 degrees | Tacks are flat, fused. | D9C13E44-9C8B-3F53-829F166E6264D1DB |  |  |  | AUP-CblConn-WP | 660F7773-0B09-DF27-55D1FAEAF8555731 | AUP-CblConn-Ta | 6610D218-D1D3-60D5-75C4D15E2A54DDCE | 3C8A83B3-E35D-EC01-93D2CB8D4B5194B3 | 3C8D2346-AF7B-C08E-33FCAE65A4ACE360 | AUP - Cable Connector #17_Tacks
1931 | AOBRIEN | 2024-02-13 10:16 | AUPHM5 | AUP - Cable Connector #17 | Weld 1 | Step-Butt | Complete | Penetration to step (0.5mm) required |  |  |  | Cu |  |  | Machined Rod | 1 | Millimeter | Penetration to step (0.5mm) required | Cu |  |  | Machined Rod | 1 | Millimeter | Penetration to step (0.5mm) required | 90 | 0 |  |  |  |  | 6 | 325 | -14 | 31.2 | 600 | 22 | 540 | 50 | [6 empty] | Weld begins at -10 degrees, upramps over 0.2s, dwells 0.7s, travels to 92.5 degrees, downramps to 137.5 | Weld is flat and smooth, pore opened near startup region. | 0CA5F3D7-C3ED-B65E-D799758C01E80D29 |  |  |  | AUP-CblConn-WP | 6C99DF4B-9C19-6E77-5C8FF5A49E6DD594 | AUP-CblConn-We1 | 6C9B3CED-CE47-DA21-6C8CB66045F84E51 |  | 3C9B363E-C7A4-02DE-B07180933C67F624 | AUP - Cable Connector #17_Weld 1
1932 | AOBRIEN | 2024-02-14 09:29 | AUPHM5 | AUP - Cable Connector #17 | Weld 2 | Step-Butt | Complete | Penetration to step (0.5mm) required |  |  |  | Cu |  |  | Machined Rod | 1 | Millimeter | Penetration to step (0.5mm) required | Cu |  |  | Machined Rod | 1 | Millimeter | Penetration to step (0.5mm) required | 90 | 0 |  |  |  |  | 6 | 325 | -14 | 31.2 | 600 | 22 | 540 | 50 | [6 empty] | Weld begins at 170 degrees, upramps over 0.2s, dwells 0.7s, travels to 272.5, downramps to 317.5 | Weld appears flat, smooth, with no visual indications. | 0CA8C939-A923-E1FA-3D68AA9E597937FE |  |  |  | AUP-CblConn-WP | 6CDE5293-A92D-B484-D8ACE70C45151319 | AUP-CblConn-We2 | 6CDFF850-FB64-6B5A-46B0550A674A71C3 | 3C956EDF-B88E-8D10-01207307976579FE | 3C99559B-FEBA-8DA9-3C09F006BE7B3735 | AUP - Cable Connector #17_Weld 2
1933 | AOBRIEN | 2024-02-14 09:29 | AUPHM5 | AUP - Cable Connector #17 | Weld 3 | Step-Butt | Complete | Penetration to step (0.5mm) required |  |  |  | Cu |  |  | Machined Rod | 1 | Millimeter | Penetration to step (0.5mm) required | Cu |  |  | Machined Rod | 1 | Millimeter | Penetration to step (0.5mm) required | 90 | 0 |  |  |  |  | 6 | 325 | -14 | 31.2 | 600 | 22 | 540 | 50 | [6 empty] | Weld begins at 80 degrees, upramps over 0.2s, dwells 0.7s, travels to 182.5, downramps to 227.5 | Weld appears flat, smooth, with no visual indications. Surface appearance subpar in tack regions. | 0CABEC55-D592-21D7-84F1C6F6A83D58C0 |  |  |  | AUP-CblConn-WP | 6D1EAAB2-DEAD-D277-C7A03456C1023802 | AUP-CblConn-We3 | 6D2032C3-AD75-8B53-CA387DDEC605E74B | 3C9E3D33-C2EF-0934-2156310F8262F5F5 | 3C9F9606-B0DD-78A7-E14AFBC403A7839B | AUP - Cable Connector #17_Weld 3
1934 | AOBRIEN | 2024-02-14 09:29 | AUPHM5 | AUP - Cable Connector #17 | Weld 4 | Step-Butt | Complete | Penetration to step (0.5mm) required |  |  |  | Cu |  |  | Machined Rod | 1 | Millimeter | Penetration to step (0.5mm) required | Cu |  |  | Machined Plate | 1 | Millimeter | Penetration to step (0.5mm) required | 90 | 0 |  |  |  |  | 6 | 325 | -14 | 31.2 | 600 | 22 | 540 | 50 | [6 empty] | Weld begins at 260 degrees, upramps over 0.2s, dwells 0.7s, travels to 362.5 degrees, downramps to 407.5 degrees | Weld appears flat and smooth with no indications. | 0CAF3333-A65D-30D4-1B95907031BB9ED6 |  |  |  | AUP-CblConn-WP | 6D31E14C-F700-CE83-886872DB2A240FA8 | AUP-CblConn-We4 | 6D3322AA-CA62-9E7D-C05E74E7ED6FAB77 |  |  | AUP - Cable Connector #17_Weld 4
1935 | AOBRIEN | 2024-02-14 09:29 | AUPHM5 | AUP - Cable Connector #17 | Weld 1 Repair | Other | Complete | Welding over previous pass to correct pore from second weld. |  |  |  | Cu |  |  | Machined Rod | 1 | Millimeter | Penetration to step (0.5mm) required | Cu |  |  | Machined Plate | 1 | Millimeter | Penetration to step (0.5mm) required | 90 | 0 |  |  |  |  | 6 | 325 | -14 | 31.2 | 600 | 22 | 540 | 50 | [6 empty] | Weld begins at -10 degrees, upramps over 0.2s, dwells 0.7s, travels to 92.5, downramps to 137.5. | Pore repaired. |  |  |  |  | AUP-CblConn-WP | 6D59AD0A-B8C0-17B4-5FF800E679772699 | AUP-CblConn-We1 | 6D5B0A55-AAC5-8DF8-E616032D2BEA8F6C | 3CB66BF0-BF6A-50DC-F0AEE56FEDD2065A | 3CBC53F6-B5F3-37C2-8DAC8CF270BBA34E | AUP - Cable Connector #17_Weld 1 Repair
1966 | AOBRIEN | 2024-02-28 13:34 | AUPHM5 | AUP - Cu Pince Test #4 | Tacks | Step-Butt | Partial | Tacking |  |  |  | Cu |  |  | Machined Tube | 3 | Millimeter |  | Cu |  |  | Machined Tube | 3 | Millimeter |  | 90 | 0 |  | 1000 | 50 | 50 | 6 | 330 | -9 | 6 | 347 | 20 | 539 | 50 |  |  |  | 11 | 31 | 11 | 4 tacks in single program. Upramps over first 5 degrees of travel, downramps over last 5 degrees of travel | Tacks appear flat, smooth, fused. |  |  |  |  | AUP-CuPince-WP |  | AUP-CuPince-Ta | A5C709C5-0848-675D-ABB6E5954667A3C0 | A1F7FE9A-E276-71E0-6E12B0E5F8C57613 | A1FB1C27-0EDD-D512-AEC9324840B64832 | AUP - Cu Pince Test #4_Tacks
1967 | AOBRIEN | 2024-02-28 15:07 | AUPHM5 | AUP - Cu Pince Test #4 | Weld 1 | Step-Butt | Complete | Penetration to step (1.5mm) required |  |  |  | Cu |  |  | Machined Rod | 3 | Millimeter | Penetration to step (1.5mm) required | Cu |  |  | Machined Rod | 3 | Millimeter | Penetration to step (1.5mm) required | 90 | 0 |  | 1000 | 250 | 250 | 6 | 333 | -6 | 16.5 | 950 | 50 | 540 | 50 | [6 empty] | Weld begins at -10 degrees, upramps over 0.2 seconds, dwells 0.6 seconds, travels to 122.5 degrees, downramps to 182.5 degrees | Rotary servo settings modified to allow RPM to go up to 9.5. Weld is still too hot. |  |  |  |  | AUP-CuPince-WP | A20BB20D-99F4-26D7-2C6B77CC297DB0B3 | AUP-CuPince-We1HS | A21E0755-9683-DFF5-DACD374B692F7B64 | A2039AA8-A947-79DB-446062004FC224C7 | A20716DE-CC55-F439-92E2051C7051FE24 | AUP - Cu Pince Test #4_Weld 1
1968 | AOBRIEN | 2024-02-28 16:36 | AUPHM5 | AUP - Cu Pince Test #4 | Weld 3 | Step-Butt | Complete | Penetration to step (1.5mm) required |  |  |  | Cu |  |  | Machined Rod | 3 | Millimeter | Penetration to step (1.5mm) required | Cu |  |  | Machined Rod | 3 | Millimeter | Penetration to step (1.5mm) required | 90 | 0 |  | 1000 | 100 | 100 | 6 | 333 | -6 | 16.5 | 95 | 40 | 540 | 50 | [6 empty] | Upramp 0.2 seconds, dwell 0.3 seconds, downramp 180 degrees | Beginning looks OK, ran into crater from previous pass. |  |  |  |  | AUP-CuPince-WP | A24EED3C-F839-926C-BC358A4037D7CF9F | AUP-CuPince-We3HS | A2507ABF-C122-CD83-D8225AD3F3620C1E | A252C9D2-0EBC-41DB-5F94FFD2F8F04C31 | A2558253-9CEC-2221-4DE2FA7DD1D5E6D1 | AUP - Cu Pince Test #4_Weld 3
1969 | AOBRIEN | 2024-02-29 10:17 | AUPHM5 | AUP - Cu Pince Test #5 | Tacks | Step-Butt | Partial |  |  |  |  | Cu |  |  | Machined Tube | 3 | Millimeter |  | Cu |  |  | Machined Rod | 3 | Millimeter |  | 90 | 0 |  | 1000 | 50 | 50 | 6 | 330 | -9 | 8.7 | 500 | 20 | 540 | 50 |  |  |  | 11 | 33 | 45 | 4 tacks in single program. Upramp 0.25 seconds, 25 degrees at power, 5 degree downramp | Tacks appear flat, fused, good. |  |  |  |  | AUP-CuPince-WP | CF1861CC-C3CE-817D-EED93940191CBDC9 | AUP-CuPince-Ta | CF1B5CB2-C6AB-AC47-BCE9A3DBB8165B90 | A25A822E-A946-7522-F4B809CE5C771DF0 |  | AUP - Cu Pince Test #5_Tacks
1970 | AOBRIEN | 2024-02-29 13:37 | AUPHM5 | AUP - Cu Pince Test #5 | Weld 1 | Step-Butt | Complete | Penetration to step (1.5mm) required |  |  |  | Cu |  |  | Machined Tube | 3 | Millimeter | Penetration to step (1.5mm) required | Cu |  |  | Machined Tube | 3 | Millimeter | Penetration to step (1.5mm) required | 90 | 0 |  | 1000 | 100 | 100 | 6 | 333 | -6 | 16.5 | 950 | 40 | 540 | 50 | [6 empty] | Weld starts at -10 degrees, upramps over 0.25, dwells 0.25, travels to 122.5, downramps to 182.5 | Melted thru in last 30ish degrees | [5 empty] | 9FD16EB4-B6FD-7EBB-69F257C78F9A2060 |  | 9FD03EE3-07A0-AC60-C79B0D29CD5C0484 | A261652F-A2CD-9807-B81EAE42B3EF0291 | A262D488-BA91-CB85-C29F20CF66F54BC9 | AUP - Cu Pince Test #5_Weld 1
1971 | AOBRIEN | 2024-02-29 14:29 | AUPHM5 | AUP - Cu Pince Test #6 | Tacks | Step-Butt | Partial |  |  |  |  | Cu |  |  | Machined Rod | 3 | Millimeter |  | Cu |  |  | Machined Rod | 3 | Millimeter |  | 90 | 0 | 0 | 1000 | 50 | 50 | 6 | 330 | -9 | 8.7 | 500 | 20 | 540 | 50 |  |  |  | 11 | 35 | 21 | 4 tacks in single program. Upramp 0.25 second, no dwell, 25 degree at power, downramp 5 degrees | Tacks are flat, smooth, fused, program should not need any significant modifications |  |  |  |  | AUP-CuPince-WP | A1091463-E0D5-5A35-A75FD16A887B9D40 | AUP-CuPince-Ta | A10A9268-D518-BA28-207B042845DFC456 | A267B7C7-EB05-7EE3-964F33D8443CBB0A | A26DC6F5-0B84-7E94-4C4C3C568721C414 | AUP - Cu Pince Test #6_Tacks
1972 | AOBRIEN | 2024-02-29 15:53 | AUPHM5 | AUP - Cu Pince Test #6 | Weld 1 | Step-Butt | Complete | Penetration to step (1.5mm) required |  |  |  | Cu |  |  | Machined Rod | 3 | Millimeter | Penetration to step (1.5mm) required | Cu |  |  | Machined Rod | 3 | Millimeter | Penetration to step (1.5mm) required | 90 | 0 |  | 1000 | 100 | 100 | 6 | 333 | -6 | 19.9 | 1150 | 40 | 540 | 50 |  |  |  | 11 | 35 | 38 | 0.25 upramp, 0.25 dwell, 60 degree downramp | Very end penetrated to inside. |  |  |  |  | AUP-CuPince-WP | CF2C2055-FFF2-8955-63010CE1616CACF0 | AUP-CuPince-We1HS | CF2D901F-F7BD-75C6-A71BAEE40E45B794 |  |  | AUP - Cu Pince Test #6_Weld 1
1973 | AOBRIEN | 2024-03-01 10:29 | AUPHM5 | AUP - Cu Pince Test #6 | Weld 2 | Step-Butt | Complete | Penetration to step (1.5mm) required |  |  |  | Cu |  |  | Machined Rod | 3 | Millimeter | Penetration to step (1.5mm) required | Cu |  |  | Machined Rod | 3 | Millimeter | Penetration to step (1.5mm) required | 90 | 0 |  | 1000 | 50 | 50 | 6 | 333 | -6 | 19.9 | 1150 | 38 | 540 | 50 |  |  |  | 11 | 36 | 0 | Upramp 0.25s, dwell 0.25s, downramp 60 degrees | Large pore formed halfway into the weld. Still building too much heat by the end of travel (weld running over edge). Travel speed is maxed, need to reduce amperage and increase power density of necessary. |  |  |  |  | AUP-CuPince-WP | CF3E026C-E3A0-39B7-CACDDD1E4A294298 | AUP-CuPince-We2HS | CF408EA1-BECE-5BDA-D73B3477249C0CC9 |  |  | AUP - Cu Pince Test #6_Weld 2
1974 | AOBRIEN | 2024-03-01 12:39 | AUPHM5 | AUP - Cu Pince Test #6 | Weld 3 | Step-Butt | Complete | Penetration to step (1.5mm) required |  |  |  | Cu |  |  | Machined Rod | 3 | Millimeter | Penetration to step (1.5mm) required | Cu |  |  | Machined Rod | 3 | Millimeter | Penetration to step (1.5mm) required | 90 | 0 |  | 1000 | 50 | 50 | 6 | 333 | -6 | 19.9 | 1150 | 35 | 540 | 50 |  |  |  | 11 | 36 | 16 | 0.25s upramp, 0.25s dwell, 180 degree downramp (longer than 1 and 2 to better control crater) | [5 empty] | AUP-CuPince-WP | CF43CA45-0E04-40C8-FE568868D65F2502 | AUP-CuPince-We3HS | CF456FA0-E1C8-5561-59B1C06013BA1DC9 |  |  | AUP - Cu Pince Test #6_Weld 3
1975 | AOBRIEN | 2024-03-01 12:53 | AUPHM5 | AUP - Cu Pince Test #7 | Tacks | Step-Butt | Partial |  |  |  |  | Cu |  |  | Machined Rod | 3 | Millimeter |  | Cu |  |  | Machined Rod | 3 | Millimeter |  | 90 | 0 |  | 1000 | 50 | 50 | 6 | 330 | -9 | 8.7 | 500 | 20 | 540 | 50 |  |  |  | 11 | 39 | 26 | 4 tack in single program, 0.25 upramp, 25 degree travel, 5 degree downramp | Tacks are flat, fused, smooth, no visual indications |  |  |  |  | AUP-CuPince-WP | CFA301BF-B8CE-BDDD-B9A332FC0A863DE4 | AUP-CuPince-Ta | CFA5CE4A-9B0A-ACC2-83BBD02C4F0371DC | 665205A3-971D-4EF7-7237497BC0C84FAA | 666D1F22-9778-E162-8A588381FD159146 | AUP - Cu Pince Test #7_Tacks
1976 | AOBRIEN | 2024-03-01 14:49 | AUPHM5 | AUP - Cu Pince Test #7 | Weld 1 | Step-Butt | Complete | Penetration to step (1.5mm) required |  |  |  | Cu |  |  | Machined Rod | 3 | Millimeter | Penetration to step (1.5mm) required | Cu |  |  | Machined Rod | 3 | Millimeter | Penetration to step (1.5mm) required | 90 | 0 |  | 1000 | 50 | 50 | 6 | 333 | -6 | 19.9 | 1150 | 40 | 540 | 50 |  |  |  | 11 | 37 | 42 | Weld begins at -10 degrees, upramps over 0.25, dwells 0.25, travels to 122.5 degrees, downramps to 182.5 degrees | [5 empty] | AUP-CuPince-WP |  | AUP-CuPince-We1HS |  | A6DC6E0D-9821-D8E3-85FFB130F994A457 |  | AUP - Cu Pince Test #7_Weld 1
1977 | AOBRIEN | 2024-03-04 10:08 | AUPHM5 | AUP - Cu Pince Test #7 | Weld 2 | Step-Butt | Complete | Penetration to step (1.5mm) required |  |  |  | Cu |  |  | Machined Rod | 3 | Millimeter | Penetration to step (1.5mm) required | Cu |  |  | Machined Rod | 3 | Millimeter | Penetration to step (1.5mm) required | 90 | 0 |  | 1000 | 50 | 50 | 6 | 336 | -3 | 19.9 | 1150 | 35 | 540 | 50 |  |  |  | 11 | 38 | 14 | Weld starts at 110 degrees, upramps over 0.25s, dwells 0.25s, travels to 242.5, downramp to 302.5 degrees | [5 empty] | AUP-CuPince-WP | 70EDE624-B52E-E8B2-8DA6F26A19465702 | AUP-CuPince-We2HS | 70F053D8-C2B0-606C-3F73F22AF323CB2E | 71714C8D-A992-5C66-7B80AA95A6BFD9A3 | 7172F3A4-DE60-5F36-0ADC3F714ABC1CCA | AUP - Cu Pince Test #7_Weld 2
1978 | AOBRIEN | 2024-03-04 11:07 | AUPHM5 | AUP - Cu Pince Test #7 | Weld 3 | Step-Butt | Complete | Penetration to step (1.5mm) required |  |  |  | Cu |  |  | Machined Plate | 3 | Millimeter | Penetration to step (1.5mm) required | Cu |  |  | Machined Plate | 3 | Millimeter | Penetration to step (1.5mm) required | 90 | 0 |  | 1000 | 50 | 50 | 6 | 333 | -6 | 19.9 | 1150 | 35 | 540 | 50 |  |  |  | 11 | 38 | 34 | Weld begins at 260 degrees, upramps over 0.25s, dwells 0.25s, travels to 362.5 degrees, downramps to 542.5 degrees | [5 empty] | AUP-CuPince-WP | 7175488C-0CD5-D3E1-62D11C3EC2BCC46F | AUP-CuPince-We3HS | 71767393-B576-D6FD-FE46B3D529BEC12C | 7177D5FE-9C7F-C363-77B52F4C6E43735C | 7179773B-B433-F364-66F88EB84EE49A42 | AUP - Cu Pince Test #7_Weld 3
1980 | AOBRIEN | 2024-03-04 16:23 | AUPHM5 | Cu-Inconel #4 | Weld 2 | Other | Partial | Bead on plate, same parameters as dual-metal weld |  | D4F95F03-A3A1-9F2C-D4238301D49C194E |  |  | Inconel625 |  | Machined Plate | 2.8 | Millimeter |  | Cu |  |  | Machined Plate | 2.8 | Millimeter |  | 0 | 0 | 0 | 1000 | 250 | 250 | 6 | 330 | -9 | 180 | 18 | 50 | 540 | 50 | [6 empty] | Upramp 0.125", downramp 0.625" | Weld appears good visually. Sample to evaluate microstructure of welded inconel. | D4FB2BE6-9621-D971-B30C7D5B074EFEE2 | D4FC40C2-A4B9-2569-6825406E6ED85D5A |  |  |  |  | 1250_X_Weld | 71EAA826-E566-D4E8-4BBED426167EF8D8 | 71EC108A-0BA4-23E4-A445830A69AFC12E | 71ED68E7-9223-6A63-A895ED7D7BED66CB | Cu-Inconel #4_Weld 2
2241 | AOBRIEN | 2024-10-14 13:11 | AUPHM5 | AUP HHOM Inner Can Assembly - 004 | Hook Weld 1 | Butt | Complete |  |  | E6414E90-923C-1DBE-B9D4169DC3A2125F |  | Nb |  |  | Machined Plate | 2.5 | Millimeter |  | Nb |  |  | Machined Plate | 2.5 | Millimeter |  | 90 | 0 | 0 |  |  |  | 6 | 325 | -14 | 6 | 60 | 44 | 595 | 50 |  |  |  | 0 | 19 | 1 | Weld begins at -20 degrees, upramps over 0.5, dwells 1.0, travels to 180 degrees, downramps to 360 degrees. Pass 1 of 2 for CJP in joint. | [5 empty] | AUP-Probe-WP | 797B0F42-E038-0BC5-4E1B936DAAE51ADB | AUP-HT3-We | 797C50CE-08E2-D669-5875D4B4B3280756 | 797DA3C9-999A-4CAA-D4A19DCDF9F0EF0A | 797EF488-E3E7-6B32-4A3F301E7B54CA55 | AUP HHOM Inner Can Assembly - 004_Hook Weld 1
2242 | AOBRIEN | 2024-10-14 14:14 | AUPHM5 | AUP HHOM Inner Can Assembly - 004 | Hook Weld 2 | Butt | Complete |  |  | E644E8DC-AC93-76C7-86FA0A53DC89D113 |  | Nb |  |  | Machined Plate | 2.5 | Millimeter |  | Nb |  |  | Machined Plate | 2.5 | Millimeter |  | 90 | 0 |  |  |  |  | 6 | 325 | -14 | 6 | 60 | 44 | 594 | 50 |  |  |  | 0 | 19 | 12 | Weld begins at 160 degrees, upramp 0.5s, dwell 1.0s, travels to 360 degrees, downramps to 540 (360 + 180) |  | E646CBC9-96DA-F304-C80B84CE5C6B9844 | E6482684-C8E9-9FC2-3AB2E4BD19FFC0CA |  |  | AUP-Probe-WP | 800A8597-A710-6780-F039D23D43F3FE63 | AUP-HT4-We | 800B9B6E-A619-118D-EBE2E35DA3314A24 | 800CCC65-029D-A277-9455BA970606E118 | 800DE567-00E6-560E-D510090D26D71FC2 | AUP HHOM Inner Can Assembly - 004_Hook Weld 2
2243 | AOBRIEN | 2024-10-15 12:32 | AUPHM5 | AUP HHOM Inner Can Assembly - 004 | Tee Weld 1 | Butt | Complete |  |  | E6B36F5B-EA4C-162F-097EAC2001E917C8 |  | Nb |  |  | Machined Plate | 2.5 | Millimeter |  | Nb |  |  | Machined Plate | 2.5 | Millimeter |  | 90 | 0 |  |  |  |  | 6 | 325 | -14 | 6 | 60 | 44 | 595 | 50 |  |  |  | 0 | 20 | 1 | Weld begins at -20 degrees, upramps over 0.5s, dwells 1.0s, travels to 180 degrees, downramps to 30 degrees (total weld length: 200 degrees, total path length: 380 degree) | [5 empty] | AUP-Probe-WP | AADDE590-A674-1005-F23C635BF6C7A3D8 | AUP-HT3-We | AADF103F-098D-F389-2E7531242EC5E6C7 | AAE04B53-AEBF-3E1E-8B86152656170516 | AAE1804A-A7C3-68A3-A4C1353BFC4988AA | AUP HHOM Inner Can Assembly - 004_Tee Weld 1
2244 | AOBRIEN | 2024-10-15 15:02 | AUPHM5 | AUP HHOM Inner Can Assembly - 004 | Tee Weld 2 | Butt | Complete |  | E6D225B8-CB9D-09F6-C327942CFB7087BF |  |  | Nb |  |  | Machined Plate | 2.5 | Millimeter |  | Nb |  |  | Machined Plate | 2.5 | Millimeter |  | 90 | 0 |  |  |  |  | 6 | 325 | -14 | 6 | 60 | 44 | 595 | 50 |  |  |  | 0 | 20 | 13 | Weld begins at 160 degrees, upramps over 0.5s, dwells 1.0s, travels to 360 (0) degrees, downramps to 540 (180) degrees. Total weld length is 200 degrees, total path length is 380 degrees. |  | E6D3B8F0-05E6-D16D-3319982CE02D9CE1 | E6D51FF7-CE2D-A157-1F8A10C15B81E728 |  |  | AUP-Probe-WP | AFACAA31-0901-6B21-5E74D9579F7A0D96 | AUP-HT4-We | AFADD5A7-FA22-A9E5-3AB7A60EDFD1DD2A | AFAF48CA-0A4A-BBD5-0E67253199CC8186 | AFB0B72D-BDA9-5FB1-51955252A768D8FF | AUP HHOM Inner Can Assembly - 004_Tee Weld 2
2245 | AOBRIEN | 2024-10-16 14:51 | AUPHM5 | AUP HHOM Inner Can Assembly - 004 | Cap Tacks | Butt | Partial |  | E6D7628C-EE8E-3726-E2221E6A0084D9C5 |  |  | Nb |  |  | Machined Plate | 2.5 | Millimeter |  | Nb |  |  | Machined Plate | 2.5 | Millimeter |  | 90 |  |  | 1000 | 100 | 100 | 6 | 335 | -4 | 12 | 117 | 23 | 595 | 50 |  |  |  | 0 | 20 | 33 | 3x 10 degree tacks, 2.5 degree upramp and downramp, 5 degrees at power. | Tacks appear fused with no visible indications. | E6D8D372-0B0C-1640-ADF779CA3BF065A4 | [5 empty] | AUP-NbCap-1Ta | E4665779-B6B8-337E-40F1998B669582CD | E47158B1-D625-F085-CD26C9F31A3FDA0F | E472AC1F-F3F0-E567-E1B9E318CCD708A2 | AUP HHOM Inner Can Assembly - 004_Cap Tacks
2246 | AOBRIEN | 2024-10-16 15:33 | AUPHM5 | AUP HHOM Inner Can Assembly - 004 | Cap Weld | Butt | Complete |  |  | E6DAE6B8-DCC0-C30C-1DD613F864608415 |  | Nb |  |  | Machined Plate | 2.5 | Millimeter |  | Nb |  |  | Machined Plate | 2.5 | Millimeter |  | 90 | 0 |  | 1000 | 500 | 500 | 6 | 335 | -14 | 12 | 122 | 60 | 595 | 50 |  |  |  | 0 | 21 | 20 | 0 degree position is with the cap opening at TDC. Weld begins at -25 degrees, upramps over 0.5s, dwells 1.0s, travels to 270 degrees, downramps to 56mA by 300 degrees, 52 by 330, 48 by 360, holds to 365 degrees, downramps to 0mA at 405 degrees. Total Weld length is 390 degrees, total travel is 430 degrees. | Lack of penetration on last 30-35 degrees of weld. Push downramp back to compensate. | E6DC5226-E11C-ACCA-E02A3C22BE217CC5 | E6DD8E42-DD0E-1D00-D0AF8FDC53AA1AE6 |  |  | AUP-NbCap-WP | E4751315-F3FD-E97D-13268E7C42895460 | AUP-NbCap-We | E4769279-E8CF-F211-AE4A8A127B097678 | E4781CED-BD7E-AC77-A9839E178ADD9B4E | E4795339-0C53-D6FB-72F84F008D708164 | AUP HHOM Inner Can Assembly - 004_Cap Weld
2383 | AOBRIEN | 2025-03-13 14:33 | AUPHM8 | AUP HHOM Inner Can Assembly - 012 | Hook Weld 1 (SN:10) | Butt | Complete |  |  |  |  | Nb |  |  | Machined Plate | 2.5 | Millimeter |  | Nb |  |  | Machined Plate | 2.5 | Millimeter |  | 0 | 0 | 0 |  |  |  | 6 | 325 |  | 6 | 60 | 44 | 537 | 50 | [6 empty] | Weld begins at -20 degrees, upramps to -5 degrees, welds to 180 degrees, downramps to 360 degrees. | Weld is flat, fused, smooth, good. | B055F57E-9400-659D-ABCCA9660E1E1E51 | B060069F-B8E5-8949-78580B442130DD03 |  |  | AUP-Probe-WP | B0516F19-AF4A-CA60-432D125FAF422273 | AUP-HT3-We | B052C576-E168-6E03-2C922D74CBB80AB6 | DD0D293E-AFC7-BEC8-E4F594945E4268C8 | DD0FC252-F9E0-65AC-69209F1BA03BF0AE | AUP HHOM Inner Can Assembly - 012_Hook Weld 1 (SN:10)
2384 | AOBRIEN | 2025-03-13 16:11 | AUPHM8 | AUP HHOM Inner Can Assembly - 012 | Hook Weld 2 (SN:10) | Butt | Complete |  |  |  |  | Nb |  |  | Machined Plate | 2.5 | Millimeter |  | Nb |  |  | Machined Plate | 2.5 | Millimeter |  | 90 | 0 | 0 |  |  |  | 6 | 325 | -14 | 6 | 60 | 44 | 537 | 50 | [6 empty] | Weld begins at 160 degrees, upramps to 175, welds to 360, downramps to 540 | Weld is flat, fused, smooth, good. | B06C3D8B-BF63-AB26-24EB0A4C138FDDDC | B06DB73F-F320-65F3-331E1BF289CE2777 |  |  | AUP-Probe-WP | B071B2CA-990F-B869-4FD187D2323E10F2 | AUP-HT4-We | B0730179-DF4E-0AB5-B32E07E2823CB75F | DD11E1F7-9366-6231-8E650E6AF06C576D | DD13EB9D-E288-3276-6D0EF0F2C55459C2 | AUP HHOM Inner Can Assembly - 012_Hook Weld 2 (SN:10)
2385 | AOBRIEN | 2025-03-14 10:23 | AUPHM8 | AUP HHOM Inner Can Assembly - 012 | Tee Weld 1 (SN:12) | Butt | Complete |  |  |  |  | Nb |  |  | Machined Plate | 2.5 | Millimeter |  | Nb |  |  | Machined Plate | 2.5 | Millimeter |  | 90 | 0 | 0 |  |  |  | 6 | 325 | -14 | 6 | 60 | 44 | 537 | 50 | [6 empty] | Weld begins at -20 degrees, upramps to -5, welds to 180, downramps to 360 | Weld is flat, fused, smooth, good. | B0837388-F493-DC60-9FE602DE5122AEE9 | B084D871-ACB4-E468-E9E35947509DB8A1 |  |  | AUP-Probe-WP | B0801A65-EA47-AB86-599CCCCE5416C716 | AUP-HT3-We | B0818CAA-B0EE-A813-7A582FE7454B9098 | DD15F4E8-C21F-DF7A-2B4D6873C4820F81 | DD17857A-AF13-4F36-021D2293FAE97BB6 | AUP HHOM Inner Can Assembly - 012_Tee Weld 1 (SN:12)
2386 | AOBRIEN | 2025-03-14 10:24 | AUPHM8 | AUP HHOM Inner Can Assembly - 012 | Tee Weld 2 (SN:12) | Butt | Complete |  |  |  |  | Nb |  |  | Machined Plate | 2.5 | Millimeter |  | Nb |  |  | Machined Plate | 2.5 | Millimeter |  | 90 | 0 | 0 |  |  |  | 6 | 325 | -14 | 6 | 60 | 44 | 537 | 50 | [6 empty] | Weld begins at 160 degrees, upramps to 175, welds to 360, downramps to 540 | Weld is flat, fused, smooth, good. | B08FD7BF-BEF5-1F9E-63F158816ECF578B | B0912AC7-F7C1-FE14-7E3292C951B97D6E |  |  | AUP-Probe-WP | B0931807-B180-65C3-DC1C0A384C122BD2 | AUP-HT4-We | B094A62B-AAAF-9373-70901A36ADC421D4 | DD1A300F-C817-3799-730131910DF92AEB | DD1BC4B1-9B99-F675-4E6418E78E4D87B2 | AUP HHOM Inner Can Assembly - 012_Tee Weld 2 (SN:12)
2387 | AOBRIEN | 2025-03-14 15:02 | AUPHM8 | AUP HHOM Inner Can Assembly - 007 | Tee Weld 1 (SN:11) | Butt | Complete |  |  |  |  | Nb |  |  | Machined Plate | 2.5 | Millimeter |  | Nb |  |  | Machined Plate | 2.5 | Millimeter |  | 90 | 0 | 0 |  |  |  | 6 | 325 | -14 | 6 | 60 | 44 | 537 | 50 | [6 empty] | Weld begins at -20 degrees, upramps to -5 degrees, welds to 180, downramps to 360 | Weld is flat, fused, smooth, good. | B0A705A8-0CB0-45A9-9558FDC615EEC33E | B0A8D9D5-E457-422C-D32B2DE8EBD4355E |  |  | AUP-Probe-WP | B0AC04C9-FB09-3E21-936820045ED74C78 | AUP-HT3-We | B0AD8CB4-FFE2-7317-CEED4DD9EC59B867 | DDB5924A-AD98-C36E-47A8E7E49F02F147 | 3E9B22E4-C863-DA59-7AF1BD2B92E8B694 | AUP HHOM Inner Can Assembly - 007_Tee Weld 1 (SN:11)
2388 | AOBRIEN | 2025-03-14 15:35 | AUPHM8 | AUP HHOM Inner Can Assembly - 007 | Tee Weld 2 (SN:11) | Butt | Complete |  |  |  |  | Nb |  |  | Machined Plate | 2.5 | Millimeter |  | Nb |  |  | Machined Plate | 2.5 | Millimeter |  | 90 | 0 | 0 |  |  |  | 6 | 325 | -14 | 6 | 60 | 44 | 537 | 50 | [6 empty] | Weld begins at 160 degrees, upramps to 175, welds to 360, downramps to 540 | Weld is flat, fused, smooth, good. | B0B79CE0-C7E7-C3A6-A7B26D9D6A52BC4A | B0B904BA-D642-7617-D96DDCC4F9D1ECA4 |  |  | AUP-Probe-WP | B0BD15A4-C96F-A85F-C2C916109793EB3E | AUP-HT4-We | B0BEBDDA-97FA-2484-2876DBE925C58BA1 | 3EB98DC4-F23A-8E2F-E44DC14B9A844229 | 3EBBF9EB-CD25-6CDC-0C569944FBE0E90E | AUP HHOM Inner Can Assembly - 007_Tee Weld 2 (SN:11)
2389 | AOBRIEN | 2025-03-14 15:39 | AUPHM8 | AUP HHOM Inner Can Assembly - 007 | Hook Weld 1 (SN:04) | Butt | Complete |  |  |  |  | Nb |  |  | Machined Plate | 2.5 | Millimeter |  | Nb |  |  | Machined Plate | 2.5 | Millimeter |  | 90 | 0 | 0 |  |  |  | 6 | 325 | -14 | 6 | 60 | 44 | 537 | 50 | [6 empty] | Weld begins at -20 degrees, upramps to -5, welds to 10, downramps to 360 | Weld is flat, fused, smooth, good. | B0CB9272-AE2F-51AE-77796555B628E09C | B0CD10E0-A75B-BE72-33EBD88A8D37EE66 |  |  | AUP-Probe-WP | B0CF0F04-EA45-DF9D-D3FAAD75BBE45DA9 | AUP-HT3-We | B0D09D53-00CF-0438-B628452CC8CDE258 | 3EBFE065-0721-151D-751A949E1EF11EE8 | 3EC32170-BC74-FB93-A54ADBF03CA130CE | AUP HHOM Inner Can Assembly - 007_Hook Weld 1 (SN:04)
2390 | AOBRIEN | 2025-03-17 11:01 | AUPHM8 | AUP HHOM Inner Can Assembly - 007 | Hook Weld 2 (SN: 04) | Butt | Complete |  |  |  |  | Nb |  |  | Machined Plate | 2.5 | Millimeter |  | Nb |  |  | Machined Plate | 2.5 | Millimeter |  | 90 | 0 | 0 |  |  |  | 6 | 325 | -14 | 6 | 60 | 44 | 537 | 50 | [6 empty] | Weld begins at 160 degrees, upramps to 175, welds to 360, downramps to 540 | Weld is flat, fused, smooth, good. | B0DEFC1D-9CB3-19A8-E16AC2A4649CAA0D | B0E1249B-98D9-AAB3-7062C919D15BFB7F |  |  | AUP-Probe-WP | B0E30E69-B117-1B8C-72A3E82D6C8B4E7E | AUP-HT4-We | B0E49CED-EE6F-A361-28089783160CA933 | 3F65D309-C0FF-B9B2-3685C55C75963603 | 3F67D2EC-CD0D-2CB0-5456E0D3C1F7E136 | AUP HHOM Inner Can Assembly - 007_Hook Weld 2 (SN: 04)
2399 | AOBRIEN | 2025-04-04 13:18 | AUPHM8 | AUP HHOM Inner Can Assembly - 009 | Tee Weld 1 (SN:14) | Butt | Complete |  |  |  |  | Nb |  |  | Machined Plate | 2.5 | Millimeter |  | Nb |  |  | Machined Plate | 2.5 | Millimeter |  | 0 | 0 | 0 |  |  |  | 6 | 325 | -14 | 6 | 60 | 44 | 537 | 50 |  |  |  | 12 | 11 | 10 | Starts at -20, upramps from -20 to -5, power from -5 to 180, downramp 180-360. |  | B0038059-09DE-8A9F-B545A4346BB402AE | B0055AA3-F7E2-E86F-1A6C0FEC0FDAF4B5 |  |  | AUP-Probe-WP | 17E7C506-A744-CD12-9EF14152E6F31342 | AUP-HT3-We | 17E90BAA-E108-E03F-0C517B26F1E164A3 |  | 17EA3CD2-CC2D-E333-41D82D2411BB0510 | AUP HHOM Inner Can Assembly - 009_Tee Weld 1 (SN:14)
2400 | AOBRIEN | 2025-04-04 14:07 | AUPHM8 | AUP HHOM Inner Can Assembly - 009 | Tee Weld 2 (SN:14) | Butt | Complete |  |  |  |  | Nb |  |  | Machined Plate | 2.5 | Millimeter |  | Nb |  |  | Machined Plate | 2.5 | Millimeter |  | 0 | 0 | 0 |  |  |  | 6 | 325 | -14 | 6 | 60 | 44 | 537 | 50 |  |  |  | 12 | 11 | 10 | Weld begins at 160 degrees, upramps 160-175, power 175-360, downramp 360-540. |  | B0110907-C860-4B42-CEEC5A81BC331C70 | B0124A9B-DC61-4060-D14884120F2559C5 |  |  | AUP-Probe-WP | 17E140DE-924A-E5BA-ED4D3F5BBF96D2C3 | AUP-HT4-We | 17E28666-010E-CE61-9B0D4BD61C454A08 |  | 17E608BB-CCEB-6537-39622326A5438867 | AUP HHOM Inner Can Assembly - 009_Tee Weld 2 (SN:14)
2401 | AOBRIEN | 2025-04-04 15:57 | AUPHM8 | AUP HHOM Inner Can Assembly - 009 | Hook Weld 1 (SN:05) | Butt | Complete |  |  |  |  | Nb |  |  | Machined Plate | 2.5 | Millimeter |  | Nb |  |  | Machined Plate | 2.5 | Millimeter |  | 0 | 0 | 0 |  |  |  | 6 | 325 | -14 | 6 | 60 | 44 | 537 | 50 |  |  |  | 12 | 12 | 48 | Weld begins at -20 degrees, upramps to -5 degrees, welds from -5 to 180, downramps to 360. |  | B015D85C-09BD-D71D-3F94CEA4358CB647 | B0172904-FF31-10E2-16F07C5186B2A805 |  |  | AUP-Probe-WP | 17DC6188-AE5E-7A77-54A8FA1802140932 | AUP-HT3-We | 17DDD4FA-AD2B-14F6-46B9E844EA622E75 | 17DF1690-C259-3BA0-96C0EC03EAB2831F | AE618107-06D7-8AA3-C38495BC75759189 | AUP HHOM Inner Can Assembly - 009_Hook Weld 1 (SN:05)
2402 | AOBRIEN | 2025-04-07 09:10 | AUPHM8 | AUP HHOM Inner Can Assembly - 009 | Hook Weld 2 (SN:05) | Butt | Complete |  |  |  |  | Nb |  |  | Machined Plate | 2.5 | Millimeter |  | Nb |  |  | Machined Plate | 2.5 | Millimeter |  | 90 | 0 | 0 |  |  |  | 6 | 325 | -14 | 6 | 60 | 44 | 537 | 50 |  |  |  | 12 | 13 | 19 | Starts at 160 degrees, upramps to 175, welds from 175 to 360, downramps to 540 |  | B01B2112-9C50-5B9E-9687845A9997C36D | B01C79B2-C318-189F-BC795AE3FD497E89 |  |  | AUP-Probe-WP | AE63B439-9C02-225B-396A6E5D8FCDBAEB | AUP-HT4-We | AE650042-D81D-9637-3DCFC57F6B3607DF | AE66F1B8-D344-5631-8BB9164DF4B722CF | AE691455-A85D-A0DB-15F07C2B5762F9DD | AUP HHOM Inner Can Assembly - 009_Hook Weld 2 (SN:05)
2403 | AOBRIEN | 2025-04-07 14:01 | AUPHM8 | AUP HHOM Inner Can Assembly - 008 | Hook Weld 1 (SN:07) | Butt | Complete |  |  |  |  | Nb |  |  | Machined Plate | 2.5 | Millimeter |  | Nb |  |  | Machined Plate | 2.5 | Millimeter |  | 90 | 0 | 0 |  |  |  | 6 | 325 | -14 | 6 | 60 | 44 | 537 | 50 | [6 empty] | Weld begins at =20 degrees, upramps to -5 degrees, welds from -5 to 180, downramp 180-360 | Weld is flat, fused, smooth, good. | D8082882-945F-70A5-29D352F39E45310F | D80ACA8C-9585-9B2A-91E186458FADBA61 |  |  | AUP-Probe-WP | AE6AECC8-A744-A4E0-7E8CD8F0A5F241F8 | AUP-HT3-We | AE6C2C75-BA2F-D986-A5B8EDBE63BD19D2 | AE6DA31A-CE44-8B13-E4B2DA3F42AC230D | AE6EF5F0-9E6C-EBB8-0841E0A8C9FC960A | AUP HHOM Inner Can Assembly - 008_Hook Weld 1 (SN:07)
2404 | AOBRIEN | 2025-04-07 14:03 | AUPHM8 | AUP HHOM Inner Can Assembly - 008 | Hook Weld 2 (SN:07) | Butt | Complete |  |  |  |  | Nb |  |  | Machined Plate | 2.5 | Millimeter |  | Nb |  |  | Machined Plate | 2.5 | Millimeter |  | 0 | 0 | 0 |  |  |  | 6 | 325 | -14 | 6 | 60 | 44 | 537 | 50 |  |  |  | 12 | 20 | 25 | Weld begins at 160 degrees, upramps to 175, welds from 175 to 360, downramps to 540 | Weld is flat, fused, smooth, good. | 13AB61B8-E3B9-E1E9-064DE42B90EC4C04 | 13ACADF3-C1F9-22F4-7D27662E9E4E44F0 |  |  | AUP-Probe-WP | AE70C2E2-DA9D-4DA2-B3D9A454B5290EF5 | AUP-HT4-We | AE7215D2-C083-4060-C09B77716477DF35 | AE73B1AC-DC55-2CDA-7DC80E4587B811DC | AE74F576-9AAD-D18E-F80C3CC9567F1F2F | AUP HHOM Inner Can Assembly - 008_Hook Weld 2 (SN:07)
2405 | AOBRIEN | 2025-04-07 16:02 | AUPHM8 | AUP HHOM Inner Can Assembly - 008 | Tee Weld 1 (SN: 09) | Butt | Complete |  |  |  |  | Nb |  |  | Machined Plate | 2.5 | Millimeter |  | Nb |  |  | Machined Plate | 2.5 | Millimeter |  | 90 | 0 | 0 |  |  |  | 6 | 325 | -14 | 6 | 60 | 44 | 537 | 50 |  |  |  | 12 | 22 | 28 | Weld begins at -20 degrees, upramps to -5, welds to 108, downramps to 360 | Weld is flat, fused, smooth, good. | D8138828-E754-8239-5502CA0C59F1790C | D814CA06-C9C4-1372-9C7B32BD7AEA8DA1 |  |  | AUP-Probe-WP | B2845C08-9FE3-3F16-54E109E076C1AC58 | AUP-HT3-We | B285BA03-B5D4-6E92-1D09CC5E79476648 | D846E53F-946F-8B16-885872F4FC8228E2 | D84932EA-CE7E-26F1-9BD11A339218C8EB | AUP HHOM Inner Can Assembly - 008_Tee Weld 1 (SN: 09)
2406 | AOBRIEN | 2025-04-07 16:12 | AUPHM8 | AUP HHOM Inner Can Assembly - 008 | Tee Weld 2 (SN:09) | Butt | Complete |  |  |  |  | Nb |  |  | Machined Plate | 2.5 | Millimeter |  | Nb |  |  | Machined Plate | 2.5 | Millimeter |  | 90 | 0 | 0 |  |  |  | 6 | 325 | -14 | 6 | 60 | 44 | 537 | 50 |  |  |  | 12 | 22 | 28 | Weld begins at 160 degrees, upramps to 175, welds to 360, downramps to 540 | Weld is flat, fused, smooth, good | D8191BDB-F067-4C0C-332C82337ABAFE69 | D81A465E-D1F4-D8CD-7E0A726E8238D432 |  |  | AUP-Probe-WP | B2E0EDD7-BAFB-254F-81786B6ACC822CCC | AUP-HT4-We | B2E2520A-D4DC-036A-29B4CB8F4DCC0019 | D84CC02C-F03E-72E0-B91062FBC67A64D8 | D84E8007-FC32-878D-24FA9AACD0B3EFA2 | AUP HHOM Inner Can Assembly - 008_Tee Weld 2 (SN:09)
2407 | AOBRIEN | 2025-04-08 09:40 | AUPHM8 | AUP HHOM Inner Can Assembly - 006 | Hook Weld 1 (SN:06) | Butt | Complete |  |  |  |  | Nb |  |  | Machined Plate | 2.5 | Millimeter |  | Nb |  |  | Machined Plate | 2.5 | Millimeter |  | 90 | 0 | 0 |  |  |  | 6 | 325 | -14 | 6 | 60 | 44 | 537 | 50 |  |  |  | 12 | 25 | 6 | Weld begins at -20, upramps to -5, welds to 180, downramps to 360 | Weld is flat, fused, smooth, good. | 13B7FDE0-EA27-47D9-001BF5E377B35D3F | 13BA27B2-B440-EFD9-F32CBE91B62854A3 |  |  | AUP-Probe-WP | D863B716-A6F4-22EC-E61AB221C046C70C | AUP-HT3-We | D864FCB5-E1A7-65CB-BD53592619AAFA0F | D874CCFE-EC9B-5C01-C8A5550DCB8CD88D | 13E17742-F596-754E-9FA40499340B877E | AUP HHOM Inner Can Assembly - 006_Hook Weld 1 (SN:06)
2408 | AOBRIEN | 2025-04-08 09:42 | AUPHM8 | AUP HHOM Inner Can Assembly - 006 | Hook Weld 2 (SN:06) | Butt | Complete |  |  |  |  | Nb |  |  | Machined Plate | 2.5 | Millimeter |  | Nb |  |  | Machined Plate | 2.5 | Millimeter |  | 90 | 0 |  |  |  |  | 6 | 325 | -14 | 6 | 60 | 44 | 537 | 50 | [6 empty] | Weld begins at 160 degrees, upramps to 175, welds to 360, downramps to 540 | Weld is flat, fused, smooth, good. | 13C10B25-E575-631B-C451A53515C98B28 | 13C27C48-C464-1950-CA6D8E82A867A4F9 |  |  | AUP-Probe-WP | 13E4F22A-93BC-DB97-F9ADC985A5C60075 | AUP-HT4-We | 13E66F88-06AB-E9B1-01555CAD45B09E1C | 13FFCA1C-083D-B83C-42BA2D62EDCCD013 | 13F21F6B-DC49-C5E6-E7D8D104C3BD95B5 | AUP HHOM Inner Can Assembly - 006_Hook Weld 2 (SN:06)
2409 | AOBRIEN | 2025-04-08 15:00 | AUPHM8 | AUP HHOM Inner Can Assembly - 006 | Tee Weld 1 (SN:10) | Butt | Complete |  |  |  |  | Nb |  |  | Machined Plate | 2.5 | Millimeter |  | Nb |  |  | Machined Plate | 2.5 | Millimeter |  | 90 | 0 | 0 |  |  |  | 6 | 325 | -14 | 6 | 60 | 44 | 537 | 50 |  |  |  | 12 | 27 | 10 | Weld begins at -20 degrees, upramps to -5, welds to 180, downramps to 360. | Weld is flat, fused, smooth, good. | 13CA97CF-D3ED-0304-36EFF135C9B29829 | 13CC11F8-B1EB-9122-431BAF20829B2518 |  |  | AUP-Probe-WP | E3D16D08-DC51-1586-2B8C448FC458FBC7 | AUP-HT3-We | E3D2C13A-0560-E19D-0FD739B39CC0FA5F | E5C444A0-AE49-5713-7B13D5D0A0252B39 | 13F4A5CF-DDC0-8F0D-4A9AE7DF0B5F4C2C | AUP HHOM Inner Can Assembly - 006_Tee Weld 1 (SN:10)
2410 | AOBRIEN | 2025-04-08 15:56 | AUPHM8 | AUP HHOM Inner Can Assembly - 006 | Tee Weld 2 (SN:10) | Butt | Complete |  |  |  |  | Nb |  |  | Machined Plate | 2.5 | Millimeter |  | Nb |  |  | Machined Plate | 2.5 | Millimeter |  | 90 | 0 | 0 |  |  |  | 6 | 325 | -14 | 6 | 60 | 44 | 537 | 50 | [6 empty] | Weld beings at 160 degrees, upramps to 175, welds to 360, downramps to 540. | Weld is flat, fused, good. | 13D062AD-92E6-DABB-05AB62900D611E55 | 13D1B896-D178-7AE6-2625EF087C46B0FA |  |  | AUP-Probe-WP | E5D05752-E1E2-5DA5-DE2623E6186C0906 | AUP-HT4-We | E5D1689C-E173-90FB-0F2CE960F51C756D | E5D2C6FC-0132-D862-46E2C69D83BE3917 | 13F6ECEA-DB16-9E73-3E0B3288E47339E5 | AUP HHOM Inner Can Assembly - 006_Tee Weld 2 (SN:10)

## ER5C
TRAV_SEQ_NUM | Welder | WeldDate | ProjCode | AssemblySN | WeldID | JointDesign | JointPenetration | JointComment | DrawingUpload | FixturePhoto | FixtureNote | M1AlloySN | M1OtherMaterial | M1Grade | M1Type | M1Thickness | M1ThkUnit | M1Comment | M2AlloySN | M2OtherMaterial | M2Grade | M2Type | M2Thickness | M2ThkUnit | M2Comment | AAxis | BAxis | CAxis | PuddFreq | XSF | YSF | GTW | BF | RelativeBF | TravelSpeedIPM | TravelSpeedF | BC | FIL | AV | BCL | XD | YD | FilHours | FilMin | FilSec | WeldComments | WeldResult | WeldImage1 | WeldImage2 | WeldImage3 | WeldImage4 | APTFileName | APTFile | WeldFileName | WeldFile | WeldDataAcquisition | VacuumDataAcquisition | ASSEMWELDSN
1 | follkiej | 2020-11-10 | C7502P | DL-204 | Tack | Step-Butt | Partial |  |  |  |  | Nb |  |  | Tube | 0.79 | Millimeter |  | Nb |  |  | Plate | 0.79 | Millimeter |  | 90 | 0 |  |  |  |  | 6 | 482 | 0 | 16 | 160 | 16 | 677 | 50 |  |  |  | 0 | 37 | 41 |  | Good |  |  |  |  | C75DLFTP |  | C75DLFTa |  |  |  | DL-204_Tack
2 | follkiej | 2020-11-10 | C7502P | DL-204 | Cavity Flange | Step-Butt | Complete |  |  |  |  | Nb |  |  | Tube | 0.79 | Millimeter |  | Nb |  |  | Plate | 0.79 | Millimeter |  | 90 | 0 |  | 1000 | 150 | 400 | 6 | 482 | 0 | 6 | 60 | 33 | 677 | 50 | [7 empty] | Great |  |  |  |  | C75DLFWP |  | C75DLFWe |  |  |  | DL-204_Cavity Flange
3 | follkiej | 2020-11-11 | C7502P | DL-204 | Window Flange | Step-Butt | Complete |  |  |  |  | Nb |  |  | Tube | 0.79 | Millimeter |  | Nb |  |  | Plate | 0.79 | Millimeter |  | 90 | 0 |  | 1000 | 150 | 400 | 6 | 482 | 0 | 6 | 60 | 33 | 677 | 50 |  |  |  | 0 | 40 | 24 |  | Great |  |  |  |  | C75DLFWP |  | C75DLFWe |  |  |  | DL-204_Window Flange
4 | follkiej | 2020-11-11 | C7502P | DL-205 | Tack | Step-Butt | Complete |  |  |  |  | Nb |  |  | Tube | 0.79 | Millimeter |  | Nb |  |  | Plate | 0.79 | Millimeter |  | 90 | 0 |  |  |  |  | 6 | 482 | 0 | 16 | 160 | 16 | 677 | 50 | [7 empty] | Good |  |  |  |  | C75DLFTP |  | C75DLFTa |  |  |  | DL-205_Tack
5 | follkiej | 2020-11-11 | C7502P | DL-205 | Cavity Flange | Step-Butt | Complete |  |  |  |  | Nb |  |  | Tube | 0.79 | Millimeter |  | Nb |  |  | Plate | 0.79 | Millimeter |  | 90 | 0 |  | 1000 | 150 | 400 | 6 | 482 | 0 | 6 | 60 | 33 | 677 | 50 | [7 empty] | Great |  |  |  |  | C75DLFWP |  | C75DLFWe |  |  |  | DL-205_Cavity Flange
6 | follkiej | 2020-11-11 | C7502P | DL-205 | Window Flange | Step-Butt | Complete |  |  |  |  | Nb |  |  | Tube | 0.79 | Millimeter |  | Nb |  |  | Plate | 0.79 | Millimeter |  | 90 | 0 |  | 1000 | 150 | 400 | 6 | 482 | 0 | 6 | 60 | 33 | 677 | 50 |  |  |  | 0 | 48 | 13 |  | Great |  |  |  |  | C75DLFWP |  | C75DLFWe |  |  |  | DL-205_Window Flange
7 | follkiej | 2020-11-11 | C7502P | DL-206 | Tack | Step-Butt | Partial |  |  |  |  | Nb |  |  | Tube | 0.79 | Millimeter |  | Nb |  |  | Plate | 0.79 | Millimeter |  | 90 | 0 |  |  |  |  | 6 | 482 | 0 | 16 | 160 | 16 | 677 | 50 | [7 empty] | Good |  |  |  |  | C75DLFTP |  | C75DLFTa |  |  |  | DL-206_Tack
8 | follkiej | 2020-11-11 | C7502P | FL-206 | Cavity Flange | Step-Butt | Complete |  |  |  |  | Nb |  |  | Tube | 0.79 | Millimeter |  | Nb |  |  | Plate | 0.79 | Millimeter |  | 90 | 0 |  | 1000 | 150 | 400 | 6 | 482 | 0 | 6 | 60 | 33 | 677 | 50 | [7 empty] | Great |  |  |  |  | C75DLFWP |  | C75DLFWe |  |  |  | FL-206_Cavity Flange
9 | follkiej | 2020-11-11 | C7502P | DL-206 | Window Flange | Step-Butt | Complete |  |  |  |  | Nb |  |  | Tube | 0.79 | Millimeter |  | Nb |  |  | Plate | 0.79 | Millimeter |  | 90 | 0 |  | 1000 | 150 | 400 | 6 | 482 | 0 | 6 | 60 | 33 | 677 | 50 |  |  |  | 0 | 56 | 4 |  | Great |  |  |  |  | C75DLFWP |  | C75DLFWe |  |  |  | DL-206_Window Flange
10 | follkiej | 2020-11-12 | C7502P | DL-207 | Tack | Step-Butt | Partial |  |  |  |  | Nb |  |  | Tube | 0.79 | Millimeter |  | Nb |  |  | Plate | 0.79 | Millimeter |  | 90 | 0 |  |  |  |  | 6 | 482 | 0 | 16 | 160 | 16 | 677 | 50 | [7 empty] | Good |  |  |  |  | C75DLFTP |  | C75DLFTa |  |  |  | DL-207_Tack
11 | follkiej | 2020-11-12 | C7502P | DL-207 | Cavity Flange | Step-Butt | Complete |  |  |  |  | Nb |  |  | Tube | 0.79 | Millimeter |  | Nb |  |  | Plate | 0.79 | Millimeter |  | 90 | 0 |  | 1000 | 150 | 400 | 6 | 482 | 0 | 6 | 60 | 33 | 677 | 50 | [7 empty] | Great |  |  |  |  | C75DLFWP |  | C75DLFWe |  |  |  | DL-207_Cavity Flange
12 | follkiej | 2020-11-12 | C7502P | DL-207 | Window Flange | Step-Butt | Complete |  |  |  |  | Nb |  |  | Tube | 0.79 | Millimeter |  | Nb |  |  | Plate | 0.79 | Millimeter |  | 90 | 0 |  | 1000 | 150 | 400 | 6 | 482 | 0 | 6 | 60 | 33 | 677 | 50 |  |  |  | 1 | 3 | 57 |  | Great |  |  |  |  | C75DLFWP |  | C75DLFWe |  |  |  | DL-207_Window Flange
13 | follkiej | 2020-11-12 | C7502P | DL-208 | Tack | Step-Butt | Partial |  |  |  |  | Nb |  |  | Tube | 0.79 | Millimeter |  | Nb |  |  | Plate | 0.79 | Millimeter |  | 90 | 0 |  |  |  |  | 6 | 482 | 0 | 16 | 160 | 16 | 677 | 50 | [7 empty] | Good |  |  |  |  | C75DLFTP |  | C75DLFTa |  |  |  | DL-208_Tack
14 | follkiej | 2020-11-12 | C7502P | DL-208 | Cavity Flange | Step-Butt | Complete |  |  |  |  | Nb |  |  | Tube | 0.79 | Millimeter |  | Nb |  |  | Plate | 0.79 | Millimeter |  | 90 | 0 |  | 1000 | 150 | 400 | 6 | 482 | 0 | 6 | 60 | 33 | 677 | 50 | [7 empty] | Great |  |  |  |  | C75DLFWP |  | C75DLFWe |  |  |  | DL-208_Cavity Flange
15 | follkiej | 2020-11-12 | C7502P | DL-208 | Window Flange | Step-Butt | Complete |  |  |  |  | Nb |  |  | Tube | 0.79 | Millimeter |  | Nb |  |  | Plate | 0.79 | Millimeter |  | 90 | 0 |  | 1000 | 150 | 400 | 6 | 482 | 0 | 6 | 60 | 33 | 677 | 50 |  |  |  | 1 | 13 | 56 |  | Great |  |  |  |  | C75DLFWP |  | C75DLFWe |  |  |  | DL-208_Window Flange
16 | follkiej | 2020-11-12 | C7502P | DL-209 | Tack | Step-Butt | Partial |  |  |  |  | Nb |  |  | Tube | 0.79 | Millimeter |  | Nb |  |  | Plate | 0.79 | Millimeter |  | 90 | 0 |  |  |  |  | 6 | 482 | 0 | 16 | 160 | 16 | 677 | 50 | [7 empty] | Good |  |  |  |  | C75DLFTP |  | C75DLFTa |  |  |  | DL-209_Tack
17 | follkiej | 2020-11-12 | C7502P | DL-209 | Cavity Flange | Step-Butt | Complete |  |  |  |  | Nb |  |  | Tube | 0.79 | Millimeter |  | Nb |  |  | Plate | 0.79 | Millimeter |  | 90 | 0 |  | 1000 | 150 | 400 | 6 | 482 | 0 | 6 | 60 | 33 | 677 | 50 | [7 empty] | Great |  |  |  |  | C75DLFWP |  | C75DLFWe |  |  |  | DL-209_Cavity Flange
18 | follkiej | 2020-11-12 | C7502P | DL-209 | Window Flange | Step-Butt | Complete |  |  |  |  | Nb |  |  | Tube | 0.79 | Millimeter |  | Nb |  |  | Plate | 0.79 | Millimeter |  | 90 | 0 |  | 1000 | 150 | 400 | 6 | 482 | 0 | 6 | 60 | 33 | 677 | 50 |  |  |  | 1 | 22 | 14 |  | Great |  |  |  |  | C75DLFWP |  | C75DLFWe |  |  |  | DL-209_Window Flange
19 | aobrien | 2020-11-13 | C7502P | DL-210 | Tack | Step-Butt | Partial |  |  |  |  | Nb |  |  | Tube | 0.79 | Millimeter |  | Nb |  |  | Plate | 0.79 | Millimeter |  | 90 | 0 |  |  |  |  | 8 | 468 | 0 | 16 | 160 | 19 | 677 | 50 | [7 empty] | GTW Increased to avoid Z fault unsuccessful. Amperage increased to compensate. Tacks still look good |  |  |  |  | C75DLFTP |  | C75DLFTa |  |  |  | DL-210_Tack
20 | aobrien | 2020-11-13 | C7502P | DL-210 | Cavity Flange | Step-Butt | Complete |  |  |  |  | Nb |  |  | Tube | 0.79 | Millimeter |  | Nb |  |  | Plate | 0.79 | Millimeter |  | 90 | 0 |  | 1000 | 113 | 300 | 8 | 468 | 0 | 6 | 60 | 33 | 677 | 50 | [7 empty] | Puddler size decreased to compensate for increased GTW. |  |  |  |  | C75DLFWP |  | C75DLFWe |  |  |  | DL-210_Cavity Flange
21 | aobrien | 2020-11-13 | C7502P | DL-210 | Window Flange | Step-Butt | Complete |  |  |  |  | Nb |  |  | Tube | 0.79 | Millimeter |  | Nb |  |  | Plate | 0.79 | Millimeter |  | 90 | 0 |  | 1000 | 113 | 300 | 8 | 468 | 0 | 6 | 60 | 33 | 677 | 50 |  |  |  | 1 | 38 | 9 |  | Puddler size decreased to compensate for increased GTW. |  |  |  |  | C75DLFWP |  | C75DLFWe |  |  |  | DL-210_Window Flange
22 | aobrien | 2020-11-13 | C7502P | DL-211 | Tack | Step-Butt | Partial |  |  |  |  | Nb |  |  | Tube | 0.79 | Millimeter |  | Nb |  |  | Plate | 0.79 | Millimeter |  | 90 | 0 |  |  |  |  | 8 | 468 | 0 | 16 | 160 | 19 | 677 | 50 | [7 empty] | Filament blew mid tack. Replaced |  |  |  |  | C75DLFTP |  | C75DLFTa |  |  |  | DL-211_Tack
23 | follkiej | 2020-11-16 | C7502P | DL-211 | Cavity Flange | Step-Butt | Complete |  |  |  |  | Nb |  |  | Tube | 0.79 | Millimeter |  | Nb |  |  | Plate | 0.79 | Millimeter |  | 90 | 0 |  | 1000 | 113 | 300 | 8 | 468 | 0 | 6 | 60 | 33 | 677 | 50 | [7 empty] | Great |  |  |  |  | C75DLFWP |  | C75DLFWe |  |  |  | DL-211_Cavity Flange
24 | follkiej | 2020-11-17 | C7502P | DL-211 | Window Flange | Step-Butt | Complete |  |  |  |  | Nb |  |  | Tube | 0.79 | Millimeter |  | Nb |  |  | Plate | 0.79 | Millimeter |  | 90 | 0 |  | 1000 | 113 | 300 | 8 | 468 | 0 | 6 | 60 | 33 | 677 | 50 |  |  |  | 0 | 8 | 52 |  | Great |  |  |  |  | C75DLFWP |  | C75DLFWe |  |  |  | DL-211_Window Flange
25 | follkiej | 2020-11-17 | C7502P | DL-212 | Tack | Step-Butt | Partial |  |  |  |  | Nb |  |  | Tube | 0.79 | Millimeter |  | Nb |  |  | Plate | 0.79 | Millimeter |  | 90 | 0 |  |  |  |  | 12 | 446 | 0 | 16 | 160 | 19 | 698 | 50 |  |  |  | 0 | 10 | 52 |  | GTW Increased and Z moves removed to eliminate Z faults. Welds still appear OK. |  |  |  |  | C75DLFTP |  | C75DLFTa |  |  |  | DL-212_Tack
26 | follkiej | 2020-11-20 | C7502P | DL-212 | Cavity Flange | Step-Butt | Complete |  |  |  |  | Nb |  |  | Tube | 0.79 | Millimeter |  | Nb |  |  | Plate | 0.79 | Millimeter |  | 90 | 0 |  | 1000 | 113 | 300 | 8 | 468 | 0 | 6 | 60 | 33 | 698 | 50 | [7 empty] | Great |  |  |  |  | C75DLFWP |  | C75DLFWe |  |  |  | DL-212_Cavity Flange
27 | follkiej | 2020-11-23 | C7502P | DL-212 | Window Flange | Step-Butt | Complete |  |  |  |  | Nb |  |  | Tube | 0.79 | Millimeter |  | Nb |  |  | Plate | 0.79 | Millimeter |  | 90 | 0 |  | 1000 | 113 | 300 | 8 | 468 | 0 | 6 | 60 | 33 | 698 | 50 | [7 empty] | Blew hole in weld in one spot suspect due to contimaniation from being exposed to air for 5 days. |  |  |  |  | C75DLFWP |  | C75DLFWe |  |  |  | DL-212_Window Flange
28 | follkiej | 2020-11-23 | C7502P | DL-213 | Tack | Step-Butt | Partial |  |  |  |  | Nb |  |  | Tube | 0.79 | Millimeter |  | Nb |  |  | Plate | 0.79 | Millimeter |  | 90 | 0 |  |  |  |  | 8 | 468 | 0 | 16 | 160 | 19 | 698 | 50 | [7 empty] | Good |  |  |  |  | C75DLFTP |  | C75DLFTa |  |  |  | DL-213_Tack
29 | follkiej | 2020-11-23 | C7502P | DL-213 | Cavity Flange | Step-Butt | Complete |  |  |  |  | Nb |  |  | Tube | 0.79 | Millimeter |  | Nb |  |  | Plate | 0.79 | Millimeter |  | 90 | 0 |  | 1000 | 113 | 300 | 8 | 468 | 0 | 6 | 60 | 33 | 698 | 50 | [7 empty] | Great |  |  |  |  | C75DLFWP |  | C75DLFWe |  |  |  | DL-213_Cavity Flange
30 | follkiej | 2020-11-23 | C7502P | DL-213 | Window Flange | Step-Butt | Complete |  |  |  |  | Nb |  |  | Tube | 0.79 | Millimeter |  | Nb |  |  | Plate | 0.79 | Millimeter |  | 90 | 0 |  | 1000 | 113 | 300 | 8 | 468 | 0 | 6 | 60 | 33 | 698 | 50 | [7 empty] | Great |  |  |  |  | C75DLFWP |  | C75DLFWe |  |  |  | DL-213_Window Flange
118 | aobrien | 2021-03-15 | C7502P | Test Eyelet 1 | Weld 1 | Butt | Complete |  |  |  |  | Nb |  |  | Stamped Sheet | 0.25 | Millimeter |  | Nb |  |  | Plate | 31.61 | Millimeter |  | 0 |  | 0 |  |  |  | 6 | 329 | -10 | 20 | 200 | 26 | 546 | 50 | [7 empty] | Initial Weld. Welded 0.015 off nominal seam center. Small and inconsistent porosity on second long leg and the beginning of the tail out. |  |  |  |  | WindowEyelet-WP |  | WindowEyelet-We |  |  |  | Test Eyelet 1_Weld 1
119 | aobrien | 2021-03-16 | C7502P | Test Eyelet 1 | Weld 2 | Butt | Complete |  |  |  |  | Nb |  |  | Stamped Sheet | 0.25 | Millimeter |  | Nb |  |  | Plate | 31.61 | Millimeter |  | 0 |  | 0 |  |  |  | 6 | 329 | -10 | 20 | 200 | 26 | 543 | 50 | [7 empty] | Tried welding again as a repair test starting on the opposite side. Crosshairs misaligned. |  |  |  |  | WindowEyelet-WP |  | WindowEyelet-We |  |  |  | Test Eyelet 1_Weld 2
120 | aobrien | 2021-03-16 | C7502P | Test Eyelet 2 | Weld 1 | Butt | Complete |  |  |  |  | Nb |  |  | Stamped Sheet | 0.25 | Millimeter |  | Nb |  |  | Plate | 31.61 | Millimeter |  | 0 |  | 0 |  |  |  | 6 | 329 | -10 | 20 | 200 | 26 | 543 | 50 | [7 empty] | Welded 0.010 off nominal seam center. Still getting porous spots. Eyelet appears to be bent too much |  |  |  |  | WindowEyelet-WP |  | WindowEyelet-We |  |  |  | Test Eyelet 2_Weld 1
121 | aobrien | 2021-03-17 | C7502P | Test Eyelet 3 | Weld 1 | Butt | Complete |  |  |  |  | Nb |  |  | Stamped Sheet | 0.25 | Millimeter |  | Nb |  |  | Plate | 31.61 | Millimeter |  | 0 |  | 0 |  |  |  | 6 | 329 | -10 | 20 | 200 | 26 | 543 | 50 | [7 empty] | Welded 0.015 off nominal seam center. Eyelet bent with 0.045 spacers in coining fixture (bent appx 0.030). Still spotty porosity |  |  |  |  | WindowEyelet-WP |  | WindowEyelet-We |  |  |  | Test Eyelet 3_Weld 1
122 | aobrien | 2021-03-18 | C7502P | Test Eyelet 3 | Weld 2 | Butt | Complete |  |  |  |  | Nb |  |  | Stamped Sheet | 0.25 | Millimeter |  | Nb |  |  | Plate | 31.61 | Millimeter |  | 0 |  | 0 |  |  |  | 6 | 332 | -7 | 20 | 200 | 25 | 543 | 50 | [7 empty] | Welded 0.010 off nominal seam center. Eyelet bent with 0.045 spacers in coining fixture (bent appx 0.030). Reweld of previous. Machine motion was repaired before weld. Amperage reduced to compensate for higher machine output focus changed to match previous weld distance instead of focus differentialWeld is better still very small amounts of porosity |  |  |  |  | WindowEyelet-WP |  | WindowEyelet-We |  |  |  | Test Eyelet 3_Weld 2
123 | aobrien | 2021-03-18 | C7502P | Test Eyelet 4 | Weld 1 | Butt | Complete |  |  |  |  | Nb |  |  | Stamped Sheet | 0.25 | Millimeter |  | Nb |  |  | Plate | 31.61 | Millimeter |  | 0 |  | 0 |  |  |  | 6 | 332 | -7 | 20 | 200 | 25 | 543 | 50 | [7 empty] | Welded 0.015 off nominal seam center. Eyelet bent with 0.055 spacers in coining fixture (bent appx 0.020). Welded great! |  |  |  |  | WindowEyelet-WP |  | WindowEyelet-We |  |  |  | Test Eyelet 4_Weld 1
124 | aobrien | 2021-03-23 | C7502P | DL-200 | Repair | Butt | Complete |  |  |  |  | Nb |  |  | Stamped Sheet | 0.25 | Millimeter |  | Nb |  |  | Plate | 31.61 | Millimeter |  | 0 |  | 0 |  |  |  | 6 | 332 | -7 | 20 | 200 | 25 | 539 | 50 | [7 empty] | Somewhat cleaned up. Still leaked |  |  |  |  | WindowEyelet-WP |  | WindowEyelet-We |  |  |  | DL-200_Repair
125 | aobrien | 2021-03-23 | C7502P | DL-204 | Weld 1 | Butt | Complete |  |  |  |  | Nb |  |  | Stamped Sheet | 0.25 | Millimeter |  | Nb |  |  | Plate | 31.61 | Millimeter |  | 0 |  | 0 |  |  |  | 6 | 332 | -7 | 20 | 200 | 25 | 539 | 50 | [7 empty] | Eyelet was overbent in original coining configuration. Part was insuffeciently clamped leaking on two corners |  |  |  |  | WindowEyelet-WP |  | WindowEyelet-We |  |  |  | DL-204_Weld 1
126 | aobrien | 2021-03-23 | C7502P | DL-200 | Repair #2 | Butt | Complete |  |  |  |  | Nb |  |  | Stamped Sheet | 0.25 | Millimeter |  | Nb |  |  | Plate | 31.61 | Millimeter |  | 0 |  | 0 |  |  |  | 6 | 332 | -7 | 20 | 200 | 25 | 539 | 50 | [7 empty] | Offset repair 0.010 outside of original weld seam |  |  |  |  | WindowEyelet-WP |  | WindowEyelet-We |  |  |  | DL-200_Repair #2
127 | aobrien | 2021-03-23 | C7502P | DL-200 | Repair #3 | Butt | Complete |  |  |  |  | Nb |  |  | Stamped Sheet | 0.25 | Millimeter |  | Nb |  |  | Plate | 31.61 | Millimeter |  | 0 |  | 0 |  |  |  | 6 | 332 | -7 | 20 | 200 | 25 | 539 | 50 | [7 empty] | Offset repair 0.010 inside of original weld seam. Leak check showed multiple leaking areas unsure if worse than previous. No noticable pores or cracks to cause leaks. |  |  |  |  | WindowEyelet-WP |  | WindowEyelet-We |  |  |  | DL-200_Repair #3
128 | aobrien | 2021-03-24 | C7502P | DL-204 | Repair #1 | Butt | Complete |  |  |  |  | Nb |  |  | Stamped Sheet | 0.25 | Millimeter |  | Nb |  |  | Plate | 31.61 | Millimeter |  | 0 |  | 0 |  |  |  | 6 | 332 | -7 | 20 | 200 | 25 | 539 | 50 | [7 empty] | Repair to be slightly offset inside of original weld seam (0.005). |  |  |  |  | NEWWindowEyelet-WP |  | WindowEyelet-We |  |  |  | DL-204_Repair #1
129 | aobrien | 2021-03-24 | C7502P | DL-205 | Weld 1 | Butt | Complete |  |  |  |  | Nb |  |  | Stamped Sheet | 0.25 | Millimeter |  | Nb |  |  | Plate | 31.61 | Millimeter |  | 0 |  | 0 |  |  |  | 6 | 332 | -7 | 20 | 200 | 25 | 539 | 50 | [7 empty] | Leaked on non-start long leg and 3 corners. Stnadard offset 0.015 outside nominal seam center |  |  |  |  | NEWWindowEyelet-WP |  | WindowEyelet-We |  |  |  | DL-205_Weld 1
130 | aobrien | 2021-03-25 | C7502P | DL-205 | Repair 1 | Butt | Complete |  |  |  |  | Nb |  |  | Stamped Sheet | 0.25 | Millimeter |  | Nb |  |  | Plate | 31.61 | Millimeter |  | 0 |  | 0 |  |  |  | 6 | 332 | -7 | 20 | 200 | 25 | 539 | 50 | [7 empty] | Welded on outside edge of previous weld (intention to melt in the outside step_ |  |  |  |  | FinalWindowEyelet-WP |  | WindowEyelet-We |  |  |  | DL-205_Repair 1
131 | aobrien | 2021-03-25 | C7502P | DL-206 | Weld 1 | Butt | Complete |  |  |  |  | Nb |  |  | Stamped Sheet | 0.25 | Millimeter |  | Nb |  |  | Plate | 31.61 | Millimeter |  | 0 |  | 0 |  |  |  | 6 | 332 | -7 | 20 | 200 | 25 | 539 | 50 |  |  |  | 0 | 34 | 4 |  | Welded 0.022 offset from nominal seam center |  |  |  |  | FinalWindowEyelet-WP |  | WindowEyelet-We |  |  |  | DL-206_Weld 1
132 | aobrien | 2021-03-25 | C7502P | DL-207 | Weld 1 | Butt | Complete |  |  |  |  | Nb |  |  | Stamped Sheet | 0.25 | Millimeter |  | Nb |  |  | Plate | 31.61 | Millimeter |  | 0 |  | 0 |  |  |  | 6 | 332 | -7 | 20 | 200 | 25 | 539 | 50 |  |  |  | 0 |  |  |  | Missed seam on second short leg |  |  |  |  | FinalWindowEyelet-WP |  | WindowEyelet-We |  |  |  | DL-207_Weld 1
133 | aobrien | 2021-03-26 | C7502P | DL-207 | Repair 1 | Butt | Complete |  |  |  |  | Nb |  |  | Stamped Sheet | 0.25 | Millimeter |  | Nb |  |  | Plate | 31.61 | Millimeter |  | 0 |  | 0 |  |  |  | 6 | 332 | -7 | 20 | 200 | 25 | 540 | 50 |  |  |  | 0 |  |  |  | Unsuccessful repair. |  |  |  |  | FinalWindowEyelet-WP |  | WindowEyelet-We |  |  |  | DL-207_Repair 1
134 | aobrien | 2021-03-26 | C7502P | DL-207 | Repair 2 | Butt | Complete |  |  |  |  | Nb |  |  | Stamped Sheet | 0.25 | Millimeter |  | Nb |  |  | Plate | 31.61 | Millimeter |  | 0 | -12 | 0 |  |  |  | 6 | 332 | -7 | 20 | 200 | 25 | 540 | 50 |  |  |  | 0 |  |  |  | Adjusted clamp to apply pressure directly to problem area. Made new program to weld bad section while avoiding clamp in new location. Still not good |  |  |  |  | EyeletRepair-WP |  | EyeletRepair-We |  |  |  | DL-207_Repair 2
135 | aobrien | 2021-03-26 | C7502P | DL-207 | Repair 3 | Butt | Complete |  |  |  |  | Nb |  |  | Stamped Sheet | 0.25 | Millimeter |  | Nb |  |  | Plate | 31.61 | Millimeter |  | 0 | 12 | 0 |  |  |  | 6 | 332 | -7 | 20 | 200 | 25 | 540 | 50 |  |  |  | 0 |  |  |  | Adjusted program to weld with gun tilting opposite direction removed clamping. Weld cleaned up slightly but still not good. |  |  |  |  | EyeletRepair-WP |  | EyeletRepair-We |  |  |  | DL-207_Repair 3
136 | aobrien | 2021-03-30 | C7502P | DL-205 | Repair 2 | Butt | Complete |  |  |  |  | Nb |  |  | Stamped Sheet | 0.25 | Millimeter |  | Nb |  |  | Plate | 31.61 | Millimeter |  | 0 |  | 0 |  |  |  | 6 | 332 | -7 | 20 | 200 | 25 | 539 | 50 |  |  |  | 0 |  |  |  | New Cu Plate design. Attempted repair. Appears better not perfect. Corner shows fusion where it previously did not. |  |  |  |  | FinalWindowEyelet-WP |  | WindowEyelet-We |  |  |  | DL-205_Repair 2
137 | aobrien | 2021-03-30 | C7502P | DL-208 | Weld 1 | Butt | Complete |  |  |  |  | Nb |  |  | Stamped Sheet | 0.25 | Millimeter |  | Nb |  |  | Plate | 31.61 | Millimeter |  | 0 |  | 0 |  |  |  | 6 | 332 | -7 | 20 | 200 | 25 | 539 | 50 |  |  |  | 0 |  |  |  | New Cu Plate design. Attempted weld w/out coining. Welded 0.017 outside nominal center. Two sections on long edges with poor fusion. No leak check attempted. |  |  |  |  | FinalWindowEyelet-WP |  | WindowEyelet-We |  |  |  | DL-208_Weld 1
138 | aobrien | 2021-03-30 | C7502P | DL-208 | Repair 1 | Butt | Complete |  |  |  |  | Nb |  |  | Stamped Sheet | 0.25 | Millimeter |  | Nb |  |  | Plate | 31.61 | Millimeter |  | 0 |  | 0 |  |  |  | 6 | 332 | -7 | 20 | 200 | 25 | 539 | 50 |  |  |  | 0 |  |  |  | Reweld at ~0.008 offset inside of previous. Whole weld looks clear except two small spots. Leaking at locations of previous defects. |  |  |  |  | FinalWindowEyelet-WP |  | WindowEyelet-We |  |  |  | DL-208_Repair 1
139 | aobrien | 2021-03-30 | C7502P | DL-209 | Weld 1 | Butt | Complete |  |  |  |  | Nb |  |  | Stamped Sheet | 0.25 | Millimeter |  | Nb |  |  | Plate | 31.61 | Millimeter |  | 0 |  | 0 |  |  |  | 6 | 332 | -7 | 20 | 200 | 25 | 539 | 50 |  |  |  | 0 |  |  |  | Welded 0.013 off eyelet edge. Eyelet was coined to ~0.020. Similar result to DL208 |  |  |  |  | FinalWindowEyelet-WP |  | WindowEyelet-We |  |  |  | DL-209_Weld 1
140 | aobrien | 2021-03-30 | C7502P | DL-209 | Repair 1 | Butt | Complete |  |  |  |  | Nb |  |  | Stamped Sheet | 0.25 | Millimeter |  | Nb |  |  | Plate | 31.61 | Millimeter |  | 0 |  | 0 |  |  |  | 6 | 332 | -7 | 20 | 200 | 25 | 539 | 50 |  |  |  | 0 | 40 | 50 |  | Welded 0.045 offset FROM COPPER INSERT. Weld looks great. Passed leak test |  |  |  |  | CuWindowEyelet-WP |  | CuWindowEyelet-We |  |  |  | DL-209_Repair 1
141 | aobrien | 2021-03-30 | C7502P | DL-210 | Weld 1 | Butt | Complete |  |  |  |  | Nb |  |  | Stamped Sheet | 0.25 | Millimeter |  | Nb |  |  | Plate | 31.61 | Millimeter |  | 0 |  | 0 |  |  |  | 6 | 332 | -7 | 20 | 200 | 25 | 539 | 50 |  |  |  | 0 | 41 | 42 |  | Welded 0.045 offset FROM COPPER INSERT. Window had slight overhang on edge around turn 3 (and adjacent legs) from initial forming. Window was coined ~0.020. Passed leak test |  |  |  |  | CuWindowEyelet-WP |  | CuWindowEyelet-We |  |  |  | DL-210_Weld 1
142 | follkiej | 2021-03-31 | C7502P | DL-211 | Weld 1 | Butt | Complete |  |  |  |  | Nb |  |  | Stamped Sheet | 0.25 | Millimeter |  | Nb |  |  | Plate | 31.61 | Millimeter |  | 0 |  | 0 |  |  |  | 6 | 332 | -7 | 20 | 200 | 25 | 539 | 50 |  |  |  | 0 | 42 | 38 |  | Welded 0.045 offset FROM COPPER INSERT. Window had slight issue with initial cutting attemped to flatten. Window was NOT coined prior to weld. Leaked. |  |  |  |  | CuWindowEyelet-WP |  | CuWindowEyelet-We |  |  |  | DL-211_Weld 1
143 | follkiej | 2021-03-31 | C7502P | DL-208 | Repair 2 | Butt | Complete |  |  |  |  | Nb |  |  | Stamped Sheet | 0.25 | Millimeter |  | Nb |  |  | Plate | 31.61 | Millimeter |  | 0 |  | 0 |  |  |  | 6 | 332 | -7 | 20 | 200 | 25 | 539 | 50 |  |  |  | 0 | 43 | 35 |  | Welded 0.045 offset FROM COPPER INSERT. Attempting repair with new process. Passed leak check |  |  |  |  | CuWindowEyelet-WP |  | CuWindowEyelet-We |  |  |  | DL-208_Repair 2
144 | follkiej | 2021-03-31 | C7502P | DL-206 | Repair 1 | Butt | Complete |  |  |  |  | Nb |  |  | Stamped Sheet | 0.25 | Millimeter |  | Nb |  |  | Plate | 31.61 | Millimeter |  | 0 |  | 0 |  |  |  | 6 | 332 | -7 | 20 | 200 | 25 | 539 | 50 |  |  |  | 0 | 44 | 23 |  | Welded 0.045 offset FROM COPPER INSERT. Attempting repair with new process. Failed leak check |  |  |  |  | CuWindowEyelet-WP |  | CuWindowEyelet-We |  |  |  | DL-206_Repair 1
145 | follkiej | 2021-03-31 | C7502P | DL-211 | Repair 1 | Butt | Complete |  |  |  |  | Nb |  |  | Stamped Sheet | 0.25 | Millimeter |  | Nb |  |  | Plate | 31.61 | Millimeter |  | 0 |  | 0 |  |  |  | 6 | 332 | -7 | 20 | 200 | 25 | 539 | 50 |  |  |  | 0 | 45 | 13 |  | Welded 0.010 offset inward from previous weld. No copper or fixturing only the ceramic shield. Passed leak check |  |  |  |  | CuWindowEyelet-WP |  | CuWindowEyelet-We |  |  |  | DL-211_Repair 1
146 | follkiej | 2021-04-01 | C7502P | DL-206 | Repair 2 | Butt | Complete |  |  |  |  | Nb |  |  | Stamped Sheet | 0.25 | Millimeter |  | Nb |  |  | Plate | 31.61 | Millimeter |  | 0 |  | 0 |  |  |  | 6 | 332 | -7 | 20 | 200 | 25 | 538 | 50 |  |  |  | 0 | 46 | 4 |  | Welded 0.010 offset inward from previous weld. No copper or fixturing only the ceramic shield. Passed Leak Check |  |  |  |  | CuWindowEyelet-WP |  | CuWindowEyelet-We |  |  |  | DL-206_Repair 2
147 | follkiej | 2021-04-01 | C7502P | DL-207 | Repair 4 | Butt | Complete |  |  |  |  | Nb |  |  | Stamped Sheet | 0.25 | Millimeter |  | Nb |  |  | Plate | 31.61 | Millimeter |  | 0 |  | 0 |  |  |  | 6 | 332 | -7 | 20 | 200 | 25 | 538 | 50 |  |  |  | 0 | 46 | 57 |  | Welded 0.045 offset FROM COPPER INSERT. Attempting repair with new process. Pores opened up in areas with excessive hammer marks. No leak check attempted. |  |  |  |  | CuWindowEyelet-WP |  | CuWindowEyelet-We |  |  |  | DL-207_Repair 4
148 | follkiej | 2021-04-01 | C7502P | DL-207 | Repair 5 | Butt | Complete |  |  |  |  | Nb |  |  | Stamped Sheet | 0.25 | Millimeter |  | Nb |  |  | Plate | 31.61 | Millimeter |  | 0 |  | 0 |  |  |  | 6 | 332 | -7 | 20 | 200 | 25 | 538 | 50 |  |  |  | 0 | 47 | 47 |  | Welded 0.010 offset inward from previous weld. No copper or fixturing only the ceramic shield. |  |  |  |  | CuWindowEyelet-WP |  | CuWindowEyelet-We |  |  |  | DL-207_Repair 5
149 | follkiej | 2021-04-01 | C7502P | DL-205 | Repair 3 | Butt | Complete |  |  |  |  | Nb |  |  | Stamped Sheet | 0.25 | Millimeter |  | Nb |  |  | Plate | 31.61 | Millimeter |  | 0 |  | 0 |  |  |  | 6 | 332 | -7 | 20 | 200 | 25 | 538 | 50 |  |  |  | 0 | 48 | 36 |  | Welded 0.045 offset FROM COPPER INSERT. Attempting repair with new process. One pore remained not leak checked |  |  |  |  | CuWindowEyelet-WP |  | CuWindowEyelet-We |  |  |  | DL-205_Repair 3
150 | follkiej | 2021-04-01 | C7502P | DL-205 | Repair 4 | Butt | Complete |  |  |  |  | Nb |  |  | Stamped Sheet | 0.25 | Millimeter |  | Nb |  |  | Plate | 31.61 | Millimeter |  | 0 |  | 0 |  |  |  | 6 | 332 | -7 | 20 | 200 | 25 | 538 | 50 |  |  |  | 0 | 49 | 16 |  | Welded 0.010 offset inward from previous weld. No copper or fixturing only the ceramic shield. Some pores remained not leak checked |  |  |  |  | CuWindowEyelet-WP |  | CuWindowEyelet-We |  |  |  | DL-205_Repair 4
151 | follkiej | 2021-04-02 | C7502P | DL-204 | Repair 2 | Butt | Complete |  |  |  |  | Nb |  |  | Stamped Sheet | 0.25 | Millimeter |  | Nb |  |  | Plate | 31.61 | Millimeter |  | 0 |  | 0 |  |  |  | 6 | 332 | -7 | 20 | 200 | 25 | 538 | 50 |  |  |  | 0 | 50 | 6 |  | Welded 0.045 offset FROM COPPER INSERT. Attempting repair with new process. Had some pores remaining not leak checked |  |  |  |  | CuWindowEyelet-WP |  | CuWindowEyelet-We |  |  |  | DL-204_Repair 2
152 | follkiej | 2021-04-02 | C7502P | DL-204 | Repair 3 | Butt | Complete |  |  |  |  | Nb |  |  | Stamped Sheet | 0.25 | Millimeter |  | Nb |  |  | Plate | 31.61 | Millimeter |  | 0 |  | 0 |  |  |  | 6 | 332 | -7 | 20 | 200 | 25 | 538 | 50 |  |  |  | 0 | 50 | 50 |  | Welded 0.010 offset inward from previous weld. No copper or fixturing only the ceramic shield. Failed Leak Check |  |  |  |  | CuWindowEyelet-WP |  | CuWindowEyelet-We |  |  |  | DL-204_Repair 3
153 | follkiej | 2021-04-02 | C7502P | DL-205 | Repair 5 | Butt | Complete |  |  |  |  | Nb |  |  | Stamped Sheet | 0.25 | Millimeter |  | Nb |  |  | Plate | 31.61 | Millimeter |  | 0 |  | 0 |  |  |  | 6 | 332 | -7 | 20 | 200 | 25 | 538 | 50 |  |  |  | 0 | 51 | 32 |  | Welded 0.010 offset inward from previous weld. No copper or fixturing only the ceramic shield. One pore remains not leak checked. |  |  |  |  | CuWindowEyelet-WP |  | CuWindowEyelet-We |  |  |  | DL-205_Repair 5
154 | follkiej | 2021-04-05 | C7502P | DL-205 | Repair 6 | Butt | Complete |  |  |  |  | Nb |  |  | Stamped Sheet | 0.25 | Millimeter |  | Nb |  |  | Plate | 31.61 | Millimeter |  | 0 |  | 0 |  |  |  | 6 | 332 | -7 | 20 | 200 | 25 | 538 | 50 |  |  |  | 0 | 52 | 40 |  | Welded 0.010 offset inward from previous weld. No copper or fixturing only the ceramic shield. Burned Through. |  |  |  |  | CuWindowEyelet-WP |  | CuWindowEyelet-We |  |  |  | DL-205_Repair 6
155 | follkiej | 2021-04-05 | C7502P | DL-204 | Repair 4 | Butt | Complete |  |  |  |  | Nb |  |  | Stamped Sheet | 0.25 | Millimeter |  | Nb |  |  | Plate | 31.61 | Millimeter |  | 0 |  | 0 |  |  |  | 6 | 332 | -7 | 20 | 200 | 25 | 538 | 50 |  |  |  | 0 | 53 | 25 |  | Welded 0.010 offset inward from previous weld. No copper or fixturing only the ceramic shield. Passed leak check |  |  |  |  | CuWindowEyelet-WP |  | CuWindowEyelet-We |  |  |  | DL-204_Repair 4
156 | follkiej | 2021-04-05 | C7502P | DL-207 | Repair 6 | Butt | Complete |  |  |  |  | Nb |  |  | Stamped Sheet | 0.25 | Millimeter |  | Nb |  |  | Plate | 31.61 | Millimeter |  | 0 |  | 0 |  |  |  | 6 | 332 | -7 | 20 | 200 | 25 | 538 | 50 |  |  |  | 0 | 54 | 11 |  | Welded 0.010 offset inward from previous weld. No copper or fixturing only the ceramic shield. Passed Leak check |  |  |  |  | CuWindowEyelet-WP |  | CuWindowEyelet-We |  |  |  | DL-207_Repair 6
157 | follkiej | 2021-04-05 | C7502P | DL-200 | Repair 4 | Butt | Complete |  |  |  |  | Nb |  |  | Stamped Sheet | 0.25 | Millimeter |  | Nb |  |  | Plate | 31.61 | Millimeter |  | 0 |  | 0 |  |  |  | 6 | 332 | -7 | 20 | 200 | 25 | 538 | 50 |  |  |  | 0 | 54 | 59 |  | Welded 0.045 offset FROM COPPER INSERT. Weld still had pores not leak checked |  |  |  |  | DLWindow-WP |  | DLWindow-We |  |  |  | DL-200_Repair 4
158 | follkiej | 2021-04-06 | C7502P | DL-200 | Repair 5 | Butt | Complete |  |  |  |  | Nb |  |  | Stamped Sheet | 0.25 | Millimeter |  | Nb |  |  | Plate | 31.61 | Millimeter |  | 0 |  | 0 |  |  |  | 6 | 332 | -7 | 20 | 200 | 25 | 539 | 50 |  |  |  | 0 | 55 | 55 |  | Welded 0.010 offset inward from previous weld. No copper or fixturing only the ceramic shield. |  |  |  |  | DLWindowRepair-WP |  | DLWindowRepair-We |  |  |  | DL-200_Repair 5
159 | follkiej | 2021-04-06 | C7502P | DL-183 | Repair 1 | Butt | Complete |  |  |  |  | Nb |  |  | Stamped Sheet | 0.25 | Millimeter |  | Nb |  |  | Plate | 31.61 | Millimeter |  | 0 |  | 0 |  |  |  | 6 | 332 | -7 | 20 | 200 | 25 | 539 | 50 |  |  |  | 0 | 56 | 40 |  | Welded 0.045 offset FROM COPPER INSERT. Part has multiple previous repair attempts unsure of details. Few small pores after weld no leak check done |  |  |  |  | DLWindow-WP |  | DLWindow-We |  |  |  | DL-183_Repair 1
160 | follkiej | 2021-04-06 | C7502P | DL-183 | Repair 2 | Butt | Complete |  |  |  |  | Nb |  |  | Stamped Sheet | 0.25 | Millimeter |  | Nb |  |  | Plate | 31.61 | Millimeter |  | 0 |  | 0 |  |  |  | 6 | 332 | -7 | 20 | 200 | 25 | 539 | 50 |  |  |  | 0 | 57 | 20 |  | Welded 0.010 offset inward from previous weld. No copper or fixturing only the ceramic shield (and a Nb cover since the shield has muttiple cracks). Pores remained. Failed leak check |  |  |  |  | DLWindowRepair-WP |  | DLWindowRepair-We |  |  |  | DL-183_Repair 2
161 | follkiej | 2021-04-06 | C7502P | DL-183 | Repair 3 | Butt | Complete |  |  |  |  | Nb |  |  | Stamped Sheet | 0.25 | Millimeter |  | Nb |  |  | Plate | 31.61 | Millimeter |  | 0 |  | 0 |  |  |  | 6 | 332 | -7 | 20 | 200 | 25 | 539 | 50 |  |  |  | 0 | 58 | 14 |  | Welded 0.010 offset inward from previous weld. No copper or fixturing only the ceramic shield (and a Nb cover since the shield has muttiple cracks). Passed Leak check |  |  |  |  | DLWindowRepair-WP |  | DLWindowRepair-We |  |  |  | DL-183_Repair 3
187 | follkiej | 2021-04-15 | C7503W | Dogleg Body | Weld 1 | Butt | Complete |  |  |  |  | Nb |  |  | Stamped Sheet | 3.18 | Millimeter |  | Nb |  |  | Stamped Sheet | 3.18 | Millimeter |  | 0 | 0 | 0 | 1000 | 500 | 500 | 6 | 338 | -1 | 6 | 60 | 50 | 537 | 50 | [12 empty] | DLBody-WP |  | DLBody-We |  |  |  | Dogleg Body_Weld 1
188 | follkiej | 2021-04-16 | C7503W | Dogleg Body | Weld 2 | Butt | Complete |  |  |  |  | Nb |  |  | Stamped Sheet | 3.18 | Millimeter |  | Nb |  |  | Stamped Sheet | 3.18 | Millimeter |  | 0 | 0 | 0 | 1000 | 500 | 500 | 6 | 339 | 0 | 6 | 60 | 50 | 537 | 50 | [12 empty] | DLBody-WP |  | DLBody-We |  |  |  | Dogleg Body_Weld 2
189 | follkiej | 2021-04-16 | C7503W | Dogleg Body | Weld 1 | Butt | Complete |  |  |  |  | Nb |  |  | Stamped Sheet | 3.18 | Millimeter |  | Nb |  |  | Stamped Sheet | 3.18 | Millimeter |  | 0 | 0 | 0 | 1000 | 500 | 500 | 6 | 339 | 0 | 6 | 60 | 50 | 537 | 50 | [12 empty] | DLBody-WP |  | DLBody-We |  |  |  | Dogleg Body_Weld 1
190 | follkiej | 2021-04-16 | C7503W | Dogleg Body | Weld 2 | Butt | Complete |  |  |  |  | Nb |  |  | Stamped Sheet | 3.18 | Millimeter |  | Nb |  |  | Stamped Sheet | 3.18 | Millimeter |  | 0 | 0 | 0 | 1000 | 500 | 500 | 6 | 339 | 0 | 6 | 60 | 50 | 537 | 50 | [12 empty] | DLBody-WP |  | DLBody-We |  |  |  | Dogleg Body_Weld 2
191 | follkiej | 2021-04-16 | C7503W | Dogleg Body | Weld 1 | Butt | Complete |  |  |  |  | Nb |  |  | Stamped Sheet | 3.18 | Millimeter |  | Nb |  |  | Stamped Sheet | 3.18 | Millimeter |  | 0 | 0 | 0 | 1000 | 500 | 500 | 6 | 339 | 0 | 6 | 60 | 50 | 537 | 50 | [12 empty] | DLBody-WP |  | DLBody-We |  |  |  | Dogleg Body_Weld 1
192 | follkiej | 2021-04-16 | C7503W | Dogleg Body | Weld 2 | Butt | Complete |  |  |  |  | Nb |  |  | Stamped Sheet | 3.18 | Millimeter |  | Nb |  |  | Stamped Sheet | 3.18 | Millimeter |  | 0 | 0 | 0 | 1000 | 500 | 500 | 6 | 339 | 0 | 6 | 60 | 50 | 537 | 50 | [12 empty] | DLBody-WP |  | DLBody-We |  |  |  | Dogleg Body_Weld 2
193 | follkiej | 2021-04-19 | C7503W | Dogleg Body | Weld 1 | Butt | Complete |  |  |  |  | Nb |  |  | Stamped Sheet | 3.18 | Millimeter |  | Nb |  |  | Stamped Sheet | 3.18 | Millimeter |  | 0 | 0 | 0 | 1000 | 500 | 500 | 6 | 339 | 0 | 6 | 60 | 50 | 537 | 50 | [12 empty] | DLBody-WP |  | DLBody-We |  |  |  | Dogleg Body_Weld 1
194 | follkiej | 2021-04-19 | C7503W | Dogleg Body | Weld 2 | Butt | Complete |  |  |  |  | Nb |  |  | Stamped Sheet | 3.18 | Millimeter |  | Nb |  |  | Stamped Sheet | 3.18 | Millimeter |  | 0 | 0 | 0 | 1000 | 500 | 500 | 6 | 339 | 0 | 6 | 60 | 50 | 537 | 50 | [12 empty] | DLBody-WP |  | DLBody-We |  |  |  | Dogleg Body_Weld 2
195 | follkiej | 2021-04-19 | C7503W | Dogleg Body | Weld 1 | Butt | Complete |  |  |  |  | Nb |  |  | Stamped Sheet | 3.18 | Millimeter |  | Nb |  |  | Stamped Sheet | 3.18 | Millimeter |  | 0 | 0 | 0 | 1000 | 500 | 500 | 6 | 339 | 0 | 6 | 60 | 50 | 537 | 50 | [12 empty] | DLBody-WP |  | DLBody-We |  |  |  | Dogleg Body_Weld 1
196 | follkiej | 2021-04-19 | C7503W | Dogleg Body | Weld 2 | Butt | Complete |  |  |  |  | Nb |  |  | Stamped Sheet | 3.18 | Millimeter |  | Nb |  |  | Stamped Sheet | 3.18 | Millimeter |  | 0 | 0 | 0 | 1000 | 500 | 500 | 6 | 339 | 0 | 6 | 60 | 50 | 537 | 50 | [12 empty] | DLBody-WP |  | DLBody-We |  |  |  | Dogleg Body_Weld 2
197 | follkiej | 2021-04-19 | C7503W | Dogleg Body | Weld 1 | Butt | Complete |  |  |  |  | Nb |  |  | Stamped Sheet | 3.18 | Millimeter |  | Nb |  |  | Stamped Sheet | 3.18 | Millimeter |  | 0 | 0 | 0 | 1000 | 500 | 500 | 6 | 339 | 0 | 6 | 60 | 50 | 537 | 50 | [12 empty] | DLBody-WP |  | DLBody-We |  |  |  | Dogleg Body_Weld 1
198 | follkiej | 2021-04-20 | C7503W | Dogleg Body | Weld 2 | Butt | Complete |  |  |  |  | Nb |  |  | Stamped Sheet | 3.18 | Millimeter |  | Nb |  |  | Stamped Sheet | 3.18 | Millimeter |  | 0 | 0 | 0 | 1000 | 500 | 500 | 6 | 339 | 0 | 6 | 60 | 50 | 535 | 50 | [12 empty] | DLBody-WP |  | DLBody-We |  |  |  | Dogleg Body_Weld 2
199 | follkiej | 2021-04-20 | C7503W | Dogleg Body | Weld 1 | Butt | Complete |  |  |  |  | Nb |  |  | Stamped Sheet | 3.18 | Millimeter |  | Nb |  |  | Stamped Sheet | 3.18 | Millimeter |  | 0 | 0 | 0 | 1000 | 500 | 500 | 6 | 339 | 0 | 6 | 60 | 50 | 535 | 50 | [12 empty] | DLBody-WP |  | DLBody-We |  |  |  | Dogleg Body_Weld 1
200 | follkiej | 2021-04-20 | C7503W | Dogleg Body | Weld 2 | Butt | Complete |  |  |  |  | Nb |  |  | Stamped Sheet | 3.18 | Millimeter |  | Nb |  |  | Stamped Sheet | 3.18 | Millimeter |  | 0 | 0 | 0 | 1000 | 500 | 500 | 6 | 339 | 0 | 6 | 60 | 50 | 535 | 50 | [12 empty] | DLBody-WP |  | DLBody-We |  |  |  | Dogleg Body_Weld 2
201 | follkiej | 2021-04-20 | C7503W | Dogleg Body | Weld 1 | Butt | Complete |  |  |  |  | Nb |  |  | Stamped Sheet | 3.18 | Millimeter |  | Nb |  |  | Stamped Sheet | 3.18 | Millimeter |  | 0 | 0 | 0 | 1000 | 500 | 500 | 6 | 339 | 0 | 6 | 60 | 50 | 535 | 50 |  |  |  | 1 | 51 | 21 | [6 empty] | DLBody-WP |  | DLBody-We |  |  |  | Dogleg Body_Weld 1
202 | follkiej | 2021-04-20 | C7503W | Dogleg Body | Weld 2 | Butt | Complete |  |  |  |  | Nb |  |  | Stamped Sheet | 3.18 | Millimeter |  | Nb |  |  | Stamped Sheet | 3.18 | Millimeter |  | 0 | 0 | 0 | 1000 | 500 | 500 | 6 | 339 | 0 | 6 | 60 | 50 | 535 | 50 |  |  |  | 1 | 52 | 45 | [6 empty] | DLBody-WP |  | DLBody-We |  |  |  | Dogleg Body_Weld 2
203 | follkiej | 2021-04-20 | C7503W | Dogleg Body | Weld 1 | Butt | Complete |  |  |  |  | Nb |  |  | Stamped Sheet | 3.18 | Millimeter |  | Nb |  |  | Stamped Sheet | 3.18 | Millimeter |  | 0 | 0 | 0 | 1000 | 500 | 500 | 6 | 339 | 0 | 6 | 60 | 50 | 535 | 50 |  |  |  | 1 | 54 | 9 | [6 empty] | DLBody-WP |  | DLBody-We |  |  |  | Dogleg Body_Weld 1
204 | follkiej | 2021-04-20 | C7503W | Dogleg Body | Weld 2 | Butt | Complete |  |  |  |  | Nb |  |  | Stamped Sheet | 3.18 | Millimeter |  | Nb |  |  | Stamped Sheet | 3.18 | Millimeter |  | 0 | 0 | 0 | 1000 | 500 | 500 | 6 | 339 | 0 | 6 | 60 | 50 | 535 | 50 |  |  |  | 1 | 55 | 31 | [6 empty] | DLBody-WP |  | DLBody-We |  |  |  | Dogleg Body_Weld 2
205 | follkiej | 2021-04-20 | C7503W | Dogleg Body | Weld 1 | Butt | Complete |  |  |  |  | Nb |  |  | Stamped Sheet | 3.18 | Millimeter |  | Nb |  |  | Stamped Sheet | 3.18 | Millimeter |  | 0 | 0 | 0 | 1000 | 500 | 500 | 6 | 339 | 0 | 6 | 60 | 50 | 535 | 50 |  |  |  | 1 | 56 | 56 | [6 empty] | DLBody-WP |  | DLBody-We |  |  |  | Dogleg Body_Weld 1
206 | follkiej | 2021-04-20 | C7503W | Dogleg Body | Weld 2 | Butt | Complete |  |  |  |  | Nb |  |  | Stamped Sheet | 3.18 | Millimeter |  | Nb |  |  | Stamped Sheet | 3.18 | Millimeter |  | 0 | 0 | 0 | 1000 | 500 | 500 | 6 | 339 | 0 | 6 | 60 | 50 | 535 | 50 |  |  |  | 1 | 58 | 22 | [6 empty] | DLBody-WP |  | DLBody-We |  |  |  | Dogleg Body_Weld 2
207 | follkiej | 2021-04-21 | C7504W | Dogleg Body | Weld 1 | Butt | Complete |  |  |  |  | Nb |  |  | Stamped Sheet | 3.18 | Millimeter |  | Nb |  |  | Stamped Sheet | 3.18 | Millimeter |  | 0 | 0 | 0 | 1000 | 500 | 500 | 6 | 339 | 0 | 6 | 60 | 50 | 547 | 50 |  |  |  | 0 | 3 | 19 | [6 empty] | DLBody-WP |  | DLBody-We |  |  |  | Dogleg Body_Weld 1
208 | follkiej | 2021-04-21 | C7504W | Dogleg Body | Weld 2 | Butt | Complete |  |  |  |  | Nb |  |  | Stamped Sheet | 3.18 | Millimeter |  | Nb |  |  | Stamped Sheet | 3.18 | Millimeter |  | 0 | 0 | 0 | 1000 | 500 | 500 | 6 | 339 | 0 | 6 | 60 | 50 | 547 | 50 |  |  |  | 0 | 4 | 47 | [6 empty] | DLBody-WP |  | DLBody-We |  |  |  | Dogleg Body_Weld 2
209 | follkiej | 2021-04-22 | C7504W | Dogleg Body | Weld 1 | Butt | Complete |  |  |  |  | Nb |  |  | Stamped Sheet | 3.18 | Millimeter |  | Nb |  |  | Stamped Sheet | 3.18 | Millimeter |  | 0 | 0 | 0 | 1000 | 500 | 500 | 6 | 339 | 0 | 6 | 60 | 50 | 539 | 50 | [12 empty] | DLBody-WP |  | DLBody-We |  |  |  | Dogleg Body_Weld 1
210 | follkiej | 2021-04-22 | C7504W | Dogleg Body | Weld 2 | Butt | Complete |  |  |  |  | Nb |  |  | Stamped Sheet | 3.18 | Millimeter |  | Nb |  |  | Stamped Sheet | 3.18 | Millimeter |  | 0 | 0 | 0 | 1000 | 500 | 500 | 6 | 339 | 0 | 6 | 60 | 50 | 539 | 50 |  |  |  | 0 | 7 | 55 | [6 empty] | DLBody-WP |  | DLBody-We |  |  |  | Dogleg Body_Weld 2
211 | follkiej | 2021-04-22 | C7504W | Dogleg Body | Weld 1 | Butt | Complete |  |  |  |  | Nb |  |  | Stamped Sheet | 3.18 | Millimeter |  | Nb |  |  | Stamped Sheet | 3.18 | Millimeter |  | 0 | 0 | 0 | 1000 | 500 | 500 | 6 | 339 | 0 | 6 | 60 | 50 | 539 | 50 |  |  |  | 0 | 9 | 19 | [6 empty] | DLBody-WP |  | DLBody-We |  |  |  | Dogleg Body_Weld 1
212 | follkiej | 2021-04-22 | C7504W | Dogleg Body | Weld 2 | Butt | Complete |  |  |  |  | Nb |  |  | Stamped Sheet | 3.18 | Millimeter |  | Nb |  |  | Stamped Sheet | 3.18 | Millimeter |  | 0 | 0 | 0 | 1000 | 500 | 500 | 6 | 339 | 0 | 6 | 60 | 50 | 539 | 50 |  |  |  | 0 | 12 | 10 | [6 empty] | DLBody-WP |  | DLBody-We |  |  |  | Dogleg Body_Weld 2
213 | follkiej | 2021-04-22 | C7504W | Dogleg Body | Weld 1 | Butt | Complete |  |  |  |  | Nb |  |  | Stamped Sheet | 3.18 | Millimeter |  | Nb |  |  | Stamped Sheet | 3.18 | Millimeter |  | 0 | 0 | 0 | 1000 | 500 | 500 | 6 | 339 | 0 | 6 | 60 | 50 | 539 | 50 |  |  |  | 0 | 13 | 35 | [6 empty] | DLBody-WP |  | DLBody-We |  |  |  | Dogleg Body_Weld 1
214 | follkiej | 2021-04-22 | C7504W | Dogleg Body | Weld 2 | Butt | Complete |  |  |  |  | Nb |  |  | Stamped Sheet | 3.18 | Millimeter |  | Nb |  |  | Stamped Sheet | 3.18 | Millimeter |  | 0 | 0 | 0 | 1000 | 500 | 500 | 6 | 339 | 0 | 6 | 60 | 50 | 539 | 50 |  |  |  | 0 | 13 | 35 | [6 empty] | DLBody-WP |  | DLBody-We |  |  |  | Dogleg Body_Weld 2
215 | follkiej | 2021-04-22 | C7504W | Dogleg Body | Weld 1 | Butt | Complete |  |  |  |  | Nb |  |  | Stamped Sheet | 3.18 | Millimeter |  | Nb |  |  | Stamped Sheet | 3.18 | Millimeter |  | 0 | 0 | 0 | 1000 | 500 | 500 | 6 | 339 | 0 | 6 | 60 | 50 | 539 | 50 |  |  |  | 0 | 16 | 29 | [6 empty] | DLBody-WP |  | DLBody-We |  |  |  | Dogleg Body_Weld 1
216 | follkiej | 2021-04-23 | C7504W | Dogleg Body | Weld 2 | Butt | Complete |  |  |  |  | Nb |  |  | Stamped Sheet | 3.18 | Millimeter |  | Nb |  |  | Stamped Sheet | 3.18 | Millimeter |  | 0 | 0 | 0 | 1000 | 500 | 500 | 6 | 339 | 0 | 6 | 60 | 50 | 539 | 50 |  |  |  | 0 | 18 | 2 | [6 empty] | DLBody-WP |  | DLBody-We |  |  |  | Dogleg Body_Weld 2
217 | follkiej | 2021-04-23 | C7504W | Dogleg Body | Weld 1 | Butt | Complete |  |  |  |  | Nb |  |  | Stamped Sheet | 3.18 | Millimeter |  | Nb |  |  | Stamped Sheet | 3.18 | Millimeter |  | 0 | 0 | 0 | 1000 | 500 | 500 | 6 | 339 | 0 | 6 | 60 | 50 | 539 | 50 | [12 empty] | DLBody-WP |  | DLBody-We |  |  |  | Dogleg Body_Weld 1
218 | follkiej | 2021-04-23 | C7504W | Dogleg Body | Weld 2 | Butt | Complete |  |  |  |  | Nb |  |  | Stamped Sheet | 3.18 | Millimeter |  | Nb |  |  | Stamped Sheet | 3.18 | Millimeter |  | 0 | 0 | 0 | 1000 | 500 | 500 | 6 | 339 | 0 | 6 | 60 | 50 | 539 | 50 |  |  |  | 0 | 20 | 50 |  | Current raised in an attempt to smooth the outer weld |  |  |  |  | DLBody-WP |  | DLBody-We |  |  |  | Dogleg Body_Weld 2
219 | follkiej | 2021-04-23 | C7504W | Dogleg Body | Weld 1 | Butt | Complete |  |  |  |  | Nb |  |  | Stamped Sheet | 3.18 | Millimeter |  | Nb |  |  | Stamped Sheet | 3.18 | Millimeter |  | 0 | 0 | 0 | 1000 | 500 | 500 | 6 | 339 | 0 | 6 | 60 | 50 | 539 | 50 |  |  |  | 0 | 22 | 13 |  | Current raised in an attempt to smooth the outer weld |  |  |  |  | DLBody-WP |  | DLBody-We |  |  |  | Dogleg Body_Weld 1
220 | follkiej | 2021-04-23 | C7504W | Dogleg Body | Weld 2 | Butt | Complete |  |  |  |  | Nb |  |  | Stamped Sheet | 3.18 | Millimeter |  | Nb |  |  | Stamped Sheet | 3.18 | Millimeter |  | 0 | 0 | 0 | 1000 | 500 | 500 | 6 | 339 | 0 | 6 | 60 | 50 | 539 | 50 |  |  |  | 0 | 23 | 37 | [6 empty] | DLBody-WP |  | DLBody-We |  |  |  | Dogleg Body_Weld 2
221 | follkiej | 2021-04-23 | C7504W | Dogleg Body | Weld 1 | Butt | Complete |  |  |  |  | Nb |  |  | Stamped Sheet | 3.18 | Millimeter |  | Nb |  |  | Stamped Sheet | 3.18 | Millimeter |  | 0 | 0 | 0 | 1000 | 500 | 500 | 6 | 339 | 0 | 6 | 60 | 50 | 539 | 50 |  |  |  | 0 | 25 | 0 | [6 empty] | DLBody-WP |  | DLBody-We |  |  |  | Dogleg Body_Weld 1
222 | follkiej | 2021-04-23 | C7504W | Dogleg Body | Weld 2 | Butt | Complete |  |  |  |  | Nb |  |  | Stamped Sheet | 3.18 | Millimeter |  | Nb |  |  | Stamped Sheet | 3.18 | Millimeter |  | 0 | 0 | 0 | 1000 | 500 | 500 | 6 | 339 | 0 | 6 | 60 | 50 | 539 | 50 |  |  |  | 0 | 26 | 24 | [6 empty] | DLBody-WP |  | DLBody-We |  |  |  | Dogleg Body_Weld 2
223 | aobrien | 2021-04-26 | C7504W | Dogleg Body | Weld 1 | Butt | Complete |  |  |  |  | Nb |  |  | Stamped Sheet | 3.18 | Millimeter |  | Nb |  |  | Stamped Sheet | 3.18 | Millimeter |  | 0 | 0 | 0 | 1000 | 500 | 500 | 6 | 338 | -1 | 6 | 60 | 50 | 538 | 50 |  |  |  | 0 | 27 | 53 |  | Focus reduced by 1 to help smooth weld. Weld appears good |  |  |  |  | DLBody-WP |  | DLBody-We |  |  |  | Dogleg Body_Weld 1
224 | aobrien | 2021-04-26 | C7504W | Dogleg Body | Weld 2 | Butt | Complete |  |  |  |  | Nb |  |  | Stamped Sheet | 3.18 | Millimeter |  | Nb |  |  | Stamped Sheet | 3.18 | Millimeter |  | 0 | 0 | 0 | 1000 | 500 | 500 | 6 | 338 | -1 | 6 | 60 | 48 | 538 | 50 |  |  |  | 0 | 29 | 15 |  | Amperage reduced to 48mA back to nominal value. Weld appearance worsened (fitup wasnt as good on this side) |  |  |  |  | DLBody-WP |  | DLBody-We |  |  |  | Dogleg Body_Weld 2
225 | aobrien | 2021-04-26 | C7504W | Dogleg Body | Weld 1 | Butt | Complete |  |  |  |  | Nb |  |  | Stamped Sheet | 3.18 | Millimeter |  | Nb |  |  | Stamped Sheet | 3.18 | Millimeter |  | 0 | 0 | 0 | 1000 | 500 | 500 | 6 | 338 | -1 | 6 | 60 | 50 | 538 | 50 |  |  |  | 0 | 31 | 29 |  | Amperage incresed to 50mA. |  |  |  |  | DLBody-WP |  | DLBody-We |  |  |  | Dogleg Body_Weld 1
226 | follkiej | 2021-04-27 | C7504W | Dogleg Body | Weld 2 | Butt | Complete |  |  |  |  | Nb |  |  | Stamped Sheet | 3.18 | Millimeter |  | Nb |  |  | Stamped Sheet | 3.18 | Millimeter |  | 0 | 0 | 0 | 1000 | 500 | 500 | 6 | 338 | -1 | 6 | 60 | 50 | 538 | 50 |  |  |  | 0 | 32 | 55 | [6 empty] | DLBody-WP |  | DLBody-We |  |  |  | Dogleg Body_Weld 2
297 | aobrien | 2021-05-25 | C7503W | DL-205 | Weld 1 | Butt | Complete |  |  |  |  | Nb |  |  | Stamped Sheet | 0.25 | Millimeter |  | Nb |  |  | Plate | 31.61 | Millimeter |  | 0 |  | 0 |  |  |  | 6 | 332 | -7 | 20 | 200 | 25 | 533 | 50 |  |  |  | 2 | 8 | 35 |  | One corner didnt seal. Some porosity |  |  |  |  | DLWindow-WP |  | DLWindow-WE |  |  |  | DL-205_Weld 1
298 | aobrien | 2021-05-25 | C7503W | DL-213 | Weld 1 | Butt | Complete |  |  |  |  | Nb |  |  | Stamped Sheet | 0.25 | Millimeter |  | Nb |  |  | Plate | 31.61 | Millimeter |  | 0 |  | 0 |  |  |  | 6 | 332 | -7 | 20 | 200 | 25 | 533 | 50 |  |  |  | 2 | 9 | 16 |  | Repair weld needed some areas of porosity |  |  |  |  | DLWindow-WP |  | DLWindow-WE |  |  |  | DL-213_Weld 1
299 | aobrien | 2021-05-25 | C7503W | DL-213 | Repair 1 | Butt | Complete |  |  |  |  | Nb |  |  | Stamped Sheet | 0.25 | Millimeter |  | Nb |  |  | Plate | 31.61 | Millimeter |  | 0 |  | 0 |  |  |  | 6 | 332 | -7 | 20 | 200 | 25 | 533 | 50 |  |  |  | 2 | 9 | 57 |  | Welded 0.010 inward of previous pass. Somewhat cleaned up. Needs another repair |  |  |  |  | DLWindowrepair-WP |  | DLWindowrepair-WE |  |  |  | DL-213_Repair 1
300 | aobrien | 2021-05-25 | C7503W | DL-213 | Repair 2 | Butt | Complete |  |  |  |  | Nb |  |  | Stamped Sheet | 0.25 | Millimeter |  | Nb |  |  | Plate | 31.61 | Millimeter |  | 0 |  | 0 |  |  |  | 6 | 332 | -7 | 20 | 200 | 25 | 533 | 50 | [7 empty] | Initial track offset from nominal path. Cleaned up program in areas where the beam was too far away from the seam. All smooth. |  |  |  |  | DLWindowrepair-WP |  | DLWindowrepair-WE |  |  |  | DL-213_Repair 2
301 | aobrien | 2021-05-25 | C7503W | DL-205 | Repair 1 | Butt | Complete |  |  |  |  | Nb |  |  | Stamped Sheet | 0.25 | Millimeter |  | Nb |  |  | Plate | 31.61 | Millimeter |  | 0 |  | 0 |  |  |  | 6 | 332 | -7 | 20 | 200 | 25 | 533 | 50 | [7 empty] | Welded 0.010 inward of previous pass. Somewhat cleaned up. Needs another repair |  |  |  |  | DLWindowrepair-WP |  | DLWindowrepair-WE |  |  |  | DL-205_Repair 1
302 | aobrien | 2021-05-25 | C7503W | DL-205 | Repair 2 | Butt | Complete |  |  |  |  | Nb |  |  | Stamped Sheet | 0.25 | Millimeter |  | Nb |  |  | Plate | 31.61 | Millimeter |  | 0 |  | 0 |  |  |  | 6 | 332 | -7 | 20 | 200 | 25 | 533 | 50 |  |  |  | 2 | 12 | 0 |  | Rear edge wasnt seated properly. Another repair to be attempted. GTW was mis-set to ~5.1 not sure when that happened. |  |  |  |  | DLWindowrepair-WP |  | DLWindowrepair-WE |  |  |  | DL-205_Repair 2
303 | aobrien | 2021-05-25 | C7503W | DL-205 | Repair 3 | Butt | Complete |  |  |  |  | Nb |  |  | Stamped Sheet | 0.25 | Millimeter |  | Nb |  |  | Plate | 31.61 | Millimeter |  | 0 |  | 0 |  |  |  | 6 | 332 | -7 | 20 | 200 | 25 | 533 | 50 |  |  |  | 2 | 12 | 45 |  | GTW fixed respotted welded on previous (nominal) path. Repair good |  |  |  |  | DLWindowrepair-WP |  | DLWindowrepair-WE |  |  |  | DL-205_Repair 3
304 | aobrien | 2021-05-26 | C7503W | DL-144 | Weld 1 | Butt | Complete |  |  |  |  | Nb |  |  | Stamped Sheet | 0.25 | Millimeter |  | Nb |  |  | Plate | 31.61 | Millimeter |  | 0 |  | 0 |  |  |  | 6 | 332 | -7 | 20 | 200 | 25 | 533 | 50 |  |  |  | 2 | 13 | 26 |  | Front leg didnt fuse due to deformation in eyelet. |  |  |  |  | DLWindow-WP |  | DLWindow-WE |  |  |  | DL-144_Weld 1
305 | aobrien | 2021-05-26 | C7503W | DL-144 | Repair 1 | Butt | Complete |  |  |  |  | Nb |  |  | Stamped Sheet | 0.25 | Millimeter |  | Nb |  |  | Plate | 31.61 | Millimeter |  | 0 |  | 0 |  |  |  | 6 | 332 | -7 | 20 | 200 | 25 | 533 | 50 | [7 empty] | Rewelded 0.010 inward. Still a small section without fusion |  |  |  |  | DLWindowrepair-WP |  | DLWindowrepair-WE |  |  |  | DL-144_Repair 1
306 | aobrien | 2021-05-26 | C7503W | DL-144 | Repair 2 | Butt | Complete |  |  |  |  | Nb |  |  | Stamped Sheet | 0.25 | Millimeter |  | Nb |  |  | Plate | 31.61 | Millimeter |  | 0 |  | 0 |  |  |  | 6 | 332 | -7 | 20 | 200 | 25 | 533 | 50 |  |  |  | 2 | 14 | 50 |  | Additional 0.010 inward. One small (~0.010) pore. |  |  |  |  | DLWindowrepair2-WP |  | DLWindowrepair2-WE |  |  |  | DL-144_Repair 2
307 | aobrien | 2021-05-26 | C7503W | DL-144 | Repair 3 | Butt | Complete |  |  |  |  | Nb |  |  | Stamped Sheet | 0.25 | Millimeter |  | Nb |  |  | Plate | 31.61 | Millimeter |  | 0 |  | 0 |  |  |  | 6 | 332 | -7 | 20 | 200 | 25 | 533 | 50 |  |  |  | 2 | 15 | 30 |  | Adjusted program in pore location to cover. Didnt catch |  |  |  |  | DLWindowrepair2-WP |  | DLWindowrepair2-WE |  |  |  | DL-144_Repair 3
308 | aobrien | 2021-05-26 | C7503W | DL-144 | Repair 4 | Butt | Complete |  |  |  |  | Nb |  |  | Stamped Sheet | 0.25 | Millimeter |  | Nb |  |  | Plate | 31.61 | Millimeter |  | 0 |  | 0 |  |  |  | 6 | 332 | -7 | 20 | 200 | 25 | 533 | 50 | [7 empty] | Adjusted program in pore location to cover. |  |  |  |  | DLWindowrepair2-WP |  | DLWindowrepair2-WE |  |  |  | DL-144_Repair 4
415 | FOLLKIEJ | 2021-06-24 15:18 | C7503W | DL-140 | Window Weld | Step-Butt | Complete |  |  |  | Bespoke fixture. Ensure protection ceramic is placed between window and copper shield. Tighten nut until the eyelet is solidly pushed against flange. Check fit with 0.001 shim | Nb |  |  | Stamped Sheet | 0.254 | Millimeter |  | Nb |  |  | Plate | 31.61 | Millimeter |  | 0 | 0 | 0 |  |  |  | 6 | 332 | -7 | 20 | 200 | 25 | 538 | 50 |  |  |  | 0 | 7 | 27 |  |  | 7CB9D00C-A261-1260-051351028006FB86 | 7CBB2DB4-EB53-7F12-FEF86F5B0234E3C3 |  |  | DLWindow-WP | 7B261C81-AED3-272D-BB2EAA4067F4501B | DLWindow-We | 7B29563C-A896-D8F9-E09C72C584F7C8F8 | 7B2F32E7-0CAF-7438-828E9EE2C050EAB0 | 7B308B65-A772-BD0B-253995D7C140EFE1 | DL-140_Window Weld
416 | FOLLKIEJ | 2021-06-25 08:00 | C7503W | DL-201 | Window Weld | Step-Butt | Complete |  |  |  |  | Nb |  |  | Stamped Sheet | 0.25 | Millimeter |  | Nb |  |  | Plate | 31.61 | Millimeter |  | 0 | 0 | 0 |  |  |  | 6 | 332 | -7 | 20 | 200 | 25 | 538 | 50 | [7 empty] | First short leg didn't melt in |  |  |  |  | DLWindow-WP | A329925D-C682-1FB0-479294E65E917A45 | DLWindow-We | A32B0B6C-A92C-4C41-2E1E9EFDA1220A67 | A333599B-C36D-ED09-7976B7B2F26089A7 | A334F0AC-E8B8-6826-8F8D8C4378CE08D0 | DL-201_Window Weld
417 | AOBRIEN | 2021-06-25 10:14 | C7503W | DL-201 | Window Repair 1 | Step-Butt | Complete |  |  |  |  | Nb |  |  | Stamped Sheet | 0.25 | Millimeter |  | Nb |  |  | Plate | 31.61 | Millimeter |  | 0 | 0 | 0 |  |  |  | 6 | 332 | -7 | 20 | 200 | 25 | 538 | 50 |  |  |  | 0 | 9 | 43 | [6 empty] | DLWindow-WP | A3475E9F-AB31-31C2-FF6F90E4240E3FC0 | DLWindow-We | A34AB2ED-A751-B713-C1C72E6D4207F526 | A34C401B-B025-0131-EC3BBE50D6917713 | A34E1D78-BBF6-F18A-29D2D3B501EA6762 | DL-201_Window Repair 1
418 | AOBRIEN | 2021-06-25 10:53 | C7503W | DL-213 | Window Repair 3 | Step-Butt | Complete |  |  |  |  | Nb |  |  | Stamped Sheet | 0.25 | Millimeter |  | Nb |  |  | Plate | 31.61 | Millimeter |  | 0 | 0 | 0 |  |  |  | 6 | 332 | -7 | 20 | 200 | 25 | 538 | 50 |  |  |  | 0 | 10 | 25 | [6 empty] | DLWindow-WP |  | DLWindow-We |  |  |  | DL-213_Window Repair 3
419 | AOBRIEN | 2021-06-25 13:00 | C7503W | DL-144 | Window Repair 5 | Step-Butt | Complete |  |  |  |  | Nb |  |  | Stamped Sheet | 0.25 | Millimeter |  | Nb |  |  | Plate | 31.61 | Millimeter |  | 0 | 0 | 0 |  |  |  | 6 | 332 | -7 | 20 | 200 | 25 | 538 | 50 |  |  |  | 0 | 11 | 8 | [6 empty] | DLWindowRepair-WP | A9832DB9-C66A-B419-367730212E0B04AB | DLWindowRepair-We | A984C8B9-B7ED-72E0-0A1F5CA8BDAB30B9 | A986C7CA-D535-2C3E-F24BFD7F639FEFC6 | A98F9E12-EA21-E74C-74DE6D527EFCCE03 | DL-144_Window Repair 5
447 | AOBRIEN | 2021-07-06 16:18 | C7503W | DL-144 | Window Repair 6 | Step-Butt | Complete |  |  |  | Fixture detatched. Ceramic shield in place over window. | Nb |  | >300 RRR | Stamped Sheet | 0.25 | Millimeter |  | Nb |  |  | Plate | 31.61 | Millimeter |  | 0 |  | 0 |  |  |  | 6 | 332 | -7 | 20 | 200 | 25 | 538 | 50 |  |  |  | 0 | 27 | 16 | Repair pass 6. Aligned weld such that edge of melt should lineup with edge of machined recess in flange (using DLWindow-WP/DLWindow-We, lineup with edge of recess, jog single axis towards centerline 0.080") | [6 empty] | E6FA045A-93B7-B0F1-300C4A12BFCB8CA3 |  | E6FB57CD-D172-C272-8571937F60522230 | E6FCB53C-DE39-E148-8A166FC1619EECAB | E6FE159F-C992-7201-9B5D550420228630 | DL-144_Window Repair 6
448 | FOLLKIEJ | 2021-07-07 10:59 | C7503W | DL-144 | Window Repair 7 | Butt | Complete |  |  |  | Fixture detached. Ceramic shield in place over window. | Nb |  | >300 RRR | Stamped Sheet | 0.25 | Millimeter |  | Nb |  |  | Plate | 31.61 | Millimeter |  | 0 |  | 0 |  |  |  | 6 | 332 | -7 | 20 | 200 | 25 | 537 | 50 |  |  |  | 0 | 28 | 7 | [7 empty] | 0F2E4988-A3E9-E466-D3CB4C9F19E54006 |  | 0F329C0D-B98A-4B6D-C3FF39E8FBBA660E | 0F371214-D229-5D3B-089BD984E8B3D37D | 0F3A4B39-0A2E-890B-6EE832278C950E1E | DL-144_Window Repair 7
519 | AOBRIEN | 2021-07-28 16:58 | C7503W | DL-144 | 052521-02 Weld 1 | Step-Butt | Partial |  |  |  |  | Nb |  | >300 RRR | Stamped Sheet | 0.25 | Millimeter |  | Nb |  |  | Machined Plate | 20 | Millimeter |  | 0 |  | 0 |  |  |  | 6 | 332 | -7 | 20 | 200 | 25 | 533 | 50 |  |  |  | 1 | 39 | 10 |  | Part didn't clamp properly on first corner, repair weld needed. |  |  |  |  | DLWindow-WP | 553DDCC5-0210-1ACB-3FDB3B2DC553F102 | DLWindow-We | 553F0EB7-9869-595E-E691916060E225F4 | 55404E82-A044-00EA-E9A9897E0246F796 | 55418ADC-BCF3-AB38-75CEBAFDA2B1BF1C | DL-144_052521-02 Weld 1
520 | AOBRIEN | 2021-07-29 10:28 | C7503W | DL-144 | 052521-02 Repair 1 | Step-Butt | Partial |  |  |  |  | Nb |  |  | Stamped Sheet | 0.25 | Millimeter |  | Nb |  |  | Machined Plate | 20 | Millimeter |  | 0 |  | 0 |  |  |  | 6 | 332 | -7 | 20 | 200 | 25 | 534 | 50 |  |  |  | 1 | 40 | 1 |  | Visual appearance is acceptable and part passed leak check. | 7FFA6BF2-DE5E-B0E9-CA18B3013610F7B5 |  |  |  | DLWindowRepair-WP | 7AB9C91F-F104-C25D-689FAAEBA87ABD80 | DLWindowRepair-We | 7ABB29D9-0824-959B-313D9530F18AEBDE | 7ABC5F96-DA28-3B8D-32399EB6721930D9 | 7ABDAA9C-F028-E5B6-A21A9D91E0F5CE97 | DL-144_052521-02 Repair 1
521 | AOBRIEN | 2021-08-03 15:12 | C7503W | Pre-Dogleg | Tack | Step-Butt | Partial |  |  | 86996217-0DA0-50ED-37508A7DE20268A2 | Bespoke Fixture | Nb |  |  | Welded Dogleg | 1.58 | Millimeter |  | Nb |  |  | Machined Plate | 1.58 | Millimeter |  | 90 | 0 |  |  |  |  | 6 | 338 | -1 | 16 | 160 | 19 | 534 | 50 |  |  |  | 1 | 43 | 13 |  | Good. Very slightly melted through, reduce amperage ~2mA | 869D4381-D57B-7C87-8F6A8A7DADB743F6 | 888CF747-C3D7-8FA6-7FBFD04026775666 |  |  | DLFlangeTP | 86904DD3-08F2-8302-697E84905E8232E3 | DLFlangeTa | 8691AD77-9B86-9E4B-254E059A2CA0C987 | 8692F2F0-9675-07DF-E6D98CCD9DBFCB2A | 8693ECD9-0F6F-54AE-739396B882FB8A69 | Pre-Dogleg_Tack
522 | AOBRIEN | 2021-08-03 15:45 | C7503W | Pre-Dogleg | Window Flange | Step-Butt | Complete |  |  | B5E604B8-E2FB-0ADC-1A239F0E397D3579 | Fixture is the same as the tack fixture, with the outer plate and rods removed. 2x bolts hold the window flange to the main plate. | Nb |  |  | Welded Dogleg | 1.58 | Millimeter |  | Nb |  |  | Machined Plate | 1.58 | Millimeter |  | 90 | 0 |  | 1000 | 150 | 400 | 6 | 338 | -1 | 6 | 20 | 33 | 534 | 50 |  |  |  | 1 | 45 | 53 |  | Great! | 888F716D-0C6C-2ADD-8BCEA07FE65BE6B4 | 8891830D-991C-42D5-A51A5C1B0913CDEC |  |  | DLFlangeWP | 877CAE0D-D1BD-84C2-FBD4FB84DBDCD5FE | DLFlangeWe | 877F0CD8-914D-985A-45E4AD16D8EA851A | 87807625-A642-EE14-024D3E0244D9D174 | 8781C565-F232-16F1-628345F0B46177B1 | Pre-Dogleg_Window Flange
523 | AOBRIEN | 2021-08-03 17:05 | C7503W | Pre-Dogleg | Waveguide Flange | Step-Butt | Complete |  |  | B5E8C9CE-ECFC-6236-CFC76287F4D6DF37 |  | Nb |  |  | Welded Dogleg | 1.58 | Millimeter |  | Nb |  |  | Machined Plate | 1.58 | Millimeter |  | 90 | 0 |  | 1000 | 150 | 400 | 6 | 338 | -1 | 6 | 20 | 33 | 534 | 50 |  |  |  | 1 | 48 | 47 |  | Hole formed in seam. | AE9F05B4-D829-7551-21C915538403D6AC | AEA063A2-A7BD-E33A-9C80FB765930E390 | AEA235E6-B5BA-37C7-7B1143BF342A8F01 |  | DLFlangeWP | 8A6B767D-E928-3577-1E2C5FAC07E9AABE | DLFlangeWe | 8A6D0DD5-C4BC-0497-C978CBC69A2AD9E5 | 8A6E3A54-C156-9FDE-2A18A631E12EC7AE | 8A6F5FCF-92EF-184D-49B473439150F697 | Pre-Dogleg_Waveguide Flange
524 | FOLLKIEJ | 2021-08-04 13:27 | C7503W | Pre-Dogleg | Tack | Step-Butt | Partial |  |  | B6932052-D6A1-0DFE-0D6695EA3AEAB991 | Bespoke Fixture | Nb |  |  | Welded Dogleg | 1.58 | Millimeter |  | Nb |  |  | Machined Plate | 1.58 | Millimeter |  | 90 | 0 |  |  |  |  | 6 | 338 |  | 16 | 160 | 19 | 533 | 50 |  |  |  | 1 | 51 | 15 |  | Good | B69CD33A-FA4E-EF11-E514B32D2D712074 | B69F9807-0CFB-5AEA-097D7FEF053B63DD |  |  |  | B6D94294-F53E-0BF2-8C7B2083492FC2FF |  | B6DCC234-DA33-B135-2CFC2D43871F1588 | B6E00616-A26B-4495-4D7ECF53709D6C2C | B6E4621E-A99E-ACB5-01B29AB04DBCFCA8 | Pre-Dogleg _Tack
525 | FOLLKIEJ | 2021-08-04 14:15 | C7503W | Pre-Dogleg | Window Flange | Step-Butt | Complete |  |  | B998B7D4-991F-5C53-562FC4398E549C32 | Fixture is the same as the tack fixture, with the outer plate and rods removed. 2x bolts hold the window flange to the main plate. | Nb |  |  | Welded Dogleg | 1.58 | Millimeter |  | Nb |  |  | Machined Plate | 1.58 | Millimeter |  | 90 | 0 |  | 1000 | 150 | 400 | 6 | 338 |  | 6 | 20 | 33 | 533 | 50 |  |  |  | 1 | 54 | 11 |  |  | B99D9CBF-F693-0322-50535E5C9FAC7BD2 |  |  |  |  | B9AD4868-C10F-37F5-1505ED1B8850C2CB |  | B9AF5FA9-99D4-2E51-29CADBA16B293FA2 | B9B1E713-9F40-D6DD-436A9600D4F9591D | B9B61046-D88A-D4BB-B85CDDAE48FFC462 | Pre-Dogleg_Window Flange
526 | FOLLKIEJ | 2021-08-04 15:30 | C7503W | Pre-Dogleg | Waveguide Flange | Step-Butt | Complete |  |  |  |  | Nb |  |  | Welded Dogleg | 1.58 | Millimeter |  | Nb |  |  | Machined Plate | 1.58 | Millimeter |  | 90 | 0 |  | 1000 | 150 | 400 | 600 | 338 |  | 6 | 20 | 33 | 533 | 50 |  |  |  | 1 | 57 | 10 |  | Hole formed in seam. | DC4C041A-EE08-3C79-8D86013BF47A5223 | DC4E63F5-F812-6772-137EFB6950D81C29 |  |  |  | BADFDE1C-E59B-B1AF-404ECE021EDA7A25 |  | BAE1D67E-0CC1-4CDC-080BCC2B04106ABC | BAE551B9-9497-9770-94C03AD6C40E782D | BAE81914-C7EF-F756-EBBF6E5948FF2809 | Pre-Dogleg_Waveguide Flange
527 | AOBRIEN | 2021-08-04 16:40 | C7503W | Pre-Dogleg | Waveguide Flange Repair | Step-Butt | Complete | Welding over previous pass to repair hole, see entry 523 for details. |  |  |  | Nb |  |  | Welded Dogleg | 1.258 | Millimeter |  | Nb |  |  | Wire | 2.54 | Millimeter | 0.100" Niobium wire, ~0.100" long | 90 | 0 | 0 | 1000 | 150 | 400 | 6 | 338 | -1 | 6 | 60 | 31 | 533 | 50 |  |  |  | 1 | 57 | 59 | Hole left on waveguide flange weld. Used small piece of 0.100" Nb rod to fill hole, tacked in place using Spot6, and then welded with these parameters | Inside surface did not fully melt. Additional passes needed. | E955C874-D329-D119-BD2BE9ACC2BA5698 |  |  |  | Linear4pt-APTandWeld | BD22DB06-E9EB-0D73-507FE9B6DBF28774 | Linear4Pt-APTandWeld | BD23E624-CBE4-C84C-9ACA8AF3E8D166D5 | BD24EF31-E3FF-B015-B72470CF6223B277 | BD261A41-BF51-A9B3-C2EC66A277C8CE26 | Pre-Dogleg_Waveguide Flange Repair
528 | AOBRIEN | 2021-08-05 10:47 | C7503W | Pre-Dogleg | Waveguide Flange Repair 2 | Butt | Complete |  |  |  |  | Nb |  |  | Welded Dogleg | 1.58 | Millimeter |  | Nb |  |  | Wire | 2.54 | Millimeter |  | 90 | -40 | 0 | 1000 | 150 | 400 | 6 | 338 | -1 | 6 | 60 | 31 | 534 | 50 |  |  |  | 1 | 59 | 2 | Continuing from previous repairs. Weld pass completed, and then additional smoothing pass with focus of 335 was ran immediately after |  | E9592E72-D4EE-C8FD-4FB2F19643C8F952 |  |  |  | Linear4pt-APTandWeld | E3E8C4FC-DFBA-D9EE-FE196898BC3EBC21 | Linear4Pt-APTandWeld | E3EA0BD3-01BA-F9D1-DA127E4D23FC580A | E3ECE4EB-0D97-C21C-EBD319661D7D28FA | E3EF4714-9165-F342-E23C25B2EB640916 | Pre-Dogleg_Waveguide Flange Repair 2
529 | AOBRIEN | 2021-08-05 12:01 | C7503W | Pre-Dogleg | Tack |  | Partial |  |  | EAC9541B-F33C-9421-CAA4BF96A25A7C8A | Bespoke fixture | Nb |  |  | Welded Dogleg | 1.5 | Millimeter |  | Nb |  |  | Machined Plate | 1.5 | Millimeter |  | 90 | 0 |  |  |  |  | 6 | 338 | -1 | 16 | 160 | 17 | 534 | 50 |  |  |  | 2 | 1 | 35 | [6 empty] | DLFlangeTP | E6901971-A0C7-0CCB-A3191E4219E84258 | DLFlangeTa | E6913E37-D009-BA19-C779CE4B80E8B338 | E692CD35-C493-C4F9-42FDD19EBBB8C7B4 | E693F5C9-9A78-46E8-D0D2E39EFBA8CC6A | Pre-Dogleg_Tack
530 | AOBRIEN | 2021-08-05 13:18 | C7503W | Pre-Dogleg | Window Weld | Step-Butt | Complete |  |  | EAD3E292-C77E-915F-B24AFD2CA6F53565 |  | Nb |  |  | Welded Dogleg | 1.5 | Millimeter |  | Nb |  |  | Machined Plate | 1.5 | Millimeter |  | 90 | 0 |  | 1000 | 150 | 400 | 6 | 338 | -1 | 6 | 20 | 31 | 534 | 50 |  |  |  | 2 | 4 | 51 |  | Good! | EAB67C1D-CFC9-E5EB-281080DC5B3F2A43 | EAB83C75-E96A-4783-F4D0A86DF6E02DAE | EAB9BB93-CE4D-5A82-5E75FFE7B624E61C |  | DLFlangeWP | E9643DE9-B86F-2882-29C75DD764D1F35F | DLFlangeWe | E9657F04-D6FF-C93B-040C6DE70F8A6FC4 | E966B4B7-D806-5428-2A77E20459D8C7A7 | E9680EB6-033F-CB7D-011E9A352FEEF85E | Pre-Dogleg_Window Weld
531 | AOBRIEN | 2021-08-05 14:34 | C7503W | Pre-Dogleg | Waveguide Flange | Step-Butt | Complete |  |  | EC0C470C-FC51-426E-7E1098031CD18031 |  | Nb |  |  | Welded Dogleg | 1.5 | Millimeter |  | Nb |  |  | Machined Plate | 1.4 | Millimeter |  | 90 | 0 |  | 1000 | 150 | 400 | 6 | 338 | -1 | 6 | 20 | 31 | 534 | 50 |  |  |  | 2 | 7 | 45 | Amperage turned down to 29mA through the weld to stop holes from forming. | 2 holes, otherwise great. Underbead looks good. | ED8D780E-DBA3-BCBD-69806BB85236B956 | ED8EC101-91B9-6B01-FAC67A832ECCBD90 | ED90007F-DD46-0455-CBD1CD3B203F8A91 |  | DLFlangeWP | EC25F3A0-9B78-1244-27BEE220FC30823F | DLFlangeWe | EC278C1A-0252-B36D-ADB27B7C2C47A80B | EC28E03A-ACB9-5AED-F9B57055D6266067 | EC2A1EE3-A355-D43F-C814EB5B39B9B065 | Pre-Dogleg_Waveguide Flange
532 | AOBRIEN | 2021-08-05 15:59 | C7503W | Pre-Dogleg | Waveguide Flange Repair | Step-Butt | Complete | Plugging holes left by previous weld |  |  | Niobium wire shards placed in each hole then tacked in place using Spot6 | Nb |  |  | Welded Dogleg | 1.4 | Millimeter |  | Nb |  |  | Wire | 2.54 | Millimeter |  | 90 | 0 |  | 1000 | 150 | 400 | 6 | 338 | -1 | 6 | 20 | 29 | 534 | 50 |  |  |  | 2 | 11 | 45 | Holes plugged with 0.100" niobium wire shards, tacked in place with Spot6 program, then a full weld seam was ran. | [5 empty] | DLFlangeWP | EF2B44C0-CEC4-70CF-41CF419F6543395D | DLFlangeWe | EF2C89D3-A58F-51F3-A0C05A1A6CCB41F1 | EF2F996D-09A2-FB19-343CC7DAEAC2787D | EF30F1AB-C926-23F6-7651A837780F41A5 | Pre-Dogleg_Waveguide Flange Repair
533 | FOLLKIEJ | 2021-08-11 10:06 | C7503W | Pre-Dogleg | Tack | Step-Butt | Partial |  |  | 17CCA2AA-A1B3-CC85-CFEF6F5B3E9F27ED | Bespoke Fixture | Nb |  |  | Welded Dogleg | 1.5 | Millimeter |  | Nb |  |  | Machined Plate | 1.5 | Millimeter |  | 90 | 0 | 0 |  |  |  | 6 | 338 | -1 | 16 | 160 | 17 | 532 | 50 |  |  |  | 2 | 16 | 4 |  | Tacks on window flange off .020" toward the flange. Adjusted Y0 and reran tacks | [5 empty] | 184FAECE-BA6D-F74D-87E324E658733F79 |  | 185211BF-97D7-BDCA-DA54F893FEF88CA3 | 185539F6-AADD-3EBC-B99BBF5355C211B5 | 18584098-B85C-874F-0D14B9E72451B837 | Pre-Dogleg_Tack
534 | FOLLKIEJ | 2021-08-11 13:33 | C7503W | Pre-Dogleg | Window Weld | Step-Butt | Complete |  |  |  |  | Nb |  |  | Welded Dogleg | 1.5 | Millimeter |  | Nb |  |  | Machined Plate | 1.5 | Millimeter |  | 90 | 0 |  | 1000 | 150 | 400 | 6 | 338 | -1 | 6 | 20 | 29 | 532 | 50 |  |  |  | 2 | 21 | 3 |  | Incomplete penetration at weld start for appx 5" (most of first leg) | [5 empty] | 1F24E11D-DB3B-9F9B-F0588C60A8E06DEF |  | 1F27F797-062B-A139-FDBE515E02F9F748 | 1F2C8E19-AAA7-AA42-72BB3A6EC588E911 | 1F30EC8C-E386-E229-9C71369746AEA0E8 | Pre-Dogleg_Window Weld
535 | FOLLKIEJ | 2021-08-11 14:24 | C7503W | Pre-Dogleg | Waveguide Flange | Step-Butt | Complete |  |  |  |  | Nb |  |  | Welded Dogleg | 1.5 | Millimeter |  | Nb |  |  | Machined Plate | 1.5 | Millimeter |  | 90 | 0 |  | 1000 | 150 | 400 | 6 | 338 | -1 | 6 | 20 | 29 | 532 | 50 |  |  |  | 2 | 23 | 58 |  | Incomplete penetration at weld start for appx 5" (most of first leg) | [5 empty] | 20F6B356-EEC0-0E5D-76E5CEB85A530F0D |  | 20F8E024-A733-9AD8-3F23E762C726D7C4 | 20FBDE09-DC40-80D5-783D0A46E261A6AE | 20FE8765-ADD4-DCDD-779B6FB955D741F5 | Pre-Dogleg_Waveguide Flange
536 | AOBRIEN | 2021-08-11 15:47 | C7503W | Pre-Dogleg | Waveguide Flange Repair | Step-Butt | Complete | Rewelding over previous weld, attempting to fix incomplete penetration |  |  |  | Nb |  |  | Welded Dogleg | 1.5 | Millimeter |  | Nb |  |  | Machined Plate | 1.5 | Millimeter |  | 90 | 0 |  | 1000 | 150 | 400 | 6 | 338 | -1 | 6 | 20 | 30 | 532 | 50 | [7 empty] | No additional underbead. |  |  |  |  | DLFlangeWP | 4DA49084-C708-80CF-E2A5240EA1085D26 | DLFlangeWe | 4DA6259D-D0CE-65C8-0A3EC969D3CBF16E | 4DACACA6-A9FA-73D1-522BA6018D4BE2CB | 4DAE0F07-A5FD-AB67-CDF650FC105DA538 | Pre-Dogleg_Waveguide Flange Repair
537 | AOBRIEN | 2021-08-12 11:19 | C7503W | Pre-Dogleg | Waveguide Flange Repair 2 | Step-Butt | Complete | Reweld over previous 2 passes |  |  |  | Nb |  |  | Welded Dogleg | 1.5 | Millimeter |  | Nb |  |  | Machined Plate | 1.5 | Millimeter |  | 90 | 0 |  | 1000 | 150 | 400 | 6 | 338 | -1 | 6 | 20 | 29 | 531 | 50 |  |  |  | 2 | 30 | 41 | Changed ramp-up settings. Previous was ramp up over 0.250" @ 6 IPM. New is stationary ramp-up over 1 second followed by a 3 second dwell. | Better, but still not a complete underbead |  |  |  |  | DLFlangeWP | 4D8F99D5-A1CB-7CAF-1EDAFF932E668041 | DLFlangeWe | 4D90F3E0-F4F7-14C5-CA4AE35DC9FE26F9 | 4D92952E-D399-FDA7-DE7F1F1D8FF570F6 | 4D93F97D-EC64-00AD-8753365FCFADDD31 | Pre-Dogleg_Waveguide Flange Repair 2
538 | AOBRIEN | 2021-08-12 12:32 | C7503W | Pre-Dogleg | Waveguide Flange Repair 3 | Step-Butt | Complete | Welded over previous |  |  |  | Nb |  |  | Welded Dogleg | 1.5 | Millimeter |  | Nb |  |  | Machined Plate | 1.5 | Millimeter |  | 90 | 0 |  | 1000 | 150 | 400 | 6 | 338 | -1 | 6 | 20 | 34 | 531 | 50 |  |  |  | 531 | 2 | 33 | Current adjusted manually throughout weld process (attempted to keep "flutter" appearance on root | Slightly cold but an underbead is present on the entire weld seam | 5B2A4682-9758-86CC-1F71AFC1D12259E0 | 5B2B40F4-9102-68BA-BDCC27A5AAA99B19 |  |  | DLFlangeWP | 50254F11-F97B-1719-A919504475CA1324 | DLFlangeWe | 502682F1-CCBB-0DD9-3F99D7E0AE7E497C | 50278D66-BF6C-6CFF-F6E23394FAEDE3B1 | 5028A5E0-E8DD-58A7-88D2CA985D2853E5 | Pre-Dogleg_Waveguide Flange Repair 3
539 | AOBRIEN | 2021-08-12 14:35 | C7503W | Pre-Dogleg | Window Flange Repair 1 | Step-Butt | Complete | Reweld over previous |  |  |  | Nb |  |  | Welded Dogleg | 1.5 | Millimeter |  | Nb |  |  | Machined Plate | 1.5 | Millimeter |  | 90 | 0 |  | 1000 | 150 | 400 | 6 | 338 | -1 | 6 | 20 | 36 | 531 | 50 |  |  |  | 2 | 36 | 40 |  |  | 5B2DA3BF-B61E-4E25-D99F7F034907F98A | 5B2EBE4E-DBE0-87A2-CD76C41CC429034D |  |  | DLFlangeWP | 54AF3ABC-BE97-3141-5168505C6FA800D9 | DLFlangeWe | 54B0E5F0-D240-A2F8-DFBCA0D391667654 | 54B21FDC-967C-FF8F-33230CD2650A725B | 54B31D46-A4C5-B366-9797753F8332CE37 | Pre-Dogleg_Window Flange Repair 1
540 | AOBRIEN | 2021-08-12 17:34 | C7503W | Pre-Dogleg | Tack | Step-Butt | Partial |  |  |  | Bespoke fixture | Nb |  |  | Welded Dogleg | 1.5 | Millimeter |  | Nb |  |  | Machined Plate | 1.5 | Millimeter |  | 90 | 0 |  | 1000 | 150 | 400 | 6 | 338 | -1 | 16 | 160 | 17 | 531 | 50 |  |  |  | 5 | 38 | 49 |  | Good | 5B3115AE-D539-D552-AD4CFFCF52DAE094 |  |  |  | DLFlangeTP | 5AFC31F5-D93D-5366-0DC8DBE4D34232BD | DLFlangeTa | 5B01DCBB-BF67-EA56-0338B367F2821C2C | 5B030BB4-D9AE-0A79-666C25882C18417A | 5B0448E3-AC12-D0CA-7DCC2F9B4486E8F5 | Pre-Dogleg_Tack
541 | AOBRIEN | 2021-08-12 17:38 | C7503W | Pre-Dogleg | Window Flange Weld | Step-Butt | Complete |  |  | 5B33A9BD-0E48-70BD-6CFB501ECA7960EC | Bespoke fixture | Nb |  |  | Welded Dogleg | 1.5 | Millimeter |  | Nb |  |  | Machined Plate | 1.5 | Millimeter |  | 90 | 0 |  | 1000 | 150 | 400 | 6 | 338 | -1 | 6 | 20 | 29 | 531 | 50 |  |  |  | 2 | 46 | 26 | [6 empty] | DLFlangeWP | 5B146A08-C4C0-E100-F111FF4733475436 | DLFlangeWe | 5B160061-03E4-514C-3A54A4EB5C7729AA | 5B171C70-D0D8-16F9-54396CB0CE2AF40A | 5B188363-A205-CE05-BE8FACD2A92888C4 | Pre-Dogleg_Window Flange Weld
542 | FOLLKIEJ | 2021-08-13 07:34 | C750W3 | Pre-Dogleg | Window Flange Weld Repair 1 | Step-Butt | Complete |  |  |  |  | Nb |  |  | Welded Body | 1.5 | Millimeter |  | Nb |  |  | Machined Plate | 1.5 | Millimeter |  | 90 | 0 |  | 1000 | 150 | 400 | 6 | 338 | -1 | 6 | 20 | 35 | 531 | 50 |  |  |  | 2 | 45 | 24 | [7 empty] | 7B91806E-CCDC-8213-7FA04FA7D829C75D |  | 7B950C03-CCE1-4C11-7B4624E5017CF21B | 7B985210-B711-3D88-F4A8B5C8FBCC9CD4 | 7B9AE5BF-D698-A016-D68EA4A69F8D81A8 | Pre-Dogleg_Window Flange Weld Repair 1
543 | AOBRIEN | 2021-08-13 11:07 | C7503W | Pre-Dogleg | Window Flange Repair 2 | Step-Butt | Complete | Weld over previous |  |  |  | Nb |  |  | Welded Dogleg | 1.5 | Millimeter |  | Nb |  |  | Machined Plate | 1.5 | Millimeter |  | 90 | 0 |  | 1000 | 150 | 400 | 6 | 338 | -1 | 6 | 20 | 38 | 531 | 50 | [7 empty] | Small (~0.500") section without underbead. |  |  |  |  | DLFlangeWP | 809C8289-FC83-22FF-3A4B9E31A7F5746C | DLFlangeWe | 809DB4BE-FA49-4DA3-274DC42E064E0412 | 809F3347-F801-AA10-772F4C0CAC786C7C | 80A03620-AC05-F295-4E6D0B6A53014B82 | Pre-Dogleg_Window Flange Repair 2
544 | AOBRIEN | 2021-08-13 12:38 | C7503W | Pre-Dogleg | Window Flange Repair 3 | Step-Butt | Complete |  |  |  |  | Nb |  |  | Welded Dogleg | 1.5 | Millimeter |  | Nb |  |  | Machined Plate | 1.5 | Millimeter |  | 90 | 0 |  | 1000 | 150 | 400 | 6 | 338 | -1 | 6 | 60 | 45 | 531 | 50 | [7 empty] | GOOD |  |  |  |  | Linear4pt-APTandWeld | 8591F19F-93C7-2BB9-0BF8D4E81D6162ED | Linear4Pt-APTandWeld | 859B6414-A368-3D00-176F55B3444D2818 | 859CBFCF-0406-1DC0-F56E27549854A669 | 85A157D2-E19F-B9D1-027D56BB3A399CA2 | Pre-Dogleg_Window Flange Repair 3
545 | AOBRIEN | 2021-08-13 13:17 | C7503W | Pre-Dogleg | Waveguide Flange Weld | Step-Butt | Complete |  |  |  |  | Nb |  |  | Welded Dogleg | 1.5 | Millimeter |  | Nb |  |  | Machined Plate | 1.5 | Millimeter |  | 90 | 0 |  | 1000 | 150 | 400 | 6 | 338 | -1 | 6 | 20 | 29 | 531 | 50 |  |  |  | 2 | 42 | 26 |  | Good? |  |  |  |  | DLFlangeWP | 85A421D1-E52E-91A8-05B655E61EFECB68 | DLWGFlangeWe | 85A59CD7-CADE-F8C3-43A871DF75CB1E83 | 85A703DF-FA81-584C-C2AA8CC7927EB121 | 85A8442D-B295-0CFE-F278D6ECD5761C03 | Pre-Dogleg_Waveguide Flange Weld
546 | AOBRIEN | 2021-08-13 15:42 | C7503W | Pre-Dogleg | Tacks | Step-Butt | Partial |  |  |  |  | Nb |  |  | Welded Dogleg | 1.5 | Millimeter |  | Nb |  |  | Machined Plate | 1.5 | Millimeter |  | 90 | 0 |  |  |  |  | 6 | 338 | -1 | 16 | 160 | 17 | 531 | 50 | [7 empty] | Good |  |  |  |  | DLFlangeTP | 180C495C-A12A-5D07-5B328E0886189C2F | DLFlangeTa | 180DAAAD-A137-4990-8D34E47AE429C1DF | 180EEA29-0C20-3253-847194ACEAD125D8 | 18103564-D931-4BED-5046D98CD807FF6E | Pre-Dogleg_Tacks
547 | AOBRIEN | 2021-08-16 09:44 | C7503W | Pre-Dogleg | Window Flange Weld | Step-Butt | Complete |  |  |  |  | Nb |  |  | Welded Dogleg | 1.5 | Millimeter |  | Nb |  |  | Machined Plate | 1.5 | Millimeter |  | 90 | 0 |  | 1000 | 150 | 400 | 6 | 338 | -1 | 6 | 20 | 34 | 530 | 50 |  |  |  | 2 | 57 | 52 |  | Good | 1F672886-A0F8-3A88-38D5593927AB8FF1 | 1F68519A-B2EC-9387-8C4FBDDA078E0407 |  |  | DLFlangeWP | 1825ABD5-9C69-F318-67F550C876741988 | DLWinFlangeWe | 1826BCFF-A324-4168-95372276C205C681 | 1827FF97-FBB5-13CA-D37CF5AB413B3097 | 18295BC3-A9C7-8B43-8959425A53525E27 | Pre-Dogleg_Window Flange Weld
548 | AOBRIEN | 2021-08-16 11:16 | C7503W | Pre-Dogleg | Waveguide Flange Weld | Step-Butt | Complete |  |  |  |  | Nb |  |  | Welded Dogleg | 1.5 | Millimeter |  | Nb |  |  | Machined Plate | 1.5 | Millimeter |  | 90 | 0 |  | 1000 | 150 | 400 | 6 | 338 | -1 | 6 | 20 | 30 | 530 | 50 |  |  |  | 3 | 0 | 56 | Dwell increased to 4 seconds, seemed to have good result. |  | 1F6B1DCC-9A0A-D53D-6045DA5C3FD486FD | 1F6C72A1-0F5B-F014-F0714ABE1F2229CF |  |  | DLFlangeWP | 1B7BB6B7-CB6E-9C02-B998A2533A1C5F09 | DLWGFlangeWe | 1B7D0DD6-EAD2-1764-82DBB7285E3B9005 | 1B7E407C-C782-CA71-50202510B7899B34 | 1B7F36A8-9781-2C46-4E8F9C6DD1307267 | Pre-Dogleg_Waveguide Flange Weld
549 | AOBRIEN | 2021-08-16 13:10 | C7503W | Pre-Dogleg | Tacks | Step-Butt | Partial |  |  | 1F7FD612-DA16-9747-2755513EA0A206F2 | Bespoke Fixture | Nb |  |  | Welded Dogleg | 1.5 | Millimeter |  | Nb |  |  | Machined Plate | 1.5 | Millimeter |  | 90 | 0 |  |  |  |  | 6 | 338 | -1 | 16 | 160 | 17 | 530 | 50 |  |  |  | 3 | 2 | 59 |  | Good | 1F8102EA-E860-5415-74DACCF5BE3EA53A |  |  |  | DLFlangeTP | 1F82DFDB-D64B-E988-2D031596B6DB4251 | DLFlangeTa | 1F83DA27-F379-0D2B-6D49B99ED8B6D3AC | 1F84D498-B7AB-CD59-2BAA8D96EA72C9B8 | 1F860291-F63F-D197-C404F493CA39A80C | Pre-Dogleg_Tacks
550 | FOLLKIEJ | 2021-08-16 13:46 | C7503W | Pre-Dogleg | Window Flange Weld | Step-Butt | Complete |  |  | 1F948B28-C3CD-B924-29D528D07264C134 |  | Nb |  |  | Welded Dogleg | 1.5 | Millimeter |  | Nb |  |  | Machined Plate | 1.5 | Millimeter |  | 90 | 0 |  | 1000 | 150 | 400 | 6 | 338 | -1 | 6 | 20 | 34 | 530 | 50 | [12 empty] | DLFlangeWP | 20B3BA50-0217-FA82-47D1EC6744503280 | DLWinFlangeWe | 20B6B0B3-BD75-395D-FF8FCECA9177C47A | 20B99C80-D197-F755-CD7B74977381BA4B | 20BB9C55-03FA-B42A-3781FED3B30B5B52 | Pre-Dogleg_Window Flange Weld
551 | FOLLKIEJ | 2021-08-16 15:52 | C7503W | Pre-Dogleg | Waveguide Flange | Step-Butt | Complete |  |  |  |  | Nb |  |  | Welded Dogleg | 1.5 | Millimeter |  | Nb |  |  | Machined Plate | 1.5 | Millimeter |  | 90 | 0 |  | 1000 | 150 | 400 | 6 | 338 | -1 | 6 | 20 | 30 | 530 | 50 |  |  |  | 3 | 9 | 0 | [6 empty] | DLFlangeWP | 25860E50-FBBE-1BA5-CE666C1F976C5FF7 | DLWGFlangeWe | 258806E2-F256-310B-CE7C9405923E4CE7 | 258A2495-012A-1D62-FEAC68ADE296AD34 | 258C6578-D4F3-4938-9C661C77276ADB3D | Pre-Dogleg_Waveguide Flange
552 | FOLLKIEJ | 2021-08-17 10:02 | C7503W | Pre-Dogleg | Tacks | Step-Butt | Partial |  |  |  |  | Nb |  |  | Welded Dogleg | 1.5 | Millimeter |  | Nb |  |  | Machined Plate | 1.5 | Millimeter |  | 90 | 0 |  | 1000 | 150 | 400 | 6 | 338 | -1 | 6 | 160 | 17 | 529 | 50 |  |  |  | 3 | 11 | 14 | [7 empty] | 4C804D0B-F88A-B007-43DBCADB91F416FE |  | 4C880BB1-A4C3-2402-5909669FC56B0635 | 4C8D376F-D076-CAD3-71E9FA69D53B938E | 4C8F4C1C-9B63-B504-F029A99C199EFF81 | Pre-Dogleg_Tacks
553 | FOLLKIEJ | 2021-08-17 14:28 | C7503W | Pre-Dogleg | Window Flange Weld | Step-Butt | Complete |  |  |  |  | Nb |  |  | Welded Dogleg | 1.5 | Millimeter |  | Nb |  |  | Machined Plate | 1.5 |  |  | 90 | 0 |  | 1000 | 150 | 400 | 6 | 338 | -1 | 6 | 20 | 30 | 529 | 50 | [7 empty] | Program faulted on last corner due to improperly set position (when setting APTs, e-stop was triggered before part made it back home) |  |  |  |  | DLFlangeWP | 5A1C6928-AA16-6440-2C5ABC5903A22F28 | DLWinFlangeWe | 5A1D6D4C-CE23-5710-B868C369C9E6D349 | 5A1EBA06-F929-9351-A01B5A30BC9E6656 | 5A1FE861-ACD8-337E-09FCDCC9EB3D683B | Pre-Dogleg_Window Flange Weld
554 | AOBRIEN | 2021-08-17 16:31 | C7503W | Pre-Dogleg | Window Flange Repair 1 | Step-Butt | Complete | Welding over previous pass and onto fresh material to close last 20% of joint (see previous entry) |  |  |  | Nb |  |  | Welded Dogleg | 1.5 | Millimeter |  | Nb |  |  | Machined Plate | 1.5 | Millimeter |  | 90 | 0 |  | 1000 | 150 | 400 | 6 | 338 | -1 | 6 | 20 | 30 | 529 | 50 |  |  |  | 3 | 25 | 59 |  | Incomplete penetration on corners. |  |  |  |  | DLFlangeWP | 5A32EF04-94B8-7D34-6812F4498C70DBCE | DLWinFlangeWe | 5A33E975-D73E-B8BB-9E784F0EEDFEC14D | 5A3558E2-CD7C-93A1-6FDE5A626B9A0965 | 5A363A27-CFA8-5F21-21C3DEB75CBB5AB9 | Pre-Dogleg_Window Flange Repair 1
555 | AOBRIEN | 2021-08-17 17:38 | C7503W | Pre-Dogleg | Window Flange Repair 2 | Step-Butt | Complete | Rewelding to get better penetration on corners |  |  |  | Nb |  |  | Welded Dogleg | 1.5 | Millimeter |  | Nb |  |  | Machined Plate | 1.5 | Millimeter |  | 90 | 0 |  | 1000 | 150 | 400 | 6 | 338 | -1 | 6 | 20 | 41 | 529 | 50 | [6 empty] | Amperage was manually driven throughout the weld | Weld appeared to blow hole in the first corner. |  |  |  |  | DLFlangeWP | 5C93DD12-91F4-107B-79AA897E16DEF5BF | DLWinFlangeWe | 5C95F030-B6C1-FCAF-239309CF084518AF | 5C971E1C-E05F-2749-334A60A11DBE89BF | 5C9871AD-E3B4-2E19-9B2EA08FE4AFAF5B | Pre-Dogleg_Window Flange Repair 2
556 | FOLLKIEJ | 2021-08-18 09:04 | C7503W | Pre-Dogleg | Waveguide Flange | Step-Butt | Complete |  |  |  |  | Nb |  |  | Welded Dogleg | 1.5 | Millimeter |  | Nb |  |  | Machined Plate | 1.5 | Millimeter |  | 90 | 0 |  | 1000 | 150 | 400 | 6 | 338 | -1 | 6 | 20 | 30 | 528 | 50 |  |  |  | 3 | 32 | 6 |  |  | 7F6E7265-F99A-BFA1-300EFBB664363FAB | 7F712FCE-92A7-414A-D592406A5EB8F235 |  |  | DLFlangeWP | 7DF44DEB-DD96-A20D-AEF6E523196A1F92 | DLWGFlangeWe | 7DF8418C-ED80-0460-7AC9267DDF369909 | 7DFC5E04-DAB7-ABFA-A0EDCB16305C4B9C | 7DFEC234-9E6D-DDE6-BB9731550561FF9F | Pre-Dogleg_Waveguide Flange
557 | AOBRIEN | 2021-08-18 10:45 | C7503W | Pre-Dogleg | Window Flange Repair 3 | Step-Butt | Complete |  |  |  |  | Nb |  |  | Welded Dogleg | 1.5 | Millimeter |  | Nb |  |  | Machined Plate | 1.5 | Millimeter |  | 90 | 0 |  | 1000 | 150 | 400 | 6 | 338 | -1 | 6 | 20 | 41 | 529 | 50 |  |  |  | 3 | 35 | 37 | Weld repair to fix lack of penetration from previous passes. Amperage increased 20% to compensate for increased weld thickness. | 4x holes. |  |  |  |  | DLFlangeWP | 815095CA-96BE-4FE2-DA6915B40570AF89 | DLWinFlangeWe | 8151D1F0-EF6A-3342-E655229159346EC0 | 81532B97-F0C2-E309-9CCBDC6193C079B6 | 81548E2E-DA58-1035-4824B23A3D2CB4FF | Pre-Dogleg_Window Flange Repair 3
558 | AOBRIEN | 2021-08-18 13:09 | C7503W | Pre-Dogleg | Waveguide Flange Repair 1 | Step-Butt | Complete |  |  |  |  | Nb |  |  | Welded Dogleg | 1.5 | Millimeter |  | Nb |  |  | Machined Plate | 1.5 | Millimeter |  | 90 | 0 |  | 1000 | 150 | 400 | 6 | 338 | -1 | 6 | 20 | 34 | 528 | 50 | [7 empty] | One hole |  |  |  |  | DLFlangeWP | 8778A4B9-F18D-E5DE-59DD86FC4F2BDBD5 | DLWGFlangeWe | 877BBAC3-9697-9C6F-FA982482B6D9217F | 877DDFA8-E2F9-DF57-8F4E514ACCC96AD8 | 87800185-F5E0-F598-89240BFDC421D084 | Pre-Dogleg_Waveguide Flange Repair 1
559 | AOBRIEN | 2021-08-18 15:10 | C7503W | Pre-Dogleg | Tacks | Step-Butt | Partial |  |  |  |  | Nb |  |  | Welded Dogleg | 1.5 | Millimeter |  | Nb |  |  | Machined Plate | 1.5 | Millimeter |  | 90 | 0 |  |  |  |  | 6 | 338 | -1 | 16 | 160 | 17 | 528 | 50 | [7 empty] | Good |  |  |  |  | DLFlangeTP | 8AC12167-D88C-83B2-6D386763C1E9B313 | DLFlangeTa | 8AC402D9-BDAE-59D9-7FCEB8F1389C245A | 8AC5CB76-9DCB-3CAB-1FDB4C8D2BAF7811 | 8AC75625-A293-8237-5BD4793B73BB3813 | Pre-Dogleg_Tacks
560 | AOBRIEN | 2021-08-18 15:57 | C7503W | Pre-Dogleg | Window Flange Weld | Step-Butt | Complete |  |  | 8F4A8C3E-0575-FADF-F2A50BE3BEBBBF6B |  | Nb |  |  | Welded Dogleg | 1.5 | Millimeter |  | Nb |  |  | Machined Plate | 1.5 | Millimeter |  | 90 | 0 |  | 1000 | 150 | 400 | 6 | 338 | -1 | 6 | 20 | 34 | 528 | 50 | [6 empty] | Amperage adjusted throughout welding process | Good | 8F4BBFB0-C176-49F3-CE2F31FF80699D5F | B4F93AE8-B0FE-F6D4-FA9CAFE7C1D378A2 |  |  | DLFlangeWP | 8C71CAFA-0BF1-612A-E6A9C01221A17488 | DLWinFlangeWe | 8C72FC0A-BAC6-2504-BCF799BD166EBC1E | 8C744837-ABB1-25F7-3CA38DA19F107E73 | 8C7553BA-DDAC-4F55-14C218D09701C1DE | Pre-Dogleg_Window Flange Weld
561 | AOBRIEN | 2021-08-18 17:15 | C7503W | Pre-Dogleg | Waveguide Flange Weld | Step-Butt | Complete |  |  | 8F488632-D9B1-A082-EE4B64964DC500AD |  | Nb |  |  | Welded Dogleg | 1.5 | Millimeter |  | Nb |  |  | Machined Plate | 1.5 | Millimeter |  | 90 | 0 |  | 1000 | 150 | 400 | 6 | 338 | -1 | 6 | 20 | 30 | 528 | 50 | [6 empty] | Amperage adjusted throughout weld process |  | B4F4A6BE-DAEA-C0A3-D248A98BFAB3330B | B4F6004C-ACC8-2937-7FBA7552CB891982 |  |  | DLFlangeWP |  | DLWGFlangeWe |  |  |  | Pre-Dogleg_Waveguide Flange Weld
562 | AOBRIEN | 2021-08-19 10:52 | C7503W | Pre-Dogleg | Tacks | Step-Butt | Partial |  |  | B50F84DD-EE12-74A9-D05D0E33C34FD6FD |  | Nb |  |  | Welded Dogleg | 1.5 | Millimeter |  | Nb |  |  | Machined Plate | 1.5 | Millimeter |  | 90 | 0 |  | 1000 | 75 | 200 | 6 | 338 | -1 | 16 | 160 | 20 | 527 | 50 |  |  |  | 3 | 51 | 30 | Modified tack program to use a small puddler (helps with misalignment and overpenetration) | Good | B511000C-CC0A-FD8A-B0CFB7CDFA2156F7 |  |  |  | DLFlangeTP | B512D2AC-DDC1-2FA6-B69A798F9FA4B259 | DLFlangeTa | B5140704-D027-1D68-8B4B9AE4BE6633C5 | B51509E4-0C4C-08DC-2E928EF50BC77456 | B516340C-E3A1-B209-A3600E01C339A8C7 | Pre-Dogleg_Tacks
563 | AOBRIEN | 2021-08-19 11:27 | C7503W | Pre-Dogleg | Window Flange Weld | Step-Butt | Complete |  |  | B66414A9-9A2D-905C-F36A1E9984B2546C |  | Nb |  |  | Welded Dogleg | 1.5 | Millimeter |  | Nb |  |  | Machined Plate | 1.5 | Millimeter |  | 90 | 0 |  | 1000 | 150 | 400 | 6 | 338 | -1 | 6 | 20 | 34 | 527 | 50 |  |  |  | 3 | 54 | 38 |  | One hole on second long leg |  |  |  |  | DLFlangeWP | B6660D3D-98AA-F354-F4CC7694F4E4FD1E | DLWinFlangeWe | B6675A48-993D-17BF-4A415AA5AF582312 | B66857B0-BC12-723C-F7735ACDCABF7F55 | B6697974-C04C-9093-FF6B6625783A73FC | Pre-Dogleg_Window Flange Weld
564 | AOBRIEN | 2021-08-19 13:10 | C7503W | Pre-Dogleg | Waveguide Flange Weld | Step-Butt | Complete |  |  |  |  | Nb |  |  | Welded Dogleg | 1.5 | Millimeter |  | Nb |  |  | Machined Plate | 1.5 | Millimeter |  | 90 | 0 |  | 1000 | 150 | 400 | 6 | 338 | -1 | 6 | 20 | 30 | 527 | 50 | [12 empty] | DLFlangeWP | B9FAA7BB-B527-C730-FB11DAD9BCEF6E3B | DLWGFlangeWe | B9FC06B6-F002-AC50-A94A5C4B90ADBEC1 | B9FE642B-F72B-54BD-C7010362B0C6E6A7 | B9FF80BA-C2F9-4220-A7D2E4AA47201A64 | Pre-Dogleg_Waveguide Flange Weld
565 | AOBRIEN | 2021-08-30 12:36 | C7503W | Pre-Dogleg | Repairs | Other | Complete | Filling Holes in the multiple doglegs with issues |  |  |  | Nb |  |  | Welded Dogleg | 1.6 | Millimeter |  | Nb |  |  | Wire | 2.54 | Millimeter |  | 90 | 0 | 0 | 1000 | 150 | 400 | 6 | 335 | -4 | 6 | 60 | 30 |  | 50 | [6 empty] | Multiple different strategies used. Best results with the following procedure: Place filler shard in hole and tap in place using hammer + niobium spacer. Tack shard in place in 2+ locations using Spot6 program. Using the attached program, run over the plug at 25mA to fuse the weld face. Run over again at 30mA to get more penetration. Run over again at 35mA if necessary. If the root does not melt in, do an inside weld pass at 30-40mA with the B at 45 degrees to cover. | Acceptable results achieved on all holes. Process still needs refining. |  |  |  |  | Linear4pt-APT |  | Linear4pt-Weld |  | F1308605-9F6C-F3CD-76CD2CB5CCE3244A | F1320A2B-FC0F-6F7C-FE4E319E459D8D09 | Pre-Dogleg_Repairs
742 | AOBRIEN | 2022-03-09 13:38 | C7503W | DLWindow - Test | Weld 1 (On Seam) | Lap | Complete |  |  |  | New fixture, same concept as original, just made simpler and easier to use, may still need functionality revisions | Nb |  |  | Stamped Sheet | 0.254 | Millimeter |  | Nb |  |  | Machined Plate | 50 | Millimeter |  | 0 | 0 | 0 |  |  |  | 6 | 332 | -7 | 20 | 200 | 25 | 575 | 50 | [7 empty] | Two beam pops caused holes, but no other issues on the weld or seam, deemed acceptable to run on production parts. Reknee'd the machine prior to running the next weld |  |  |  |  | DLWindow-WP | 8BB29343-D68A-3DB3-6D9A1E060669DB09 | DLWindow-We | 8BB3D1BE-9E45-9690-7F4B56C1EE8E9685 | 8BB5773A-D8A9-81BC-DEBDC067DDFD8378 | 8BB872EC-9A7B-2639-B44BA4A0C5EE1927 | DLWindow - Test_Weld 1 (On Seam)
743 | AOBRIEN | 2022-03-09 16:40 | C7503W | DL-212 | Weld 1 (On Seam) | Lap | Complete |  |  |  | New bespoke fixture | Nb |  |  | Stamped Sheet | 0.254 | Millimeter | SN 021622-01 | Nb |  |  | Machined Plate | 50 | Millimeter |  | 0 | 0 | 0 | 0 | 0 | 0 | 6 | 332 | -7 | 20 | 200 | 25 | 548 | 50 |  |  |  | 3 | 24 | 50 |  | Corners 2 and 3 had similar issues to previous runs. Fixture may need additional adjustment or we may need to work on an alternative version |  |  |  |  | DLWindow-WP | 8BA27BD4-B554-936E-9313E305362E4BA7 | DLWindow-We | 8BA9E70E-03F1-A177-4FA962B26E3C2244 | 8BAB4EA2-BEFC-868F-8D26E57074583E0A | 8BAED316-AEA2-CDA5-84B8D5A9ADB67239 | DL-212_Weld 1 (On Seam)
744 | AOBRIEN | 2022-03-10 11:00 | C7503W | DL-212 | Weld 2 (On-Seam Repair) | Lap | Complete |  |  |  |  | Nb |  |  | Stamped Sheet | 0.254 | Millimeter | SN 021622-01 | Nb |  |  | Machined Plate | 50 | Millimeter |  | 0 | 0 | 0 | 0 | 0 | 0 | 6 | 332 | -7 | 20 | 200 | 25 |  | 50 | [6 empty] | Welded with fixture in place | No improvement |  |  |  |  | DLWindow-WP | 97C6FE08-F426-5655-EBEEA64A17A1CEA5 | DLWindow-We | 97C812F4-EE41-6777-4C3EDE26BC4235E0 | 97C963FF-BFD1-264D-660B93AC2A4ED8F3 | 97CB062E-C41D-30BE-F748C0B17D998C2B | DL-212_Weld 2 (On-Seam Repair)
745 | AOBRIEN | 2022-03-10 14:02 | C7503W | DL-212 | Weld 3 (On Seam Repair 2) | Lap | Complete | Welding over seam previously welded twice |  |  | Fixture removed from assembly, only ceramic shield remains. | Nb |  |  | Stamped Sheet | 0.254 | Millimeter | SN 021622-01 | Nb |  |  | Machined Plate | 50 | Millimeter |  | 0 | 0 | 0 | 0 | 0 | 0 | 6 | 332 | -7 | 20 | 200 | 25 | 548 | 50 |  |  |  | 3 | 28 | 44 |  | Weld looks OK, passing on to leak check. |  |  |  |  | DLWindowRepair-WP | 97CE3607-97D9-2107-F8988BB1470BEE89 | DLWindowRepair-We | 97D0214D-966D-EE3E-6B4B083D8074163F | 97D1889A-A7AF-8D11-5D6AC1DB00574E44 | 97D3106F-E4F7-2102-D16534A6D0B27FCA | DL-212_Weld 3 (On Seam Repair 2)
746 | AOBRIEN | 2022-03-11 09:30 | C7503W | DL-214 | Weld 1 (On-seam) | Step-Butt | Complete |  |  |  |  | Nb |  |  | Stamped Sheet | 0.254 | Millimeter | 020422-01 | Nb |  |  | Machined Plate | 50 | Millimeter |  | 0 | 0 | 0 | 0 | 0 | 0 | 6 | 332 | -7 | 20 | 200 | 25 | 548 | 50 | [7 empty] | Fusion issues corners 2 and 3 and the second long straight |  |  |  |  | DLWindow-WP | C1172129-9076-76E2-8DCD81899785D137 | DLWindow-We | C1186399-DC57-E8A0-CA2EBAF28433BCA4 | C119F360-D158-73AF-2135F87182AB3DC1 | C126A6C0-0C43-D52F-F5B111BA97CA0961 | DL-214_Weld 1 (On-seam)
747 | AOBRIEN | 2022-03-11 11:02 | C7503W | DL-214 | Weld 2 (On Seam Repair) | Lap | Complete |  |  |  |  | Nb |  |  | Stamped Sheet | 0.254 | Millimeter |  | Nb |  |  | Machined Plate | 50 | Millimeter |  | 0 | 0 | 0 | 0 | 0 | 0 | 6 | 332 | -7 | 20 | 200 | 25 | 546 | 50 |  |  |  | 3 | 30 | 51 | Repair process welded 0.010" inside of the previous pass. | [5 empty] | DLWindowRepair-WP | C13E8B2C-F7ED-4E09-7B3B9D2BC946E6B5 | DLWindowRepair-We | C13FF05F-C18E-6B23-31F1AA4D8969B7A2 | C1415811-0F8D-0C22-4A53DB48E4081541 | C1428604-0592-01B0-B1C602A6102625F1 | DL-214_Weld 2 (On Seam Repair)
748 | AOBRIEN | 2022-03-11 12:55 | C7503W | DL-214 | Weld 3 (On Seam Repair 2) | Step-Butt | Complete |  |  |  | Fixture removed | Nb |  |  | Stamped Sheet | 0.254 | Millimeter |  | Nb |  |  | Machined Plate | 50 | Millimeter |  | 0 | 0 | 0 | 0 | 0 | 0 | 6 | 332 | -7 | 20 | 200 | 25 | 546 | 50 |  |  |  | 3 | 31 | 32 | [6 empty] | DLWindowRepair2-WP | 5A8BEA15-C19A-7EAA-238FFB3D678F1F5B | DLWindowRepair2-We | 5A8D643C-CC47-05D0-E4B9D517FD2ABF78 | 5A8F0D29-0DFB-F674-E32524B372F02224 | 5A907515-E5AA-CD99-38D95D248FEDDE05 | DL-214_Weld 3 (On Seam Repair 2)
749 | AOBRIEN | 2022-03-11 15:05 | C7503W | DL-216 | Weld 1 (On-Seam) | Lap | Complete |  |  |  |  | Nb |  |  | Stamped Sheet | 0.254 | Millimeter |  | Nb |  |  | Machined Plate | 50 | Millimeter |  | 0 | 0 | 0 | 0 | 0 | 0 | 6 | 332 | -7 | 20 | 200 | 25 | 546 | 50 |  |  |  | 3 | 32 | 11 |  | Lack of fusion in corners 2 and 3. Removed fixture and tapped down raised regions for reweld. |  |  |  |  | DLWindow-WP | 5A9335CF-AEBA-279C-FD08A901675B4F01 | DLWindow-We | 5A94778F-B8D6-BC5B-B652972E5FFE2A9B | 5A979335-C71D-1501-52625FF360C7840D | 5A990BF0-DE27-192F-7960739575986557 | DL-216_Weld 1 (On-Seam)
750 | AOBRIEN | 2022-03-14 11:22 | C7503W | DL-216 | Weld 2 (On Seam Repair 1) | Lap | Complete |  |  |  | Fixture removed for repair weld | Nb |  |  | Stamped Sheet | 0.254 | Millimeter |  | Nb |  |  | Machined Plate | 50 | Millimeter |  | 0 | 0 | 0 | 0 | 0 | 0 | 6 | 332 | -7 | 20 | 200 | 25 | 550 | 50 |  |  |  | 3 | 33 | 4 |  | Good. | 606F4FD5-9F2A-238C-E4FA2E8B8B69BA92 | 60709A63-A8D0-7B8C-6BB17AF461C42378 |  |  | DLWindowRepair-WP | 5A9D8777-B32E-26D6-BFF9939BBFDAE78A | DLWindowRepair-We | 5A9EAFF3-F7E5-2541-27A845E81E3C659B | 5AA36E5D-9834-544A-E829052DAC531CE6 | 5AA51113-DC62-94C7-420F518B9E1F062B | DL-216_Weld 2 (On Seam Repair 1)
751 | AOBRIEN | 2022-03-14 13:37 | C7503W | DL-217 | Weld 1 (On-seam) | Lap | Complete |  |  |  | Fixture in place | Nb |  |  | Stamped Sheet | 0.254 | Millimeter |  | Nb |  |  | Machined Plate | 50 | Millimeter |  | 0 | 0 | 0 | 0 | 0 | 0 | 6 | 332 | -7 | 20 | 200 | 25 | 550 | 50 |  |  |  | 3 | 33 | 56 |  | Second long straight has multiple small openings. | 608C06EF-C87A-20BD-32E8F2DEFA4DD22C | 609E6D93-9F4E-02C1-74539FA019D113C0 |  |  | DLWindow-WP | 5F3321F7-DAB2-DCDE-5E4EDB93BBB8981E | DLWindow-We | 5F349B9F-D817-0ACF-98CCE5CB21D869D2 | 5F35BA41-9BCF-7253-6A27D5FC83532612 | 5F36C9CF-E556-F532-47A5F5410AD5A087 | DL-217_Weld 1 (On-seam)
752 | AOBRIEN | 2022-03-14 14:46 | C7503W | DL-217 | Weld 2 (On Seam Repair 1) | Lap | Complete |  |  |  | Fixture removed, ceramic shield left in place | Nb |  |  | Stamped Sheet | 0.254 | Millimeter |  | Nb |  |  | Machined Plate | 50 | Millimeter |  | 0 | 0 | 0 | 0 | 0 | 0 | 6 | 332 | -7 | 20 | 200 | 25 | 550 | 50 |  |  |  | 3 | 34 | 36 | [6 empty] | DLWindowRepair-WP | 61A866C5-C834-6AD0-FFD8EEE7A0B5FFD6 | DLWindowRepair-We | 61A96E73-F3F2-CBE4-C5369E5ADE0CA96B | 61AAAB65-B1A6-6288-780A7E730CB36B11 | 61ABC102-F7AA-FEA7-EB7F3034E081F48A | DL-217_Weld 2 (On Seam Repair 1)
814 | AOBRIEN | 2022-04-27 14:50 | C7403W | DL-215 | Weld 1 | Lap | Complete |  |  |  |  | Nb |  |  | Stamped Sheet | 0.254 | Millimeter |  | Nb |  |  | Machined Plate | 50 | Millimeter |  | 90 | 0 |  |  |  |  | 6 | 332 | -7 | 20 | 200 | 25 | 584 | 50 |  |  |  | 0 | 0 | 51 | Looks good! | [5 empty] | DLWindow-WP | 3ED7DA13-D9D7-F5C3-B5B59A98E336D2DD | DLWindow-We | 3ED95A9C-FD5A-3C9E-D7A1BBAD29B91D44 | 3EDB4955-0A91-F60D-17163E2CD1E1D6F8 | 3EDD0D93-0A35-55D9-60E9AFE6D7E8A6D5 | DL-215_Weld 1
815 | AOBRIEN | 2022-04-27 16:13 | C7503W | DL-218 | Weld 1 | Lap | Complete |  |  |  |  | Nb |  |  | Stamped Sheet | 0.254 | Millimeter |  | Nb |  |  | Machined Plate | 50 | Millimeter |  | 90 | 0 |  |  |  |  | 6 | 332 | -7 | 20 | 200 | 25 | 584 | 50 |  |  |  | 0 | 1 | 8 |  | Beam had a few pops during the run. As this was the end of the shift, part was cooled then evacuated in preparation for a reweld on the same seam center with identical parameters after morning gun clear. |  |  |  |  | DLWindow-WP | 3ED1C714-A4D9-DFC6-7B8F3051D28E7C07 | DLWindow-We | 3ED344F6-FB21-E8BA-0BD3C8F131260B52 | 3ED4A9EA-F805-F0DF-1E401AF8E69D2FC5 | 3ED5CDEF-A7B3-500E-F380443D395A9BAB | DL-218_Weld 1
816 | AOBRIEN | 2022-04-28 09:30 | C7503W | DL-218 | Weld 2 | Lap | Complete |  |  |  |  | Nb |  |  | Stamped Sheet | 0.254 | Millimeter |  | Nb |  |  | Machined Plate | 50 | Millimeter |  | 90 | 0 |  |  |  |  | 6 | 332 | -7 | 20 | 200 | 25 | 587 | 50 |  |  |  | 0 | 1 | 49 | [6 empty] | DLWindow-WP | 675F5A5A-A906-037D-E9E007590B7CB55E | DLWindow-We | 6760E448-ED5A-BA4B-EE397D70980DDBCC | 6762AFF4-FBD9-F236-B61875E5A2F28A0C | 6763F8C7-D95B-6F1E-FC12CB3988689D4B | DL-218_Weld 2
817 | AOBRIEN | 2022-04-28 11:16 | C7503W | DL-219 | Weld 1 | Lap | Complete |  |  |  |  | Nb |  |  | Stamped Sheet | 0.254 | Millimeter |  | Nb |  |  | Machined Plate | 50 | Millimeter |  | 90 | 0 |  |  |  |  | 6 | 332 | -7 | 200 | 20 | 25 | 587 | 50 |  |  |  | 0 | 1 | 55 |  | Looks good. Single spot on second corner that looks like it might leak but we are going to leak check it first. | 6ADF1A4E-0FAE-A765-F71D52CCAC8EFD06 | 6AE0A312-FE39-15DA-074AB7B2B9B5086C |  |  | DLWindow-WP | 6769EF2A-E6B5-4B78-338DBE5E6BC66E79 | DLWindow-We | 676B1F70-AB61-847C-1DC2518D00F8C6FB | 676F7B3B-FECD-AFB7-0C41222F8EB22ADB | 67722AA0-D601-A7B4-281D4EBCD823D9FE | DL-219_Weld 1
818 | AOBRIEN | 2022-04-28 14:00 | C7503W | DL-221 | Weld 1 | Step-Butt | Complete |  |  |  |  | Nb |  |  | Stamped Sheet | 0.254 | Millimeter |  | Nb |  |  | Machined Plate | 50 | Millimeter |  | 90 | 0 |  |  |  |  | 6 | 332 | -7 | 20 | 200 | 25 | 587 | 50 |  |  |  | 0 | 2 | 5 |  | Good | 6F2985E9-C234-5B12-9F366776CC728856 | 6F2B5049-E22A-94F7-233238A917EAF065 |  |  | DLWindow-WP | 6EBF8C0B-B190-5951-A0E61F74474FEAB9 | DLWindow-We | 6EC0B608-C3C2-1D12-2339DE49CD6E16AB | 6EC227D6-C978-140A-59C4E9751829DFB4 | 6EC41CEB-D48A-90BE-EF723EEB0D1915A1 | DL-221_Weld 1
819 | AOBRIEN | 2022-04-28 15:09 | C7503W | DL-222 | Weld 1 | Lap | Complete |  |  |  |  | Nb |  |  | Stamped Sheet | 0.254 | Millimeter |  | Nb |  |  | Machined Plate | 50 | Millimeter |  | 90 | 0 |  |  |  |  | 6 | 332 | -7 | 20 | 200 | 25 | 587 | 50 |  |  |  | 0 | 2 | 24 |  | Good | 71EAA423-C249-0FAC-43FF564EA79E1957 | 71EBF4D8-CF71-6C61-FE01C5E5D03EFFB6 |  |  | DLWindow-WP | 71C99DB0-A155-1C2D-DED6ECC5E724ECEC | DLWindow-We | 71CAD5FD-B63E-9597-890F929F79E31B7C | 71CBEDC9-D193-2F78-030DA1BD790EC143 | 71CD537E-A4F2-2E7A-664809879C60AEEA | DL-222_Weld 1
864 | AOBRIEN | 2022-05-31 15:16 | C7503W | DL-140/042722-04 | Weld 1 | Lap | Complete |  |  |  |  | Nb |  |  | Stamped Sheet | 0.25 | Millimeter |  | Nb |  |  | Machined Plate | 20 | Millimeter |  | 0 |  | 0 |  |  |  | 6 | 332 | -7 | 20 | 200 | 25 | 575 | 50 |  |  |  | 0 | 30 | 26 |  | Start to turn 1 didn't fuse, as well as turn 3. Long straight 2 had a hole about 1" from corner 2. |  |  |  |  | DLWindow-WP | 15BC91BD-E574-340B-45F2E2367A5265BD | DLWindow-We | 15BDC2D7-E86E-AE55-37DB13D32E151548 | 15BF5017-D48F-9C79-97CC802295AE5C14 | 15C06D9D-B657-1081-30D6C54F3B825629 | DL-140/042722-04_Weld 1
865 | AOBRIEN | 2022-05-31 15:35 | C7503W | DL-140/042722-04 | Weld 2 | Step-Butt | Complete |  |  |  |  | Nb |  |  | Stamped Sheet | 0.25 | Millimeter |  | Nb |  |  | Machined Plate | 20 | Millimeter |  | 0 |  | 0 |  |  |  | 6 | 332 | -7 | 20 | 200 | 25 | 575 | 50 |  |  |  | 0 | 31 | 6 | Weld track 0.010" inside of previous. | Cleaned up for the most part but corner 3 still looks rough. The cable was rubbing at this location so the RT table was moved for the next pass. |  |  |  |  | DLWindowRepair-WP | 15C2BF62-A0F7-1A5D-C0F7E00AC4300C54 | DLWindowRepair-We | 15C3EA98-FBE7-9936-73ED0AC8D0D6BDFF | 15C540F3-EEBE-B15C-4B80A38BAB65FB11 | 15C66DFF-C8CE-BB2B-86D1117F30230146 | DL-140/042722-04_Weld 2
866 | AOBRIEN | 2022-06-01 10:14 | C7503W | DL-140/042722-04 | Weld 3 | Step-Butt | Complete |  |  |  |  | Nb |  |  | Stamped Sheet | 0.25 | Millimeter |  | Nb |  |  | Machined Plate | 20 | Millimeter |  | 0 |  | 0 |  |  |  | 6 | 332 | -7 | 20 | 200 | 25 | 575 | 50 |  |  |  | 0 | 32 | 15 |  | Surface doesn't look great but the seam has no visible openings so we're passing this to leak check. |  |  |  |  | DLWindowRepair-WP | 474A79E8-99EB-D890-CCF49FD7001A44ED | DLWindowRepair-We | 474BBA81-06F7-1FA2-DDDE61965111F9E2 | 474E3CAD-0E73-F547-20C9F2885E747A78 | 474FBAC8-ABF1-4757-B66337B77C4E5615 | DL-140/042722-04_Weld 3
867 | AOBRIEN | 2022-06-01 13:10 | C7503W | DL-201/042722-03 | Weld 1 | Step-Butt | Complete |  |  |  | Bespoke Fixture | Nb |  |  | Stamped Sheet | 0.25 | Millimeter |  | Nb |  |  | Machined Plate | 20 | Millimeter |  | 0 |  | 0 |  |  |  | 6 | 332 | -7 | 20 | 200 | 25 | 575 | 50 |  |  |  | 0 | 33 | 0 | [6 empty] | DLWindow-WP | 47535385-CA81-7DCA-27C8C7B39883C0DF | DLWindow-We | 4754C304-9CE1-0D79-D10E451D7126A7CC | 4756559F-DEF3-F6DB-B644D523B5CDBD12 | 47579D18-0D21-5642-DFC8EECF9C68A31B | DL-201/042722-03_Weld 1
868 | AOBRIEN | 2022-06-01 14:45 | C7503W | DL-201/042722-03 | Weld 2 | Step-Butt | Complete |  |  |  | Bespoke fixture | Nb |  |  | Stamped Sheet | 0.25 | Millimeter |  | Nb |  |  | Machined Plate | 20 | Millimeter | [7 empty] | 6 | 332 | -7 | 20 | 200 | 25 | 575 | 50 |  |  |  | 0 | 33 | 38 |  | Small section (~0.25") without good fusion right after the first corner. |  |  |  |  | DLWindowRepair-WP | 476103F8-9277-7993-635C3F3617B7DAF4 | DLWindowRepair-We | 476236AE-C951-D0BA-9BBCDCFDF5552F8C | 4763BDC5-DDAD-F077-D274B8018FCF3AC4 | 4764E472-96E7-7607-E9968347BED73AB5 | DL-201/042722-03_Weld 2
869 | AOBRIEN | 2022-06-01 15:21 | C7503W | DL-201/042722-03 | Weld 3 | Step-Butt | Complete |  |  |  | Bespoke fixture | Nb |  |  | Stamped Sheet | 0.25 | Millimeter |  | Nb |  |  | Machined Plate | 20 | Millimeter | [7 empty] | 6 | 332 | -7 | 20 | 200 | 25 | 575 | 50 |  |  |  | 0 | 34 | 14 | [6 empty] | DLWindowRepair-WP | 476763F7-D9D6-42D0-F73332CA934BFB7F | DLWindowRepair-We | 4768F744-054C-D72A-61AF6C4463DB99A7 | 476A38ED-9F54-BAE9-93B673253011B7B3 | 476B60C5-EFFD-93CB-4F1B85356EE71FF0 | DL-201/042722-03_Weld 3
870 | AOBRIEN | 2022-06-02 09:30 | C7503W | DL-212/042922-04 | Weld 1 | Step-Butt | Complete |  |  |  | Bespoke Fixture | Nb |  |  | Stamped Sheet | 0.25 | Millimeter |  | Nb |  |  | Machined Plate | 20 | Millimeter | [7 empty] | 6 | 332 | -7 | 20 | 200 | 25 | 575 | 50 |  |  |  | 0 | 35 | 10 |  | Last two corners appear to not have fused properly. |  |  |  |  | DLWindow-WP | 6E4657A4-0829-0150-FE67D1797AE905E4 | DLWindow-We | 6E47CE69-B34E-D2CB-A6BFE14ADB39C313 | 6E49813E-BF41-DBC6-F6D11A59C595B3E2 | 6E4A9EAC-986D-CA76-03027403AB129111 | DL-216/042922-04_Weld 1
871 | AOBRIEN | 2022-06-02 10:48 | C7503W | DL-212/042922-04 | Weld 2 | Step-Butt | Complete |  |  |  |  | Nb |  |  | Stamped Sheet | 0.25 | Millimeter |  | Nb |  |  | Machined Plate | 20 | Millimeter | [7 empty] | 6 | 332 | -7 | 20 | 200 | 25 | 575 | 50 |  |  |  | 0 | 36 | 14 | [6 empty] | DLWindowRepair-WP | 71149325-A772-C786-F69001A53F2E2545 | DLWindowRepair-We | 71187EEA-B413-2D28-3FD7EEA8161F4EB8 | 711ACBFD-DB62-9C78-2781C414F4751B35 | 711C5374-A46E-5475-C0264CBB43D3E3D0 | DL-216/042922-04_Weld 2
872 | AOBRIEN | 2022-06-02 13:58 | C7503W | DL-216/042922-03 | Weld 1 | Step-Butt | Complete |  |  |  | Bespoke fixture | Nb |  |  | Stamped Sheet | 0.25 | Millimeter |  | Nb |  |  | Machined Plate | 20 | Millimeter | [7 empty] | 6 | 332 | -7 | 20 | 200 | 25 | 573 | 50 |  |  |  | 0 | 36 | 55 |  | Bad fusion in corners 1, 2 and 3 |  |  |  |  | DLWindow-WP | 77C530C8-E016-0DE5-CBE300C6888C84DA | DLWindow-We | 77C688A0-0271-653A-C418834CC9680A82 | 77C7AF7B-9FF6-A21D-9262FA3B61647D8B | 77C8C02F-AD1B-5754-CCD58C5D5A833DBD | DL-216/042922-03_Weld 1
873 | AOBRIEN | 2022-06-02 15:20 | C7503W | DL-216/042922-03 | Weld 2 | Step-Butt | Complete |  |  |  | Bespoke Fixture | Nb |  |  | Stamped Sheet | 0.25 | Millimeter |  | Nb |  |  | Machined Plate | 20 | Millimeter | [7 empty] | 6 | 332 | -7 | 20 | 200 | 25 | 575 | 50 |  |  |  | 0 | 37 | 32 |  | 3 pores remain (2 on turn 3, 1 on turn 2) |  |  |  |  | DLWindowRepair-WP | 7D2D2485-FFAE-4766-3568794D987A97CC | DLWindowRepair-We | 7D2E5B6B-AEF6-6B97-224F0C6A06EB7957 | 7D2F9CDE-F711-BBE2-88813D9D937CEEEE | 7D30FED4-DB08-FFA6-EC28271DF809775F | DL-216/042922-03_Weld 2
874 | AOBRIEN | 2022-06-02 16:28 | C7503W | DL-216/042922-03 | Weld 3 | Step-Butt | Complete |  |  |  |  | Nb |  |  | Stamped Sheet | 0.25 | Millimeter |  | Nb |  |  | Machined Plate | 20 | Millimeter | [7 empty] | 6 | 332 | -7 | 20 | 200 | 25 | 575 | 50 |  |  |  | 0 | 38 | 10 | [6 empty] | DLWindowRepair2-WP | 7D3A2425-96EF-A905-BF06B000C0E42D0D | DLWindowRepair2-We | 7D3BA222-9194-03CE-CCF04F3CB730075F | 7D330B39-0133-C8D9-44735B36B4F22B8D | 7D341094-B4D7-FD5F-052E88EC3F51F0BD | DL-216/042922-03_Weld 3
1080 | AOBRIEN | 2022-10-03 11:37 | C7504W | DL-217/042922-06 | Weld 1 | Lap | Complete |  |  | 93DDF223-0E36-3721-B56EA7BDD148A52F | Bespoke fixture | Nb |  |  | Stamped Sheet | 0.254 | Millimeter |  | Nb |  |  | Machined Plate | 19.05 | Millimeter |  | 0 |  | 0 |  |  |  | 6 | 332 | -7 | 20 | 200 | 25 | 544 | 50 |  |  |  | 6 | 17 | 8 |  | Outside half of window didn't fuse into flange properly. |  |  |  |  | DLWindow-WP | 3937B1CC-9344-F5C8-94A72492FFFDCAD2 | DLWindow-We | 3938FBE6-0F81-DE14-D6379CCF9F97C195 | 393A6F7D-AE78-9400-72ED18A875478A72 | 39BBCE60-05FB-D401-05C8634FC97D2CBD | DL-217/042922-06_Weld 1
1081 | AOBRIEN | 2022-10-03 13:13 | C7504W | DL-217/042922-06 | (Repair) Weld 1 | Lap | Complete |  |  | 95F89941-FD32-7295-DD5C9B084A0B4B40 | Removed all fixture components except ceramic shield. | Nb |  |  | Stamped Sheet | 0.254 | Millimeter |  | Nb |  |  | Machined Plate | 19.05 | Millimeter |  | 0 |  | 0 |  |  |  | 6 | 332 | -7 | 20 | 200 | 25 | 544 | 50 |  |  |  | 6 | 17 | 8 | Used Nb bar to tap unfused portions down to flange. Weld path is 0.010" inside of previous. | Two small sections that did not fuse |  |  |  |  | DLWindowRepair-WP | 39431B3A-AD66-AC93-C1B802601211789E | DLWindowRepair-We | 3944C43D-A783-19BD-6AD7523DEAA22322 | 3946393D-DB92-2CAF-BE93F401FE6D1F78 | 394831FE-C648-B41A-0D6450DCC725CAFF | DL-217/042922-06_(Repair) Weld 1
1082 | AOBRIEN | 2022-10-03 14:46 | C7504W | DL-217/042922-06 | (Repair) Weld 2 | Lap | Complete |  |  | 95FA5C36-95A1-346D-D5C5ED1B90AE6026 | Removed all fixture parts except ceramic shield | Nb |  |  | Stamped Sheet | 0.254 | Millimeter |  | Nb |  |  | Machined Plate | 19.05 | Millimeter |  | 0 |  | 0 |  |  |  | 6 | 332 | -7 | 20 | 200 | 25 | 544 | 50 |  |  |  | 6 | 17 | 8 | Weld path is 0.010" towards the centerline from previous (0.020" towards centerline from original) | Appears good. | 39BF4A17-0EE7-5209-C648FD34741ADB83 |  |  |  | DLWindowRepair2-WP | 393C9F56-C208-6A44-43802B54731837BB | DLWindowRepair2-We | 393DD603-F54E-27F7-E317DB4A65A6274B | 393FC554-BBA3-257D-B0575AAFCF09ABD4 | 3940F715-D307-C41F-FB17ABCD32D360D9 | DL-217/042922-06_(Repair) Weld 2
1083 | AOBRIEN | 2022-10-03 15:53 | C7504W | DL-223/042822-03 | Weld 1 | Lap | Complete |  |  | 94335B05-BA58-0E4D-A48D79DF15B316B7 | Bespoke fixture | Nb |  |  | Stamped Sheet | 0.254 | Millimeter |  | Nb |  |  | Machined Plate | 19.05 | Millimeter |  | 0 |  | 0 |  |  |  | 6 | 332 | -7 | 20 | 200 | 25 | 544 | 50 |  |  |  | 6 | 17 | 48 |  | Front edge didn't seal. |  |  |  |  | DLWindow-WP | 3A99863B-C7D1-1937-CCC88834CBF32CA1 | DLWindow-We | 3A9C03A2-CAFB-6F88-511BB626CFB8D52F | 3AA06958-DFD9-C2DB-5E1A0354B1E9C386 | 3AA1CE78-C8B0-4820-46DB4A2A0F48CAF7 | DL-223/042822-03_Weld 1
1084 | AOBRIEN | 2022-10-04 10:41 | C7504W | DL-223/042822-03 | (Repair) Weld 1 | Lap | Complete |  |  | 95FCA210-D946-F477-0EAB50F175286C71 | All fixture components except ceramic shield removed. | Nb |  |  | Stamped Sheet | 0.254 | Millimeter |  | Nb |  |  | Machined Plate | 19.05 | Millimeter |  | 0 |  | 0 |  |  |  | 6 | 332 | -7 | 20 | 200 | 25 | 562 | 50 |  |  |  | 0 | 6 | 22 | Repair programs run 0.010" towards the part centerline compared to nominal | No openings visible, accept. | 93DBE16B-F431-B0D7-478577B488624C7E |  |  |  | DLWindowRepair-WP | 643DC085-B918-F366-FAF32AD557984ABB | DLWindowRepair-We | 643EF9FF-D8B0-0276-DCD757ED6CF8B13B | 644033CC-D425-0829-708E326F9DFBBA07 | 644150DE-C007-28A4-E2FDBA7FED370696 | DL-223/042822-03_(Repair) Weld 1
1085 | AOBRIEN | 2022-10-04 11:39 | C7504W | DL-144/042722-01 | Weld 1 | Lap | Complete |  |  | 943520E5-C081-A8B9-D1EFEAAA86CE5937 | Bespoke Fixture | Nb |  |  | Stamped Sheet | 0.254 | Millimeter |  | Nb |  |  | Machined Plate | 19.05 | Millimeter |  | 0 |  | 0 |  |  |  | 6 | 332 | -7 | 20 | 200 | 25 | 562 | 50 |  |  |  | 0 | 6 | 59 |  | Did not fuse in various locations around turn 3. |  |  |  |  | DLWindow-WP | 64A7858F-AFD6-FBBC-ECEF249F70C8A588 | DLWindow-We | 64A8D6B3-BEF6-8796-A09C5537A56DC869 | 64AA7D22-AA23-217E-639BC91CFA1A24C1 | 64ABB579-EB1F-2480-410846AD03E67621 | DL-144/042722-01_Weld 1
1086 | AOBRIEN | 2022-10-04 13:06 | C7504W | DL-144/042722-01 | (Repair) Weld 1 | Lap | Complete |  |  | 95FF2D5C-CAEE-79F8-C22FF7FF33EC80AF | Remove all parts of fixture except ceramic shield | Nb |  |  | Stamped Sheet | 0.254 | Millimeter |  | Nb |  |  | Machined Plate | 19.05 | Millimeter |  | 0 |  | 0 |  |  |  | 6 | 332 | -7 | 20 | 200 | 25 | 562 | 50 |  |  |  | 0 | 7 | 40 | Weld path 0.010" towards assembly centerline from previous. | Still has unfused regions |  |  |  |  | DLWindowRepair-WP | 67B03F01-BAB4-ACB5-CA354B0C113B6C4F | DLWindowRepair-We | 67B1D57A-B409-3137-6606A9D5A237A2E7 | 67B350A1-E8BA-B48D-862FAED75DF9F0A2 | 67B4470D-027B-524E-9F938DA1A80A03F9 | DL-144/042722-01_(Repair) Weld 1
1087 | AOBRIEN | 2022-10-04 13:51 | C7504W | DL-144/042722-01 | (Repair) Weld 2 | Lap | Complete |  |  | 9601235F-C251-9453-405036469917DCCE | Removed all fixture components except ceramic shield | Nb |  |  | Stamped Sheet | 0.254 | Millimeter |  | Nb |  |  | Machined Plate | 19.05 | Millimeter |  | 0 |  | 0 |  |  |  | 6 | 332 | -7 | 20 | 200 | 25 | 562 | 50 |  |  |  | 0 | 8 | 17 | Offset 0.010" towards centerline from previous (0.020" from original) | Good! | 94276976-EE8B-8421-22D8A74C86BB0290 | 94289165-0696-5D07-0362F5A809B1C190 |  |  | DLWindowRepair2-WP | 939D6CBF-97C5-B275-4CDAF78E4EFBB675 | DLWindowRepair2-We | 939EB4DB-B7B4-38D0-22D41FA7C7A51342 | 939FCF67-9C08-1D48-C264F8466518365D | 93A10656-A7C4-8C7D-5F50C01F519135C5 | DL-144/042722-01_(Repair) Weld 2
1088 | AOBRIEN | 2022-10-04 15:56 | C7504W | DL-120/042722-05 | Weld 1 | Lap | Complete |  |  | 942E0765-012E-8B91-CA30A04A47A4BAA7 | Bespoke fixture. | Nb |  |  | Stamped Sheet | 0.254 | Millimeter |  | Nb |  |  | Machined Plate | 19.05 | Millimeter |  | 0 |  | 0 |  |  |  | 6 | 332 | -7 | 20 | 200 | 25 | 562 | 50 |  |  |  | 0 | 8 | 55 |  | Many regions of LOF. |  |  |  |  | DLWindow-WP | 93A33E77-0BCF-C7A3-CAF9F374975BD5C3 | DLWindow-We | 93A48313-BBCC-C044-9B3E83582870B8E0 | 93A5D1BE-BDDE-9F95-C7C6243178A82865 | 93A6FA3E-F83F-C1C9-1460C4F31EDBD259 | DL-120/042722-05_Weld 1
1089 | AOBRIEN | 2022-10-05 09:31 | C7504W | DL-120/042722-05 | (Repair) Weld 1 | Lap | Complete |  |  | 95F2A13B-B920-6EEB-3E3045EAB2F15DDA | All fixture components removed except ceramic shield | Nb |  |  | Stamped Sheet | 0.254 | Millimeter |  | Nb |  |  | Machined Plate | 19.05 | Millimeter |  | 0 |  | 0 |  |  |  | 6 | 332 | -7 | 20 | 200 | 25 | 569 | 50 |  |  |  | 0 | 10 | 13 | Path 0.010" towards assembly centerline from previous. | Two small sections of LOF. | 95F3F607-097D-3B8C-E4474DFB70EBC77B | 95F50AF8-BC65-93C6-84602C837EB287E6 |  |  | DLWindowRepair-WP | 93A936E5-F8BE-0EB1-3E1FD4CBE1888C05 | DLWindowRepair-We | 93AAC13B-AECC-FD0B-74FF0329AAE470ED | 93AD0394-E0BA-64CE-DB645AE07C66C626 | 93AE110C-C2FC-2390-C37EA2223E0FE952 | DL-120/042722-05_(Repair) Weld 1
1090 | AOBRIEN | 2022-10-05 10:20 | C7504W | DL-120/042722-05 | (Repair) Weld 2 | Lap | Complete |  |  | 9603FA2A-0078-BD96-40A9D9C75E9E2737 | All fixture components removes except ceramic shield | Nb |  |  | Stamped Sheet | 0.254 | Millimeter |  | Nb |  |  | Machined Plate | 19.05 | Millimeter |  | 0 |  | 0 |  |  |  | 6 | 332 | -7 | 20 | 200 | 25 | 569 | 50 | [6 empty] | Weld path 0.010" towards part centerline from previous (0.020" total) | One small section that looks suspect. |  |  |  |  | DLWindowRepair2-WP | 95CBE3F2-CF73-E29F-63F0F8F2BBA07E1C | DLWindowRepair2-We | 95CD40EB-9CA5-BC79-EAA92A857AABA039 | 95CE8877-D3DE-F02A-EA0ACAE1FA528A0D | 95CF952B-ABAC-9FA1-D8C9318083564FAA | DL-120/042722-05_(Repair) Weld 2
1091 | AOBRIEN | 2022-10-05 10:34 | C7504W | DL-120/042722-05 | (Repair) Weld 3 | Lap | Complete |  |  | 95EFA853-9577-F24C-3890716EEEA0849E | All fixture components removed except ceramic shield | Nb |  |  | Stamped Sheet | 0.254 | Millimeter |  | Nb |  |  | Machined Plate | 19.05 | Millimeter |  | 0 |  | 0 |  |  |  | 6 | 332 | -7 | 20 | 200 | 25 | 569 | 50 |  |  |  | 0 | 11 | 50 | Welded on same path as previous (0.020" inside from original seam) | [5 empty] | DLWindowRepair2-WP | 95D22296-B937-0FCD-2ED79FE2E9E7F88C | DLWindowRepair2-We | 95D33F2B-E6DA-94DD-82D95A881A136896 | 95D48016-F01B-0312-CE27FA9C32E27133 | 95D57CD6-D1BC-296F-F487403D063AC9E0 | DL-120/042722-05_(Repair) Weld 3
1092 | AOBRIEN | 2022-10-05 11:43 | C7504W | DL-120/042722-05 | (Repair) Weld 4 | Lap | Complete |  |  |  | Bespoke fixture. | Nb |  |  | Stamped Sheet | 0.254 | Millimeter |  | Nb |  |  | Machined Plate | 19.05 | Millimeter |  | 0 |  | 0 |  |  |  | 6 | 332 | -7 | 20 | 200 | 25 | 569 | 50 | [6 empty] | Shifted entire program Y+005 to hit the small spot of LOF remaining | Good | C7C155C3-FE83-02F3-CE67563BD0438231 | C7C26ACE-C97C-2172-41000F77ED6C8BE9 |  |  | DLWindowRepair2-WP | C76E64DD-9243-F6E2-C51C3D181B5A6A08 | DLWindowRepair2-We | C76FCE56-D732-D301-8128D2A2BE9B092F | C770ED5C-A40A-D156-0D70FD68BA8AC3A5 | C789296E-9C03-035D-A02695B943FD77FE | DL-120/042722-05_(Repair) Weld 4
1093 | AOBRIEN | 2022-10-05 14:36 | C7504W | DL-205/042822-01 | Weld 1 | Lap | Complete |  |  | D12336A0-D9F0-5AB5-1C4FD70ECFFD3945 | Bespoke fixture. Forgot to put macor shield between ceramic window and copper plate | Nb |  |  | Stamped Sheet | 0.254 | Millimeter |  | Nb |  |  | Machined Plate | 19.05 | Millimeter |  | 0 |  | 0 |  |  |  | 6 | 332 | -7 | 20 | 200 | 25 | 569 | 50 | [7 empty] | Good. Suspect lack of MACOR shield allowed the copper plate to seat the window properly. | C7C8E074-CF6C-76E9-21CC335D332B8774 | C7C9FA96-A6C0-8442-E1C5483EC22F69F9 |  |  | DLWindow-WP | C7786D13-FBC5-ED64-407D11E2B62E3A9F | DLWindow-We | C779B0DF-F1B9-C780-594842B038FF0EEA | C77B8837-A27E-0AC2-CF8333DDD937C60C | C77CBFBF-0EB2-8787-DD8214A500F73FC6 | DL-205/042822-01_Weld 1
1094 | AOBRIEN | 2022-10-06 09:38 | C7504W | DL-183/042722-02 | Weld 1 | Lap | Complete |  |  | D12096A1-0D85-1E53-F6813A54D1D368A7 | Bespoke fixture. Replaced MACOR shield with a layer of kapton tape on the bottom of the copper plate. Allowed the fixture to seat the window properly. | Nb |  |  | Stamped Sheet | 0.254 | Millimeter |  | Nb |  |  | Machined Plate | 19.05 | Millimeter |  | 0 |  | 0 |  |  |  | 6 | 332 | -7 | 20 | 200 | 25 | 568 | 50 |  |  |  | 0 | 14 | 19 |  | Kapton did not melt. Weld looks great. | C8D0FA76-A3CA-872B-837FADF40F94B2F2 | C8D2A957-9E11-5228-D5974AB2398998D4 |  |  | DLWindow-WP | C77EFE4C-A72A-9510-543A9B83118285E8 | DLWindow-We | C7800DD9-F83A-AC0B-C4FBA19E5E482B1A | C781C03C-A51C-BD8A-EB7A6E4D3A17AE3D | C782D25F-F7B1-F6FE-BD84516DA28C1B08 | DL-183/042722-02_Weld 1
1095 | AOBRIEN | 2022-10-06 10:50 | C7504W | DL-214/042922-01 | Weld 1 | Lap | Complete |  |  | D11E9233-B1A8-028B-E215517C073A5697 | Bespoke fixture. MACOR shield replaced with kapton liner on copper plate | Nb |  |  | Stamped Sheet | 0.254 | Millimeter |  | Nb |  |  | Machined Plate | 19.05 | Millimeter |  | 0 |  | 0 |  |  |  | 6 | 332 | -7 | 20 | 200 | 25 | 568 | 50 |  |  |  | 0 | 14 | 54 | Beam flicked off twice during weld. | Good | CE398666-0F9E-759B-51AED8C2D37C6AC6 | CE3ABD33-D582-0043-8D4BEFDC47FAA6BF |  |  | DLWindow-WP | C9DE7ABB-0DBC-3672-7ABA1ABE3F29923B | DLWindow-We | C9DFD097-EBA6-8C05-896B8B102D212CE8 | C9E136C2-E253-6A38-0867681CE37226C4 | C9E279E2-D511-2BB8-2AE1CEB3FD0DA211 | DL-214/042922-01_Weld 1
1096 | AOBRIEN | 2022-10-06 12:58 | C7504W | DL-213/042922-05 | Weld 1 | Lap | Complete |  |  | D11C0D9F-EDD7-C096-15E939D57E3240C7 | Bespoke fixture. MACOR shield replaced with kapton lining on bottom of copper plate. | Nb |  |  | Stamped Sheet | 0.254 | Millimeter |  | Nb |  |  | Machined Plate | 19.05 | Millimeter |  | 0 |  | 0 |  |  |  | 6 | 332 | -7 | 20 | 200 | 25 | 572 | 50 |  |  |  | 0 | 16 | 45 | Gun momentarily turned off during turn 3, area appears to be sealed still. | Good. | D11816C9-A841-AAA8-EB9F9332656C4BE2 | D1195571-F7EC-E023-AF4048C8358B6ACE |  |  | DLWindow-WP | CE800730-F972-61BD-AC23D829C442F7A2 | DLWindow-We | CE8144C5-BA34-4707-DC242FDC4B34F0C7 | CE828A42-B970-943E-14297C427A5110FE | CE83964A-9101-44D0-7A0F3A523B029CE6 | DL-213/042922-05_Weld 1
1104 | AOBRIEN | 2022-10-10 12:05 | C7504W | Pre-Dogleg | Tacks | Step-Butt | Partial |  |  | 09E1C21C-D438-88E9-41C8F13AA5582C7C | Bespoke fixture | Nb |  |  | Stamped Sheet | 1.6 | Millimeter |  | Nb |  |  | Machined Plate | 1.6 | Millimeter |  | 90 | 0 |  | 1000 | 75 | 200 | 6 | 338 | -1 | 16 | 160 | 20 | 580 | 50 | [6 empty] | 8 tacks, 4 per end | Good | 09E3AA70-B258-AFC8-B1B9D54B43500279 |  |  |  | DLFlangeTP | A41D04E7-EA93-BAF4-93440D184360898E | DLFlangeTa | A41E2CE7-DE3B-302D-3C278DCEAF06D8EE | A41F7FBB-C87F-AEE7-9D0D71A7DD2E2EF7 | A4216B69-0A7C-4757-38361BD52CB0DE9B | Pre-Dogleg_Tacks
1105 | AOBRIEN | 2022-10-10 14:10 | C7504W | Pre-Dogleg | Window Flange Weld | Step-Butt | Complete |  |  | 09EBBEDD-A6A7-3E99-108DB5C75F11092B | Bespoke fixture. | Nb |  |  | Stamped Sheet | 1.6 | Millimeter |  | Nb |  |  | Machined Plate | 1.6 | Millimeter |  | 90 | 0 |  | 1000 | 150 | 400 | 6 | 338 | -1 | 6 | 60 | 33 | 580 | 50 |  |  |  | 0 | 29 | 4 |  | Holes from start to end of first short leg. Amperage downtuned slowly to acceptable parameter (29mA). Focus value should have been lower. | 09E7B166-B9E3-9BF2-63EAF76FF75C5E21 | 09EA199C-BC44-6021-B1782318F8EDE065 |  |  | DLFLangeWP | A424BADC-E259-5601-5C483C3E90D14F40 | DLFlangeWe | A426283B-F617-56A9-6705E328D8028A2F | A42777F1-DE2C-46E8-54D5119044F8ADF6 | A428D6E0-EC60-D59E-A5A92390CD5C8B5E | Pre-Dogleg_Window Flange Weld
1106 | AOBRIEN | 2022-10-10 17:15 | C7504W | Pre-Dogleg | Waveguide Flange Weld | Lap | Complete |  |  |  | Clamped waveguide flange into C axis to center that pattern on C | Nb |  |  | Stamped Sheet | 1.6 | Millimeter |  | Nb |  |  | Machined Plate | 1.6 | Millimeter |  | 90 | 0 |  | 1000 | 150 | 400 | 6 | 335 | -4 | 6 | 60 | 31 | 580 | 50 | [7 empty] | Weld appeared good through program. Underbead small in most places, one small area of LOP. |  |  |  |  | DLFLangeWP | CB9A2951-C303-596D-7CFF617EB8EA6A45 | DLFlangeWe | CB9B501B-05FB-EE36-9343C9B4AC45D256 | CB9CCF94-E22E-CB73-C65E3021A7E7DB60 | CB9EB702-0181-A6D3-3729E2B93C1A80EC | Pre-Dogleg_Waveguide Flange Weld
1107 | AOBRIEN | 2022-10-11 10:57 | C7504W | Pre-Dogleg | Waveguide Flange Weld Repair | Lap | Complete |  |  |  |  | Nb |  |  | Stamped Sheet | 1.6 | Millimeter |  | Nb |  |  | Machined Plate | 1.6 | Millimeter |  | 90 | 0 |  | 1000 | 150 | 400 | 6 | 335 | -4 | 6 | 60 | 33 | 575 | 50 |  |  |  | 0 | 34 | 50 |  | Section of LOP cleaned up partially, still exists but should be acceptable for future work. Window flange is still in bad shape. | 09F30E96-ED66-E369-56F37236599D1C01 | 09F49E5C-EB08-5FC1-A2C9F6AAE3CE609D |  |  | DLFLangeWP | CBA2B331-D34D-6E4A-19F3D44F67815F53 | DLFlangeWe | CBA3CF55-E40C-A765-112A2895673FDD1E | CBA4FB52-DC33-CC91-1F28977C54B7525B | CBA5F2BF-AD48-79EE-34D22EB085539926 | Pre-Dogleg_Waveguide Flange Weld Repair
1108 | AOBRIEN | 2022-10-11 14:49 | C7504W | Pre-Dogleg | Tacks | Step-Butt | Partial |  |  | 09F76083-E76D-3210-2109615F60B31048 | Bespoke fixture | Nb |  |  | Stamped Sheet | 1.6 | Millimeter |  | Nb |  |  | Machined Plate | 1.6 | Millimeter |  | 90 | 0 |  | 1000 | 75 | 200 | 6 | 338 | -1 | 160 | 16 | 20 | 574 | 50 |  |  |  | 0 | 37 | 27 | 8 tacks in single program. This is DL-224. | Good | 09F8E75A-EF55-2914-5CE5CA6290CBE717 |  |  |  | DLFlangeTP | D72819B3-C7D4-6D0F-3388B385419E40AC | DLFlangeTa | D7294221-FAD1-CC9F-4BFFB21BC0D03B43 | D72A6A10-9EED-50C7-6CC71F202B75812C | D72B68E8-F32B-F4D8-470860A7046BC62F | Pre-Dogleg_Tacks
1109 | AOBRIEN | 2022-10-11 16:05 | C7504W | Pre-Dogleg | Window Flange Weld | Step-Butt | Complete |  |  | 75E4074B-0D53-2E93-C471381FE3498BE7 |  | Nb |  |  | Stamped Sheet | 1.6 | Millimeter |  | Nb |  |  | Machined Plate | 1.6 | Millimeter |  | 90 | 0 |  | 1000 | 150 | 400 | 6 | 335 | -4 | 6 | 60 | 33 | 574 | 50 |  |  |  | 0 | 40 | 32 | This is DL-224. | Good face/root. | 09FC249C-D65A-F906-C271114FB1A6D4D6 | 09FD96B7-CFD5-A9E1-9341D793DCA99716 |  |  | DLFLangeWP | D748215A-F20F-633A-528B2789556C15EA | DLFlangeWe | D74936FE-C5F4-A3EE-B4BDBE3FC35BBE37 | D74A5CEE-B07D-CFC7-DDA11997B058FA8C | D74B5A65-C23F-4FBD-54F692C3E822F253 | Pre-Dogleg_Window Flange Weld
1110 | AOBRIEN | 2022-10-12 10:57 | C7504W | Pre-Dogleg | Waveguide Flange Weld | Step-Butt | Complete |  |  |  | Waveguide flange directly mounted to scroll 4-jaw chuck | Nb |  |  | Stamped Sheet | 1.6 | Millimeter |  | Nb |  |  | Machined Plate | 1.6 | Millimeter |  | 90 | 0 |  | 1000 | 113 | 300 | 8 | 323 | -4 | 6 | 60 | 33 | 569 | 50 |  |  |  | 0 | 45 | 36 | GTW increased to 8" to avoid clamps for new chuck. This is DL-224. | Good face/root. | 09FF8A61-C685-12AE-E762A27A866E377F | 0A00C6F7-A129-38EC-F1054C2EABF4FE28 |  |  | DLFLangeWP | FF880B37-CB33-A64D-EC6BF7ADA309D1A5 | DLFlangeWe-8 | FF89442D-F0A5-979C-8C87939463445C03 | FF8AA03E-BA8C-F3E0-5048A8FD83B8F079 | FF8BD4F2-BEB3-50BA-02DE06552BEF4B4B | Pre-Dogleg_Waveguide Flange Weld
1115 | AOBRIEN | 2022-10-24 15:01 | C7504W | Pre-DL-225 | Flange Tacks | Step-Butt | Complete |  |  | 764E0322-DB08-6B6A-C315BA7F3CF22661 | Bespoke Fixture | Nb |  |  | Stamped Sheet | 1.6 | Millimeter |  | Nb |  |  | Machined Plate | 1.6 | Millimeter |  | 90 | 0 |  | 1000 | 75 | 200 | 6 | 338 | -1 | 16 | 160 | 20 | 579 | 50 | [6 empty] | 8 tacks in one program | Look good. | 7650806C-A031-7935-50D9650292E099F7 |  |  |  | DLFlangeTP | 76432686-DC9C-5B8B-271F6FAB157A81D0 | DLFlangeTa | 76444A67-F60D-0A72-C427B9598B047895 |  | 76476EBA-97B4-D717-F40E5F571DCB5CFD | Pre-DL-225_Flange Tacks
1116 | AOBRIEN | 2022-10-24 17:05 | C7504W | Pre-DL-225 | Window Flange Weld | Step-Butt | Complete |  |  |  | Window flange bolted to main plate of fixture | Nb |  |  | Stamped Sheet | 1.6 | Millimeter |  | Nb |  |  | Machined Plate | 1.6 | Millimeter |  | 90 | 0 |  | 1000 | 150 | 400 | 6 | 335 | -4 | 6 | 20 | 34 | 579 | 50 |  |  |  | 0 | 55 | 24 | Amperage increased to 34 to help root coverage | Good | 765F1009-A100-0452-00D47DB381ED8A03 | 7660BF95-A30F-6D49-2D7400B2C753A0A3 |  |  | DLFLangeWP | 76499366-93C7-795F-924082089837EE16 | DLFlangeWe | 764AB7E1-EE3A-138A-C80842093213CAB9 |  | 764C02BC-9D0C-4880-A556918EE2B73EC2 | Pre-DL-225_Window Flange Weld
1117 | AOBRIEN | 2022-10-25 11:40 | C7504W | Pre-DL-225 | Waveguide Flange Weld | Step-Butt | Complete |  |  |  | Waveguide flange clamped in 4-jaw | Nb |  |  | Stamped Sheet | 1.6 | Millimeter |  | Nb |  |  | Machined Plate | 1.6 | Millimeter |  | 90 | 0 |  | 1000 | 113 | 300 | 8 | 323 | -4 | 6 | 20 | 34 | 568 | 50 |  |  |  | 0 | 59 | 39 | 8" GTW used. | Face and root look good. | 76661697-E5A7-DE33-C8F32645C43F5B26 | 7668B8FE-E1C0-19D4-E34799C801F07B55 |  |  | DLFLangeWP | 9E1AD911-0FB4-B48C-677C74B2BD875D42 | DLFlangeWe-8 | 9E1C2C32-9F10-95EE-D4AF7707517A13D4 | 9E1D8C16-F766-6C71-910596B86DD2A4CF | 9E1EAEF4-BF42-AB1E-ADF0B36778F2E987 | Pre-DL-225_Waveguide Flange Weld
1124 | AOBRIEN | 2022-10-26 14:52 | C7504W | Pre-DL-226 | Tacks | Step-Butt | Partial |  |  | 766B4B01-08A6-F79C-87429CD2CFC43E2F | Bespoke fixture | Nb |  |  | Stamped Sheet | 1.6 | Millimeter |  | Nb |  |  | Machined Plate | 1.6 | Millimeter |  | 90 | 0 |  | 1000 | 56 | 150 | 8 | 326 | -1 | 16 | 160 | 20 | 587 | 50 |  |  |  | 1 | 5 | 6 | 8 tacks on single program | Good | 766D3F41-CA7F-42EC-EE19FC293148D3EA |  |  |  | DLFlangeTP | DBB0E169-0DA5-CC7A-193D2D7205F8BA4B | DLFlangeTa | DBB20BCA-DE8F-A312-8D4CE37C8ECAC89E | DBB38F54-E998-0291-FE2CCFBD53ACBD58 | DBB4C7AC-FB59-FEEE-4BE07CEB9909AAD3 | Pre-DL-226_Tacks
1125 | AOBRIEN | 2022-10-26 16:19 | C7504W | Pre-DL-226 | Window Flange Weld | Step-Butt | Complete |  |  |  | Window flange bolted into main plate of fixture | Nb |  |  | Stamped Sheet | 1.6 | Millimeter |  | Nb |  |  | Machined Plate | 1.6 | Millimeter |  | 90 | 0 |  | 1000 | 113 | 300 | 8 | 323 | -4 | 6 | 60 | 34 | 587 | 50 |  |  |  | 1 | 7 | 25 |  | Good | 7676D648-F178-4AA5-6D5354E4B916FD4F | 7685BDB2-0CB0-F92D-1855530443880E86 |  |  | DLFLangeWP | DBB6C1CF-BB30-0710-C27D04024E21A747 | DLFlangeWe-8 | DBB7F786-F628-657B-F2B01D1B3FEAD172 | DBB94B1B-D676-4DD9-022881EAB0911906 | DBBAA8CD-C8AF-8441-55844A495AAD1754 | Pre-DL-226_Window Flange Weld
1126 | AOBRIEN | 2022-10-27 11:44 | C7504W | Pre-DL-226 | Waveguide Flange Weld | Step-Butt | Complete |  |  |  | Waveguide flange clamped directly into 4-jaw. | Nb |  |  | Stamped Sheet | 1.6 | Millimeter |  | Nb |  |  | Machined Plate | 1.6 | Millimeter |  | 90 | 0 |  | 1000 | 113 | 300 | 8 | 323 | -4 | 6 | 60 | 34 | 568 | 50 |  |  |  | 1 | 11 | 18 |  | Good | 768F3DF6-B259-B198-8F50CE7EC19CFF2C | 76904A61-D274-AF93-C08A38B0471F81C2 |  |  | DLFLangeWP | 0548DCF4-FEFA-E693-CCD5D425452B9754 | DLFlangeWe-8 | 054A36C4-DB81-9C4D-D5FBA778F6CEC691 | 054B68FF-01B7-9C88-158412B9AC622500 | 054C8318-BCE4-935F-84FFD9AC15F10A83 | Pre-DL-226_Waveguide Flange Weld
1127 | AOBRIEN | 2022-10-27 15:15 | C7504W | Pre-DL-227 | Tacks | Step-Butt | Partial |  |  | 75CFEC44-0276-479A-786C95661C36C622 |  | Nb |  |  | Stamped Sheet | 1.6 | Millimeter |  | Nb |  |  | Machined Plate | 1.6 | Millimeter |  | 90 | 0 |  | 1000 | 113 | 300 | 8 | 323 | -4 | 6 | 60 | 34 | 568 | 50 |  |  |  | 1 | 16 | 43 |  | Good | 75D1BC99-96F3-EF78-52C0903C211BABE0 |  |  |  | DLFlangeTP | 0D746156-B668-1DFF-392399DCA2E0E218 | DLFlangeTa | 0D7581B6-E8D5-F091-B6E07F2B6804B2DB | 0D77F3EC-AF64-7B49-F183E3A8A0D1CA50 | 0D798B0C-C8AE-7B87-C83699FFF8D76D68 | Pre-DL-227_Tacks
1128 | AOBRIEN | 2022-10-27 15:31 | C7504W | Pre-DL-227 | Window Flange Weld | Step-Butt | Complete |  |  |  | Remove outer plate and allthreads, leave dogleg attached to main plate. | Nb |  |  | Stamped Sheet | 1.6 | Millimeter |  | Nb |  |  | Machined Plate | 1.6 | Millimeter |  | 90 | 0 |  | 1000 | 113 | 300 | 8 | 323 | -4 | 6 | 60 | 34 | 568 | 50 |  |  |  | 1 | 16 | 43 |  | Single Hole near tail-out. | 75E05F8B-DF06-F2F5-735317AF355AF391 | 75E2A839-0846-B343-92DF4B15721B422A | 75E48702-97E7-7E38-C156887B1210EC99 | 75E603BF-C67C-F5D4-9391376631DB2721 | DLFlangeWP | 0D7BEDFD-D2B9-96F4-0362868EB99689CC | DLFlangeWe-8 | 0D7D16F7-92A4-AD50-7BD34E61724FEC3F | 0D7E6FFE-C494-A2D5-CDA3C032182F030E | 0D7FA2BB-0B73-37CE-6187483CC091F44B | PRe-DL-227_Window Flange Weld
1129 | AOBRIEN | 2022-10-27 16:44 | C7504W | Pre-DL-227 | Waveguide Flange Weld | Step-Butt | Complete |  |  |  | Clamp waveguide flange directly into chuck on RT table. | Nb |  |  | Stamped Sheet | 1.6 | Millimeter |  | Nb |  |  | Machined Plate | 1.6 | Millimeter |  | 90 | 0 |  | 1000 | 113 | 300 | 8 | 323 | -4 | 6 | 60 | 34 | 568 | 50 |  |  |  | 1 | 19 | 53 |  | Good | 75F0B959-0E11-4163-B5963F0065101F11 | 75F394DE-990A-C91E-90CD6604D151FD52 |  |  | DLFLangeWP | 0FF6059A-C46A-EBA2-64023DBBCF40043B | DLFlangeWe-8 | 0FF75357-98AF-8871-D4FB1E8651AC7D9A | 0FF8703B-03CE-6202-E45BC3FE9935FE24 | 0FF9759D-B865-8CB0-7964C47DE5D9F516 | Pre-DL-227_Waveguide Flange Weld
1130 | AOBRIEN | 2022-10-28 11:05 | C7504W | Pre-DL-228 | Tacks | Step-Butt | Partial |  |  | 76458F7E-019D-BF7D-45271AF71C5283C3 |  | Nb |  |  | Stamped Sheet | 1.6 | Millimeter |  | Nb |  |  | Machined Plate | 1.6 | Millimeter |  | 90 | 0 |  | 1000 | 56 | 150 | 8 | 326 | -1 | 16 | 160 | 20 | 568 | 50 |  |  |  | 1 | 22 | 22 | 8 tacks in single progam | Good | 76510948-D9A4-C029-44A5D3A0B0948592 |  |  |  | DLFlangeTP | 3E4B828C-DDAA-9283-FA5DD52F7530A27C | DLFlangeTa | 3E4CAF8C-BE5E-0AC4-D4BA970A5085A832 | 3E4E39F5-B2D1-2D87-BD471112D3E57453 | 3E4F8A96-BF63-1BF5-59B89E04081B8C58 | Pre-DL-228_Tacks
1131 | AOBRIEN | 2022-10-28 12:56 | C7504W | Pre-DL-228 | Window Flange Weld | Step-Butt | Complete |  |  |  | Remove outer plate and allthreads, leave dogleg attached to main plate. | Nb |  |  | Stamped Sheet | 1.6 | Millimeter |  | Nb |  |  | Machined Plate | 1.6 | Millimeter |  | 90 | 0 |  | 1000 | 113 | 300 | 8 | 323 | -4 | 6 | 60 | 34 | 568 | 50 |  |  |  | 1 | 25 | 13 |  | Good | 76595870-9775-6211-1957DC2CE8B0C4FB | 765B3022-A411-9E1D-1DDCF4751DC8D5CE |  |  | DLFlangeWP | 3E51C50D-B1E9-19A0-467B4C4581F80FF8 | DLFlangeWe-8 | 3E52E85E-BD1D-85C1-D82D9C5AA6717AEB | 3E542BED-A481-A3E4-FFE7024694958394 | 3E554D6E-0F91-299C-2FED720EE7119721 | Pre-DL-228_Window Flange Weld
1132 | AOBRIEN | 2022-10-28 14:59 | C7504W | Pre-DL-228 | Waveguide Flange Weld | Step-Butt | Complete |  |  |  | Clamp waveguide flange directly into jaw on RT table. | Nb |  |  | Stamped Sheet | 1.6 | Millimeter |  | Nb |  |  | Machined Plate | 1.6 | Millimeter |  | 90 | 0 |  | 1000 | 113 | 300 | 8 | 323 | -4 | 6 | 60 | 34 | 568 | 50 |  |  |  | 1 | 29 | 47 |  | Good | 76675E7D-0259-E2EA-F53B7B28C6D200AF | 76695C2A-A193-1526-291857F6B7E5B1E2 |  |  | DLFLangeWP | 422EBE98-B3D7-0E19-114D7EEFD6D45646 | DLFlangeWe-8 | 422FD9E9-A480-E4C9-9AA74179C3981FE8 | 4231098F-E51C-4358-02BE030FB5C4EF83 | 42325035-C501-9A67-DD296FCB7A7A118F | Pre-DL-228_Waveguide Flange Weld
1133 | AOBRIEN | 2022-10-31 14:07 | C7504W | Pre-DL-229 | Tacks | Step-Butt | Complete |  |  | 76793684-C3CC-FF63-A088364F5E5E8D61 |  | Nb |  |  | Stamped Sheet | 1.6 | Millimeter |  | Nb |  |  | Machined Plate | 1.6 | Millimeter |  | 90 | 0 |  | 1000 | 56 | 150 | 8 | 326 | -1 | 16 | 160 | 34 | 576 | 50 | [6 empty] | 8 tacks in single program | Looks good | 767BAFE3-EDCA-8051-777A6C3D6CEF5569 |  |  |  | DLFLangeTP | D9056873-CA42-2105-2EFA4D0D88977F83 | DLFlangeTa | D9092ABA-D2E4-5D4C-CE5FD55C43A303C4 | D9208201-0741-0AB7-D0FC71705AEAF804 | D923A810-9528-C8F9-29447987FE397E64 | Pre-DL-229_Tacks
1134 | AOBRIEN | 2022-10-31 14:15 | C7504W | Pre-DL-229 | Window Flange Weld | Step-Butt | Complete |  |  |  | Remove outer plate and allthreads, leave dogleg attached to main plate. | Nb |  |  | Stamped Sheet | 1.6 | Millimeter |  | Nb |  |  | Machined Plate | 1.6 | Millimeter |  | 90 | 0 |  | 1000 | 113 | 300 | 8 | 323 | -4 | 6 | 60 | 34 | 576 | 50 |  |  |  | 1 | 34 | 58 |  | Weld has single hole near start point. | 76847C27-DD1F-0636-CDCE78730F7B5E4E | 769248CA-D04F-FB64-BD5CA2482F88FA3C | 769468E6-0E6C-21B1-36016D7FD80996C4 | 769646BB-07FE-2848-C3ED0D4E08C6C1DD | DLFLangeWP | D9284322-BB50-2EEB-E7BDCB564E0BCF6B | DLFlangeWe-8 | D92A5DF7-9515-00F6-D552EC78E144C503 | D92DF613-9D56-F382-7F4F74C5A6B551F9 | D92F3D5B-A2D5-541B-43A156D013F6B2AB | Pre-DL-229_Window Flange Weld
1135 | AOBRIEN | 2022-10-31 15:30 | C7504W | Pre-DL-229 | Waveguide Flange Weld | Step-Butt | Complete |  |  |  | Clamp waveguide flange directly into chuck on RT table. | Nb |  |  | Stamped Sheet | 1.6 | Millimeter |  | Nb |  |  | Machined Plate | 1.6 | Millimeter |  | 90 | 0 |  | 1000 | 113 | 300 | 8 | 323 | -4 | 6 | 60 | 34 | 576 | 50 |  |  |  | 1 | 37 | 56 |  | Good | 76B4C603-DB22-8989-F3E926596617009F | 76B6AF5A-E972-A46B-E3EE9B4552096AB6 |  |  | DLFLangeWP | DC882ABA-025E-4036-0F59A75D5E787FA1 | DLFlangeWe-8 | DC895599-B0BF-5A4D-32CFD475477CD132 | DC8A5F49-ED6B-1DC8-0B9BC2CC15DC143E | DC8B73C6-ADCF-8918-381410F13611B5BA | Pre-DL-229_Waveguide Flange Weld
1136 | AOBRIEN | 2022-11-01 15:27 | C7504W | Pre-DL-230 | Tacks | Step-Butt | Partial |  |  | 76D5503C-9726-941D-2A7C40B882659F97 |  | Nb |  |  | Stamped Sheet | 1.6 | Millimeter |  | Nb |  |  | Machined Plate | 1.6 | Millimeter |  | 90 | 0 |  | 1000 | 56 | 150 | 8 | 326 | -1 | 16 | 160 | 20 | 575 | 50 | [6 empty] | 8 tacks in single program | Look good. | 76D8AA26-BC51-21D2-B2A2569FA391E7AD |  |  |  | DLFlangeTP | 0EE60740-9F11-B320-46B32642C9CB6C7D | DLFlangeTa | 0EE75404-0A78-5A5F-A65A4FEED3583716 | 0EEA2D77-B023-6177-0DFBB1EACB803382 | 0EEB94D5-0D38-A07C-E8DBC111AE05B975 | Pre-DL-230_Tacks
1137 | AOBRIEN | 2022-11-01 15:29 | C7504W | Pre-DL-230 | Window Flange Weld | Step-Butt | Complete |  |  |  | Remove outer plate and allthreads, leave dogleg attached to main plate. | Nb |  |  | Stamped Sheet | 1.6 | Millimeter |  | Nb |  |  | Machined Plate | 1.6 | Millimeter |  | 90 | 0 |  | 1000 | 113 | 300 | 8 | 323 | -4 | 6 | 60 | 34 | 575 | 50 |  |  |  | 1 | 44 | 25 |  | Good | 76E41C71-97F0-8E4B-4B214E45ED8EC56B | 76E715AD-AEC7-3ED3-ED3D54CB25303B84 |  |  | DLFLangeWP | 0EEDE4AE-ADF8-C237-F8701F75C1E3AC8D | DLFlangeWe-8 | 0EEEFF13-D3E9-6FBE-5C12FE08D6D65E81 | 0EF0171C-062B-7894-A27A4E15EB883141 | 0EF13C1C-9AF9-3290-4F24AE4D17C488C5 | Pre-DL-230_Window Flange Weld
1138 | AOBRIEN | 2022-11-01 16:33 | C7504W | Pre-DL-230 | Waveguide Flange Weld | Step-Butt | Complete |  |  |  | Clamp waveguide flange directly into chuck on RT table. | Nb |  |  | Stamped Sheet | 1.6 | Millimeter |  | Nb |  |  | Machined Plate | 1.6 | Millimeter |  | 90 | 0 |  | 1000 | 113 | 300 | 8 | 323 | -4 | 6 | 60 | 34 | 575 | 50 |  |  |  | 1 | 47 | 36 |  | One hole near tail out | 76EE2896-F901-8D6B-221D73FCF3D09DD1 | 76F0A312-D069-B482-1FA5555323020688 | 76F2AB0A-995A-26FE-9764BFF40FEF6FEE | 76F4A895-F85C-E8AA-ED16398E8C31AC47 | DLFLangeWP |  | DLFlangeWe-8 |  |  |  | Pre-DL-230_Waveguide Flange Weld
1139 | AOBRIEN | 2022-11-02 12:44 | C7504W | Pre-DL-231 | Tacks | Step-Butt | Partial |  |  | 76FC8DFF-98C1-1CF7-17936FE74E2566D6 | Bespoke fixture. | Nb |  |  | Stamped Sheet | 1.6 | Millimeter |  | Nb |  |  | Machined Plate | 1.6 | Millimeter |  | 90 | 0 |  | 1000 | 113 | 300 | 8 | 323 | -4 | 16 | 160 | 20 | 579 | 50 |  |  |  | 1 | 50 | 11 | 8 tacks in single program | Good | 7700BFAF-B88F-CCD9-F5A8390E69244C8F |  |  |  | DLFLangeTP | 3CC25C18-D537-EF1A-6BCF59FB5462BC54 | DLFlangeTa | 3CC4986B-D877-5B00-A13CDC18F355F26B | 3CC5B46C-AE72-3AB1-2C1447E5E806A3C8 | 3CC71327-A914-1AEB-F36FCEE74D8CCE74 | Pre-DL-231_Tacks
1140 | AOBRIEN | 2022-11-02 13:16 | C7504W | Pre-DL-231 | Window Flange Weld | Step-Butt | Complete |  |  |  |  | Nb |  |  | Stamped Sheet | 1.6 | Millimeter |  | Nb |  |  | Machined Plate | 1.6 | Millimeter |  | 90 | 0 |  | 1000 | 113 | 300 | 8 | 323 | -4 | 6 | 60 | 33 | 579 | 50 |  |  |  | 1 | 53 | 10 |  | Good | 770EDA3F-F033-4B77-F926159472E2AEC4 | 771077D4-AE9C-C488-8B4CECAE85EA2DDC |  |  | DLFLangeWP | 3DA9294A-D9F3-0B8A-0324BB57430D3F87 | DLFlangeWe-8 | 3DAD9473-C25F-7249-C7821AB4E7924859 | 3DB0E34D-91F1-A2E7-2BF5CE751C1D2C58 | 3DB4B41E-D6F8-848A-16A8D950A53EBCA5 | Pre-DL-231_Window Flange Weld
1141 | AOBRIEN | 2022-11-02 16:35 | C7504W | Pre-DL-231 | Waveguide Flange Weld | Step-Butt | Complete |  |  |  | Clamp waveguide flange directly into chuck on RT table. | Nb |  |  | Stamped Sheet | 1.6 | Millimeter |  | Nb |  |  | Machined Plate | 1.6 | Millimeter |  | 90 | 0 |  | 1000 | 113 | 300 | 8 | 323 | -4 | 6 | 60 | 33 | 575 | 50 |  |  |  | 1 | 56 | 19 |  | Minimal penetration at start overlap section but still acceptable | 771859C0-09B9-57D9-00F6DE85AE9AA696 | 771A16FF-CFE7-68A9-B18CC9F206E0F7AD |  |  | DLFLangeWP | 69BA94E9-9FF0-E8E9-8E25C91E289C646A | DLFlangeWe-8 | 69BBD25B-F01E-F092-2C420FDB79949629 | 69BD1955-CFCB-D2E9-E7F67621C7CD1427 | 69BE36D4-E523-8EE4-A72CC359CEFF70EC | Pre-DL-231_Waveguide Flange Weld
1142 | AOBRIEN | 2022-11-03 10:37 | C7504W | Pre-DL-232 | Tacks | Step-Butt | Partial |  |  | 771F34F3-DB89-AAD1-544C5E875E8DE184 | Bespoke fixture. | Nb |  |  | Stamped Sheet | 1.6 | Millimeter |  | Nb |  |  | Machined Plate | 1.6 | Millimeter |  | 90 | 0 |  | 1000 | 56 | 150 | 8 | 326 | -1 | 16 | 160 | 20 | 576 | 50 | [6 empty] | 8 tacks in single program | Good | 772413D5-DE6F-0108-BA3E9D23015EE625 |  |  |  | DLFlangeTP | 7526ABD4-C838-2D4E-F08554F385A85D9C | DLFlangeTa | 75280F99-E61C-4A0C-6E9377916099DCF2 | 75298E35-C68E-3962-198ED21DE9723D56 | 752B1D40-A036-44CA-44FC62C59662D917 | Pre-DL-232_Tacks
1143 | AOBRIEN | 2022-11-03 12:45 | C7504W | Pre-DL-232 | Window Flange Weld | Step-Butt | Complete |  |  |  | Remove outer plate and allthreads, leave dogleg attached to main plate. | Nb |  |  | Stamped Sheet | 1.6 | Millimeter |  | Nb |  |  | Machined Plate | 1.6 | Millimeter |  | 90 | 0 |  | 1000 | 113 | 300 | 8 | 323 | -4 | 6 | 60 | 33 | 576 | 50 |  |  |  | 2 | 1 | 54 |  | Good | 772A023B-E725-F29F-2BBBB874871096D4 | 772BA2D7-D40C-C2E5-A9AEBD7CB5A32FBC |  |  | DLFLangeWP | 752CE288-EBBB-0898-F90687F2BC619B38 | DLFlangeWe-8 | 752DFD07-9205-FF9F-4352C414725030F9 | 75306018-0B20-7F9F-F59C4EFF1FE31052 | 7532BE12-E36B-1802-D30539170B3DB3A9 | Pre-DL-232_Window Flange Weld
1144 | AOBRIEN | 2022-11-03 15:16 | C7504W | Pre-DL-232 | Waveguide Flange Weld | Step-Butt | Complete |  |  |  | Clamp waveguide flange directly into chuck on RT table. | Nb |  |  | Stamped Sheet | 1.6 | Millimeter |  | Nb |  |  | Machined Plate | 1.6 | Millimeter |  | 90 | 0 |  | 1000 | 113 | 300 | 8 | 323 | -4 | 6 | 60 | 33 | 576 | 50 |  |  |  | 2 | 4 | 49 |  | Good | 77339851-AFCA-D8FD-9CF0F452E75ABBB9 | 77353D6C-FBE4-8A6C-BBBF23018F8D708E |  |  | DLFLangeWP | 754A0208-90AB-820B-00E703DB66127622 | DLFlangeWe-8 | 754B2962-E706-C1E2-B1E1E1EF141B6FB3 | 754C525B-9F34-1BC1-AEAEBB64D66D5898 | 754D4B9F-B830-AF8A-ECDB7139CC590AEB | Pre-DL-232_Waveguide Flange Weld
1205 | AOBRIEN | 2022-12-16 13:58 | C7504W | DL-120/042722-05 | (Repair) Weld 5 | Step-Butt | Complete |  |  |  |  | Nb |  |  | Stamped Sheet | 0.254 | Millimeter |  | Nb |  |  | Machined Plate | 19.05 | Millimeter |  | 0 | 0 | 0 |  |  |  | 6 | 332 | -7 | 20 | 200 | 25 | 563 | 50 | [7 empty] | Lost beam momentarily on third edge. |  |  |  |  | DLWindowRepair2-WP | 1F071624-D0FF-9408-BF4A17665EE6E41F | DLWindowRepair2-We | 1F083E01-F6FA-F2E2-5BEBB3048E17ECD2 |  | 1F2E6B86-D364-AC9E-0D7457D8DD1A5A39 | DL-120/042722-05_(Repair) Weld 5
1206 | AOBRIEN | 2022-12-16 14:18 | C7504W | DL-120/042722-05 | (Repair) Weld 6 | Step-Butt | Complete |  |  |  |  | Nb |  |  | Stamped Sheet | 0.254 | Millimeter |  | Nb |  |  | Machined Plate | 20 | Millimeter |  | 0 | 0 | 0 |  |  |  | 6 | 332 | -7 | 20 | 200 | 25 | 563 | 50 | [7 empty] | Lost beam twice during weld |  |  |  |  | DLWindowRepair2-WP |  | DLWindowRepair2-We |  |  | 1F306DA2-A1AB-EDC1-BD78342B863FE63D | DL-120/042722-05_(Repair) Weld 6
1207 | AOBRIEN | 2022-12-16 14:45 | C7504W | DL-120/042722-05 | (Repair) Weld 7 | Step-Butt | Complete |  |  |  |  | Nb |  |  | Stamped Sheet | 0.254 | Millimeter |  | Nb |  |  | Machined Plate | 20 | Millimeter |  | 0 | 0 | 0 |  |  |  | 6 | 332 | -7 | 20 | 200 | 25 | 563 | 50 |  |  |  | 0 | 41 | 36 |  | Single small expulsion during weld. All surfaces appear to be sealed, sending for leak check. |  |  |  |  | DLWindowRepair2-WP |  | DLWindowRepair2-We |  |  | 1F32B88D-0995-07AA-3A19C2ED9A98EE12 | DL-120/042722-05_(Repair) Weld 7
1270 | AOBRIEN | 2023-02-09 15:55 | C7504W | DL-145 | Window Eyelet Repair Weld | Lap | Complete |  |  |  |  | Nb |  |  | Stamped Sheet | 0.254 | Millimeter |  | Nb |  |  | Machined Plate | 20 | Millimeter |  | 0 |  | 0 |  |  |  | 6 | 332 | -7 | 20 | 200 | 25 | 548 | 50 |  |  |  | 0 | 5 | 1 | Full path with overlaps. Gun tilts from +12 to -12 during the starts and stops to avoid the fixture arm | [5 empty] | DLWindowRepair-WP | 2FD1AECC-E56D-B05A-16A31E56C51877A6 | DLWindowRepair-We | 2FD2B96D-E68F-260E-D8654F9B6789DD23 | 2FD3ED4D-EE16-A39C-A5917570B7B86226 | 2FD4F7BB-055C-076E-78A732E806C83F55 | DL-145_Window Eyelet Repair Weld
1271 | AOBRIEN | 2023-02-10 13:49 | C7504W | DL-230 | Window Flange Repair | Other | Partial | Top layer seal pass (failed leak check) |  |  |  | Nb |  |  | Stamped Sheet | 1.6 | Millimeter |  | Nb |  |  | Machined Plate | 1.6 | Millimeter |  | 90 | 0 |  | 1000 | 150 | 500 | 6 | 332 | -7 | 6 | 60 | 33 | 555 | 50 |  |  |  | 0 | 4 | 12 |  | Repair looks good, minus one section near area that was previously filled. |  |  |  |  | DLFlangeWP | 60760993-F1BB-828B-5E3A41FAB7BE4DD2 | DLFlangeWe-Rep | 60775631-F6BD-74D3-A69B0151FC95ADB2 | 608986FB-B266-7115-1856B3998E8C2554 | 608ABD61-0FAB-7DFC-36DF40AEC342D28F | DL-230_Window Flange Repair
1272 | AOBRIEN | 2023-02-10 14:27 | C7504W | DL-230 | Window Flange Repair | Other | Partial | Additional pass to fuse near the flange face |  |  |  | Nb |  |  | Stamped Sheet | 1.6 | Millimeter |  | Nb |  |  | Machined Plate | 1.6 | Millimeter |  | 90 | -30 | 0 | 1000 | 150 | 500 | 6 | 332 | -7 | 6 | 60 | 33 | 555 | 50 |  |  |  | 0 | 6 | 23 | [8 empty] | Linear4pt-Weld | 608CD63C-AA9F-6D57-E2AC9937A397F91B | 608E3D4C-F3F7-F20F-60A72E13C9C9888E | 608F70AA-D576-A5BE-7C5E7077BB7ED204 | DL-230_Window Flange Repair
1273 | AOBRIEN | 2023-02-14 11:03 | C7504W | DL-230 | Window Flange Inside Repair | Other | Partial | Fusing in surface |  |  |  | Nb |  |  | Stamped Sheet | 1.6 | Millimeter |  | Nb |  |  | Machined Plate | 1.6 | Millimeter |  | 90 | -45 | 0 | 1000 | 150 | 500 | 6 | 332 | -7 | 6 | 60 | 33 | 557 | 50 |  |  |  | 0 | 15 | 35 | Smoothing of inside profile | Path not long enough, need to extend another 25mm and run again, then offset 0.080" and run again. Sections hit look good. | [6 empty] | Linear4pt-Weld | 2AA3F190-A5B3-15B7-CE3CCD39A427D1F7 | 2AA5D1C4-AFBA-3834-4B5A6AA8173781AF | 2AA7D0CA-EF96-20D4-85494064A7D4508C | DL-230_Window Flange Inside Repair
1274 | AOBRIEN | 2023-02-14 12:45 | C7504W | DL-230 | Window Flange Inside Repair 2 | Other | Partial | Surface repair of inside of dogleg |  |  |  | Nb |  |  | Stamped Sheet | 1.6 | Millimeter |  | Nb |  |  | Machined Plate | 1.6 | Millimeter |  | 90 | -45 | 0 | 1000 | 150 | 500 | 6 | 332 | -7 | 6 | 60 | 33 | 557 | 50 |  |  |  | 1 | 15 | 35 | Smoothing of inside profile. Path extended ~25mm | Areas hit look good. More passes required. | [6 empty] | Linear4pt-Weld | 2AAA05F6-D41A-C1D3-147D5D5AA2A04595 | 2AAB40DF-9B34-3E57-4171619B995D58D4 | 2AAC8F9D-C24F-2D69-7A7E8B3B5DA326E1 | DL-230_Window Flange Inside Repair 2
1275 | AOBRIEN | 2023-02-14 13:13 | C7504W | DL-230 | Window Flange Inside Repair 3 | Other | Partial | Surface smoothing/fusing from previous repairs |  |  |  | Nb |  |  | Stamped Sheet | 1.6 | Millimeter |  | Nb |  |  | Machined Plate | 1.6 | Millimeter |  | 90 | -45 | 0 | 1000 | 150 | 500 | 6 | 332 | -7 | 6 | 60 | 33 | 557 | 50 |  |  |  | 0 | 16 | 17 | Offset Y-0.080" from previous | One pore in the middle of the weld remains, likely the cause of the initial leak. | [6 empty] | Linear4pt-Weld | 2C05E387-CAC8-43DB-AE2D37C50EFCEED6 | 2C0751E8-F5BF-890E-A4FFB2CF2DEA62BA | 2C085165-D1D9-3387-3DFAE784E799FC88 | DL-230_Window Flange Inside Repair 3
1276 | AOBRIEN | 2023-02-14 14:01 | C7504W | DL-230 | Window Flange Inside Repair 4 | Other | Partial | Surface smoothing/fusing |  |  |  | Nb |  |  | Stamped Sheet | 1.6 | Millimeter |  | Nb |  |  | Machined Plate | 1.6 | Millimeter |  | 90 | -45 | 0 | 1000 | 150 | 500 | 6 | 332 | -7 | 6 | 60 | 33 | 557 | 50 |  |  |  | 0 | 17 | 15 |  | Pore still visible via camera. Additional pass required. | [6 empty] | Linear4pt-Weld |  |  |  | DL-230_Window Flange Inside Repair 4
1277 | AOBRIEN | 2023-02-14 17:18 | C7504W | DL-230 | Waveguide Flange Outside Repair 2 | Other | Partial | Surface melting to close any small open pores or cracks (unknown cause of leaking) |  |  |  | Nb |  |  | Stamped Sheet | 1.6 | Millimeter |  | Nb |  |  | Machined Plate | 1.6 | Millimeter |  | 90 | 0 |  | 1000 | 113 | 375 | 8 | 322 | -5 | 6 | 60 | 33 | 557 | 50 | [7 empty] | Beam hit machine clamps in two spots, need to add angle to travel |  |  |  |  | DLFLangeWP |  | DLFlangeWe-8 |  |  |  | DL-230_Waveguide Flange Outside Repair 2
1278 | AOBRIEN | 2023-02-14 17:19 | C7504W | DL-230 | Waveguide Flange Outside Repair 3 | Other | Partial | Surface smoothing/sealing |  |  |  | Nb |  |  | Stamped Sheet | 1.6 | Millimeter |  | Nb |  |  | Machined Plate | 1.6 | Millimeter |  | 90 | -5 |  | 1000 | 113 | 375 | 8 | 321 | -6 | 6 | 60 | 35 | 557 | 50 | [7 empty] | Looks good. |  |  |  |  | DLFLangeWP |  | DLFlangeWe-8 |  |  |  | DL-230_Waveguide Flange Outside Repair 3
1279 | AOBRIEN | 2023-02-14 17:21 | C7504W | DL-230 | Waveguide Flange Outside Repair 4 | Other | Partial | Surface smoothing/sealing |  |  |  | Nb |  |  | Stamped Sheet | 1.6 | Millimeter |  | Nb |  |  | Machined Plate | 1.6 | Millimeter |  | 90 | -5 |  | 1000 | 113 | 375 | 8 | 321 | -6 | 6 | 60 | 35 | 557 | 50 |  |  |  | 0 | 29 | 22 | Offset Y-050 from previous | [5 empty] | DLFLangeWP |  | DLFlangeWe-8 |  |  |  | DL-230_Waveguide Flange Outside Repair 4
1379 | AOBRIEN | 2023-03-28 15:59 | C7504W | DL-232/042822-02 | Window Eyelet Weld | Lap | Complete | Penetrating through upper part into lower |  |  |  | Nb |  |  | Stamped Sheet | 0.254 | Millimeter |  | Nb |  |  | Machined Plate | 23.114 | Millimeter |  | 0 |  | 0 |  |  |  | 6 | 332 | -7 | 20 | 200 | 25 | 559 | 50 |  |  |  | 1 | 24 | 54 | Weld starts with a 12 degree pull angle and ends with 12 degree push | Good! Weld surface is slightly concave but no visible openings are present. |  |  |  |  | DLWindow-WP | A34DA6F5-9FC3-9C2B-C14E97D455F0B3CF | DLWindow-We | A34F1127-01CC-5400-02B5771D11153E0D | A350CAC4-9B97-A20E-98F05F188553D2D0 | A3523C37-AD63-310F-68747259EB4738E9 | DL-232/042822-02_Window Eyelet Weld
1380 | FOLLKIEJ | 2023-03-30 11:15 | C7504W | DL-145/042822-06 | Window Eyelet Weld | Lap | Complete | Penetrating through upper part into lower |  |  |  | Nb |  |  | Stamped Sheet | 0.254 | Millimeter |  | Nb |  |  | Machined Plate | 23.114 | Millimeter |  | 0 |  | 0 |  |  |  | 6 | 332 | -7 | 20 | 200 | 25 | 558 | 50 |  |  |  | 1 | 26 | 36 |  | Weld failed leak check on the second half of the seam. No visual indications noted. | 002662BB-C4A5-6ED5-CAA2140418AB0DE3 |  |  |  |  | 00102A4D-9D62-AFE8-2FB47186C3069126 |  | 00136BE3-EA0F-CF55-9568B4291C87DA01 | 00178BF5-ED78-4610-474FC96F34E5CB24 | 001AA791-AF8A-71BC-17667045A6B34233 | DL-145/042822-06_Window Eyelet Weld
1381 | AOBRIEN | 2023-03-31 13:36 | C7504W | DL-145/042822-06 | Window Eyelet Repair | Lap | Complete | Penetrating through 0.010" part into flange |  |  |  | Nb |  |  | Stamped Sheet | 0.254 | Millimeter |  | Nb |  |  | Machined Plate | 23.114 | Millimeter |  | 0 |  | 0 |  |  |  | 6 | 332 | -7 | 20 | 200 | 25 | 562 | 50 | [7 empty] | Lost beam around 3/4 of the way along the second long leg. Another repair needed. |  |  |  |  | DLWindowRepair-WP | 3B9D8032-0520-BB9B-7FAF4C164BEDC06B | DLWindowRepair-We | 3B9ECB4E-D013-B6D7-727B5DC20D704E1F | 3BAD382E-BBC3-0DFF-C0BF53C7F4B5FC17 | 3BB071F7-F45A-F134-BC8984F383937838 | DL-145/042822-06_Window Eyelet Repair
1382 | AOBRIEN | 2023-03-31 13:41 | C7504W | DL-145/042822-06 | Window Eyelet Repair | Lap | Complete | Penetration through 0.010" part into flange |  |  |  | Nb |  |  | Stamped Sheet | 0.254 | Millimeter |  | Nb |  |  | Machined Plate | 23.114 | Millimeter |  | 0 |  | 0 |  |  |  | 6 | 332 | -7 | 20 | 200 | 25 | 562 | 50 | [7 empty] | Another beam flicker at the beginning of the last leg. |  |  |  |  | DLWindowRepair-WP | 3BB2A34A-D0D6-85F5-9DE4CC83D854D3C2 | DLWindowRepair-We | 3BC9DEAF-9A4F-F82C-489D1D969C88FB26 | 3BCB61A2-F52C-A79E-EABB4576A674082E | 3BCE9BFB-EF2E-F416-B51D6F6F8DE272C7 | DL-145/042822-06_Window Eyelet Repair
1383 | AOBRIEN | 2023-03-31 13:42 | C7504W | DL-145/042822-06 | Window Eyelet Repair | Lap | Complete |  |  |  |  | Nb |  |  | Stamped Sheet | 0.254 | Millimeter |  | Nb |  |  | Machined Plate | 23.114 | Millimeter |  | 0 |  | 0 |  |  |  | 6 | 332 | -7 | 20 | 200 | 25 | 562 | 50 | [7 empty] | Good. | 1807C62C-0CC5-B4C3-FC07945C7BFC7EDE |  |  |  | DLWindowRepair-WP | 3BD0B269-BC87-C653-F6D9C76144424893 | DLWindowRepair-We | 3BD1F785-DC53-AB28-668F4CA1DCCCE401 | 3BD3B468-0E58-19D9-AF7008EBA906E212 | 3BD4E070-0419-240F-EBCD0CC5F4F9E5C1 | DL-145/042822-06_Window Eyelet Repair
1390 | AOBRIEN | 2023-04-05 15:57 | C7505W | Pre-Dogleg | Body Weld 1 | Butt | Complete |  |  |  |  | Nb |  |  | Stamped Sheet | 2.9 | Millimeter |  | Nb |  |  | Stamped Sheet | 2.9 |  |  | 0 | 0 | 0 | 1000 | 500 | 500 | 6 | 335 | -4 | 6 | 60 | 50 | 567 | 50 |  |  |  | 1 | 52 | 7 |  | Two minor expulsions during weld, no weld defects noted. Exterior surface is rough but acceptable, interior surface looks fantastic. | CE8498C3-B3F2-9D85-93C499915FAD850A | CE869089-AD85-7F89-3C895B390C4D3C11 |  |  | DLBody-WP | 3EF03506-E3C3-4A83-4BBDB4AAB8BF143A | DLBody-We | 3EF17199-DEEC-F54C-42C8649A7E27AA43 | 3EF2DD93-AA28-8A57-4F7E22F58D24819F | 3EF41D57-CD7B-F50A-0EC6B9EC11CA6642 | Pre-Dogleg_Body Weld 1
1391 | FOLLKIEJ | 2023-04-06 11:04 | C7505W | Pre-Dogleg | Body Weld 2 | Butt | Complete |  |  |  |  | Nb |  |  | Stamped Sheet | 2.9 | Millimeter |  | Nb |  |  | Stamped sheet | 2.9 | Millimeter |  | 0 | 0 | 0 | 1000 | 500 | 500 | 6 | 335 | -4 | 6 | 60 | 50 | 570 | 50 |  |  |  | 1 | 54 | 12 |  |  | 69655727-AE4E-4AF6-3CF6D22584A5A52B | 6967B9C0-9F00-57CF-EBAFA9CAD072B54E | CE8A89BC-A695-C417-3FF3EC720B030303 |  | DLBody-WP.fnc | 673E825B-A853-E925-A898ED4CA21963B9 | DLBody-We.fnc | 67458F35-CF3F-CFA8-BA3E874204D07E71 | 674FFAFF-A5F6-57A0-F693AC1285702E24 | 67531DC4-B228-A775-5CAF773FB59FE247 | Pre-Dogleg_Body Weld 2
1392 | FOLLKIEJ | 2023-04-06 13:26 | C7505W | Pre-Dogleg | Body Weld 1 | Butt | Complete |  |  |  |  | Nb |  |  | Stamped Sheet | 2.9 | Millimeter |  | Nb |  |  | Stamped sheet | 2.9 | Millimeter |  | 0 | 0 | 0 | 1000 | 500 | 500 | 6 | 335 | -4 | 6 | 60 | 50 | 570 | 50 |  |  |  | 1 | 55 | 44 |  | Good. | CE8DE27F-9ADB-6244-22CE78B2711B1CA5 | CE8FBA8E-C173-E508-2BB58F6E60A4AF66 |  |  | DLBody-WP.fnc | 6C42E5B5-069E-CC0D-ACFB30DB03BF9C77 | DLBody-We.fnc | 6C47EC58-A95B-6AD1-C68F4466E35837C2 | 6C5514FE-FF28-3836-594EB2571C187F94 | 6C56FDA4-9BCF-468E-6022D09798F559C1 | Pre-Dogleg_Body Weld 1
1393 | FOLLKIEJ | 2023-04-06 15:00 | C750W5 | Pre-Dogleg | Body Weld 2 | Butt | Complete |  |  |  |  | Nb |  |  | Stamped Sheet | 2.9 | Millimeter |  | Nb |  |  | Stamped sheet | 2.9 | Millimeter |  | 0 | 0 | 0 | 1000 | 500 | 500 | 6 | 335 | -4 | 6 | 60 | 50 | 570 | 50 | 50 |  |  | 1 | 57 | 22 |  | Good. | CF2D6C5E-C69F-B328-06D08D211F661D73 | CF339346-D659-D3A8-31B4C859ECAAB3E2 |  |  | DLBody-WP.fnc | 6F9E28FF-B19F-EB3C-CC3FABAD4AAF9D4E | DLBody-We.fnc | 6FA4E89E-F02F-1E92-DDBE31852DDA3D75 | 6FA93ABB-E022-F03D-1C9CF89AC56E597B | 6FABC310-C026-D6BC-9393DE9F322F331B | Pre-Dogleg_Body Weld 2
1394 | FOLLKIEJ | 2023-04-07 09:44 | C750W5 | Pre-Dogleg | Body Weld 1 | Butt | Complete |  |  |  |  | Nb |  |  | Stamped Sheet | 2.9 | Millimeter |  | Nb |  |  | Stamped sheet | 2.9 | Millimeter |  | 0 | 0 | 0 | 1000 | 500 | 500 | 6 | 335 | -4 | 6 | 60 | 50 | 561 | 50 |  |  |  | 1 | 59 | 7 |  |  | 98BC24E6-CFB6-E3D4-59B3A62CFFEC5679 | 98BE22F1-E51B-6C32-4ABE5EE0247353E0 | CF384F2E-9789-474D-0CA119A1B5799D89 |  | DLBody-WP.fnc | 97CDCF7B-F072-D33F-F46C21C1773B7909 | DLBody-We.fnc | 97D21A2D-F361-9078-78010FA8AFBF73E5 | 97D61496-954A-AD1E-A564B2C9A3F622FB | 97D86B3A-0BB9-20A7-94419686D30AF067 | Pre-Dogleg_Body Weld 1
1395 | FOLLKIEJ | 2023-04-07 10:58 | C750W5 | Pre-Dogleg | Body Weld 2 | Butt | Complete |  |  |  |  | Nb |  |  | Stamped Sheet | 2.9 | Millimeter |  | Nb |  |  | Stamped sheet | 2.9 | Millimeter |  | 0 | 0 | 0 | 1000 | 500 | 500 | 6 | 335 | -4 | 6 | 60 | 50 | 561 | 50 |  |  |  | 2 | 0 | 34 |  |  | CF4F27A2-015D-0EB2-5A26755AF73A7BA2 | CF505B41-E3C3-166D-8B3DE3B8AC9DB08D |  |  | DLBody-WP.fnc | 9AB9DCC9-B75A-E4F9-CB23040A60766D65 | DLBody-We.fnc | 9ABF9E08-B51C-8CAB-2621A36D98F0961B | 9AC38987-9912-D72A-FE1A13A8B501DC14 | 9AC85AD4-BB1B-E59F-63EDCFF78DCD0FE1 | Pre-Dogleg_Body Weld 2
1396 | FOLLKIEJ | 2023-04-07 13:16 | C750W5 | Pre-Dogleg | Body Weld 1 | Butt | Complete |  |  |  |  | Nb |  |  | Stamped Sheet | 2.9 | Millimeter |  | Nb |  |  | Stamped sheet | 2.9 | Millimeter |  | 0 | 0 | 0 | 1000 | 500 | 500 | 6 | 335 | -4 | 6 | 60 | 50 | 561 | 50 |  |  |  | 2 | 2 | 9 |  |  | CF5F5A0E-B0DA-1501-F58134C0A2A77BA9 | CF60AEAF-F642-A516-72FB09DDADEF022A |  |  | DLBody-WP.fnc | 2D0BF398-9FEC-72A8-631084E44E461F2C | DLBody-We.fnc | 2D1043CB-A9FC-04D9-B3D44BFD7DE10005 |  | 2D14ACD9-EEEC-8AA8-6588D02EF90878F2 | Pre-Dogleg_Body Weld 1
1397 | FOLLKIEJ | 2023-04-10 08:16 | C750W5 | Pre-Dogleg | Body Weld 2 | Butt | Complete |  |  |  |  | Nb |  |  | Stamped Sheet | 2.9 | Millimeter |  | Nb |  |  | Stamped sheet | 2.9 | Millimeter |  | 0 | 0 | 0 | 1000 | 500 | 500 | 6 | 335 | -4 | 6 | 60 | 50 | 565 | 50 |  |  |  | 2 | 3 | 40 |  |  | CF63FB0C-96FA-DCF9-875077FA2DB73D10 | CF654014-E21B-562E-D6B21565D184AB56 |  |  | DLBody-WP.fnc | 2F1399F1-9C19-D3C5-78D2D1044EAD68F0 | DLBody-We.fnc | 2F17983F-C8CE-6266-7D894B88995A0431 |  | 2F1BA251-BFD7-F554-CDF91EEC09BE4CE3 | Pre-Dogleg_Body Weld 2
1398 | FOLLKIEJ | 2023-04-10 11:21 | C750W5 | Pre-Dogleg | Body Weld 1 | Butt | Complete |  |  |  |  | Nb |  |  | Stamped Sheet | 2.9 | Millimeter |  | Nb |  |  | Stamped sheet | 2.9 | Millimeter |  | 0 | 0 | 0 | 1000 | 500 | 500 | 6 | 335 | -4 | 6 | 60 | 50 | 565 | 50 |  |  |  | 2 | 5 | 7 |  | Good. | CF6A6781-D252-0369-E6EC9C78E03EFB1C | CF6BC4DB-00C3-548A-7F2812749933A173 |  |  | DLBody-WP.fnc | 35AF363A-AF92-BFA5-FC3B463C914B2262 | DLBody-We.fnc | 35B36728-DFBD-3B9B-DCE07ADE0BD88E3C | 35FC35A2-9836-3BA3-2DC3F9E0D71D44DF | 3600B9DA-C627-AA3C-EBF0563D9B109CF6 | Pre-Dogleg_Body Weld 1
1399 | AOBRIEN | 2023-04-11 11:05 | C7505W | Pre-Dogleg | Body Weld 2 | Butt | Complete |  |  |  | Bespoke fixture | Nb |  |  | Stamped Sheet | 2.9 | Millimeter |  | Nb |  |  | Stamped Sheet | 2.9 | Millimeter |  | 0 | 0 | 0 | 1000 | 500 | 500 | 6 | 335 | -4 | 6 | 60 | 50 | 562 | 50 |  |  |  | 2 | 7 | 52 |  | Good. | CFB1C6BE-E436-43EE-418B53FA60D342A3 | CFB2EF07-C436-0593-8F8DAA1A0621BA89 |  |  | DLBody-WP | 68C0B6F4-C3CC-B413-8EDE5BF5B136220A | DLBody-We | 68C1E42C-070B-5CDF-9640A2C3ED4D1575 | 68C30F73-BC02-5597-95988752E1A83870 | 68C44518-BBE5-AE6E-7F3A72D5018F9524 | Pre-Dogleg_Body Weld 2
1400 | AOBRIEN | 2023-04-11 15:17 | C7505W | Pre-Dogleg | Body Weld 1 | Butt | Complete |  |  |  |  | Nb |  |  | Stamped Sheet | 2.9 | Millimeter |  | Nb |  |  | Stamped Sheet | 2.9 | Millimeter |  | 0 | 0 | 0 | 1000 | 500 | 500 | 6 | 335 | -4 | 6 | 60 | 50 | 562 | 50 |  |  |  | 2 | 9 | 21 |  | Small expulsion, weld is still good. | CF899097-DF35-FB80-C7E34C602456391C | CF8AFA9C-AE8D-6FED-29DDC84CCDD5BA43 |  |  | DLBody-WP | 71A74962-9C90-C4BF-79169828B6F35518 | DLBody-We | 71A8610B-99FE-3158-F2F4D6491A838CBF | 71A96FBB-9795-CF2A-17F93789B476CE83 | 71AA9314-A085-00A0-BBCA1279328A60C3 | Pre-Dogleg_Body Weld 1
1401 | AOBRIEN | 2023-04-11 16:36 | C7505W | Pre-Dogleg | Body Weld 2 | Butt | Complete |  |  |  |  | Nb |  |  | Stamped Sheet | 2.9 | Millimeter |  | Nb |  |  | Stamped Sheet | 2.9 | Millimeter |  | 0 | 0 | 0 | 1000 | 500 | 500 | 6 | 335 | -4 | 6 | 60 | 50 | 562 | 50 |  |  |  | 2 | 10 | 42 |  | Single expulsion near end of curve. | CF8D4A57-BB46-3715-1133929F2D440868 | CF8EC9C7-C068-5BAF-F4C1E8C40310838C |  |  | DLBody-WP | 7461AE2F-9EB9-0FA7-DBB29DD416576339 | DLBody-We | 7462E450-E184-0695-79BC508875754A28 | 74646345-AB52-4668-A4A14429A20E4B18 | 7465B02A-D9CF-4859-6E4B7156925E8227 | Pre-Dogleg_Body Weld 2
1402 | AOBRIEN | 2023-04-13 14:21 | C7505W | Pre-Dogleg | Body Weld 1 | Butt | Complete |  |  |  |  | Nb |  |  | Stamped Sheet | 2.9 | Millimeter |  | Nb |  |  | Stamped Sheet | 2.9 | Millimeter |  | 0 | 0 | 0 | 1000 | 500 | 500 | 6 | 335 | -4 | 6 | 60 | 50 | 565 | 50 |  |  |  | 3 | 13 | 26 | [6 empty] | DLBody-WP | D7C474D4-B604-703B-5E62321A1821837D | DLBody-We | D7C599F6-CB9D-587E-C2122C510E3F5DF6 | D7C70F10-A6A7-7628-7EB60C8064020A40 | D7C83E5F-E28B-F9D2-2BD07E051A82521D | Pre-Dogleg_Body Weld 1
1403 | FOLLKIEJ | 2023-04-14 09:03 | C750W5 | Pre-Dogleg | Body Weld 2 |  | Complete |  |  |  |  | Nb |  |  | Stamped Sheet | 2.9 | Millimeter |  | Nb |  |  | Stamped sheet | 2.9 | Millimeter |  | 0 | 0 | 0 | 1000 | 500 | 500 | 6 | 335 | -4 | 6 | 60 | 50 | 563 | 50 |  |  |  | 2 | 15 | 0 |  |  | 005AD9FE-FC1C-5C13-20002CF9A2CFA6B9 | 005CBA4E-D0C3-F9BE-48FDF478AC4ED5CE |  |  | DLBody-WP.fnc | FF18AEAF-D1DF-44C7-447E5AF37853BD31 |  | FF200F50-D95D-9F80-7197C96919186E5C | FF24D3C5-E5B6-39DD-E32C391357357DFB | FF2B4CEC-F650-5922-45910A48F9BF0437 | Pre-Dogleg_Body Weld 2
1412 | FOLLKIEJ | 2023-04-18 10:53 | C750W5 | Pre-Dogleg | Body Weld 1 | Butt | Complete |  |  |  |  | Nb |  |  | Stamped Sheet | 2.9 | Millimeter |  | Nb |  |  | Stamped sheet | 2.9 | Millimeter |  | 0 | 0 | 0 | 1000 | 500 | 500 | 6 | 335 | -4 | 6 | 60 | 50 | 560 | 50 |  |  |  | 2 | 41 | 25 | [6 empty] | DLBody-WP.fnc | D13ACCC5-BFD5-94EE-09E3E8A5A6280A20 | DLBody-We.fnc | D13FD695-E1F8-D2C7-5B547DE0EAB40E61 | D0C7FB26-0957-1318-B2FE3A005E6B6501 | D0C9E7DE-D5F0-A912-77DFFB7FC24A24A3 | Pre-Dogleg_Body Weld 1
1413 | FOLLKIEJ | 2023-04-18 11:13 | C750W5 | Pre-Dogleg | Body Weld 2 | Butt | Complete |  |  |  |  | Nb |  |  | Stamped Sheet | 2.9 | Millimeter |  | Nb |  |  | Stamped sheet | 2.9 | Millimeter |  | 0 | 0 | 0 | 1000 | 500 | 500 | 6 | 335 | -4 | 6 | 60 | 50 | 560 | 50 |  |  |  | 2 | 42 | 44 |  |  | D6952901-C546-974F-39084D72BCFC7C7C | D6973DF3-C3D1-7134-D6AE6FDAFCEEB007 |  |  | DLBody-WP.fnc | D16420EE-A428-CB3F-05F87ABC5504EDC9 | DLBody-We.fnc | D1685D6E-CB96-9F97-FCE9E3E364D1A53C | D16E2980-E3B5-818D-877B39AF9E079D1E | D170E0D8-F5DC-5D21-C7B26E491C891B09 | Pre-Dogleg_Body Weld 2
1414 | FOLLKIEJ | 2023-04-18 13:27 | C750W5 | Pre-Dogleg | Body Weld 1 | Butt | Complete |  |  |  |  | Nb |  |  | Stamped Sheet | 2.9 | Millimeter |  | Nb |  |  | Stamped sheet | 2.9 | Millimeter |  | 0 | 0 | 0 | 1000 | 500 | 500 | 6 | 335 | -4 | 6 | 60 | 50 | 560 | 50 |  |  |  | 2 | 44 | 12 | [6 empty] | DLBody-WP.fnc | D6317862-A8EE-092F-944243E19AB685DC | DLBody-We.fnc | D63654E3-D492-60EF-BA6B218DC804FB92 | D63A5795-D52B-F090-9D277A94CEF02314 | D63CB987-961C-232E-AFB2E74A67346326 | Pre-Dogleg_Body Weld 1
1415 | FOLLKIEJ | 2023-04-18 15:02 | C750W5 | Pre-Dogleg | Body Weld 2 | Butt | Complete |  |  |  |  | Nb |  |  | Stamped Sheet | 2.9 | Millimeter |  | Nb |  |  | Stamped sheet | 2.9 | Millimeter |  | 0 | 0 | 0 | 1000 | 500 | 500 | 6 | 335 | -4 | 6 | 60 | 50 | 560 | 50 |  |  |  | 2 | 45 | 31 |  |  | 003B4905-DD23-A796-5A78DB1B90476F29 | 003D6682-B43B-7B1B-64385E82C1E4D020 |  |  | DLBody-WP.fnc | D9966CB3-A476-4946-FA9FDB2CE068B2CB | DLBody-We.fnc | D99B34B6-DC4D-02C6-89AFF19A709953E7 | D99F5B35-CCE7-507A-CC1AD21EC80E640B | D9A18F43-068D-77B2-E06CF399523D00BA | Pre-Dogleg_Body Weld 2
1416 | FOLLKIEJ | 2023-04-19 08:21 | C750W5 | Pre-Dogleg | Body Weld 1 | Butt | Complete |  |  |  |  | Nb |  |  | Stamped Sheet | 2.9 | Millimeter |  | Nb |  |  | Stamped sheet | 2.9 | Millimeter |  | 0 | 0 | 0 | 1000 | 500 | 500 | 6 | 335 | -4 | 6 | 60 | 50 | 563 | 50 |  |  |  | 2 | 47 | 38 |  | Arc Fault x-1.076, y-0.673. 2nd pass good | 00EA6E6E-A8CB-5FAD-62F9B8EDB64F1E1C | 00ECCB44-97CE-A2EF-9A4463A6B1D66F2F |  |  | DLBody-WP.fnc | FFFD27EA-EB81-536D-311BFA9638E1D304 | DLBody-We.fnc | 00091FF6-90E4-248F-C2E436D5EF33FB15 | 0012384E-003F-5E4C-C9D1BA601B81E50C | 00177B79-FD24-D0EF-600A807D935FE677 | Pre-Dogleg_Body Weld 1
1417 | FOLLKIEJ | 2023-04-19 10:04 | C750W5 | Pre-Dogleg | Body Weld 2 | Butt | Complete |  |  |  |  | Nb |  |  | Stamped Sheet | 2.9 | Millimeter |  | Nb |  |  | Stamped sheet | 2.9 | Millimeter |  | 0 | 0 | 0 | 1000 | 500 | 500 | 6 | 335 | -4 | 6 | 60 | 50 | 563 | 50 |  |  |  | 2 | 48 | 58 | [6 empty] | DLBody-WP.fnc | 02846BDB-9CCE-1F7F-A884727E84400992 | DLBody-We.fnc | 02891D38-98F3-AF2B-28AD8403B281E720 | 028DE84A-EA37-BFFF-89C02BDDFBDDC631 | 028FDA95-97B4-1085-02998D150AB44478 | Pre-Dogleg_Body Weld 2
1418 | FOLLKIEJ | 2023-04-19 12:35 | C750W6 | Pre-Dogleg | Body Weld 1 | Butt | Complete |  |  |  |  | Nb |  |  | Stamped Sheet | 2.9 | Millimeter |  | Nb |  |  | Stamped sheet | 2.9 | Millimeter |  | 0 | 0 | 0 | 1000 | 500 | 500 | 6 | 335 | -4 | 6 | 60 | 50 | 563 | 50 |  |  |  | 2 | 50 | 15 |  |  | 0825097E-A497-F346-502CF205ECB9F46D | 082903B9-C7BE-B771-EBF243B56A436A71 |  |  | DLBody-WP.fnc | 08011A67-C181-9360-34D9252544DD75F6 | DLBody-We.fnc | 080BBEAD-F741-A4EF-119DBBDEA743643E | 080F6309-02D3-A78E-D93FA69CB22667F1 | 082193A4-FF2D-A536-A662980B01D65513 | Pre-Dogleg_Body Weld 1
1419 | FOLLKIEJ | 2023-04-19 13:04 | C750W6 | Pre-Dogleg | Body Weld 2 | Butt | Complete |  |  |  |  | Nb |  |  | Stamped Sheet | 2.9 | Millimeter |  | Nb |  |  | Stamped sheet | 2.9 | Millimeter |  | 0 | 0 | 0 | 1000 | 500 | 500 | 6 | 335 | -4 | 6 | 60 | 50 | 563 | 50 |  |  |  | 2 | 51 | 35 | [6 empty] | DLBody-WP.fnc | 08F0CF67-ECE0-0159-E0061DC989932008 | DLBody-We.fnc | 08F5BAED-C07D-2775-10953904AD18FA7C | 08FDEE21-BEB9-A875-E67AB510327151B1 | 09011878-D63C-5F05-79C987FE95AF3221 | Pre-Dogleg_Body Weld 2
1420 | FOLLKIEJ | 2023-04-19 14:22 | C750W6 | Pre-Dogleg | Body Weld 1 | Butt | Complete |  |  |  |  | Nb |  |  | Stamped Sheet | 2.9 | Millimeter |  | Nb |  |  | Stamped sheet | 2.9 | Millimeter |  | 0 | 0 | 0 | 1000 | 500 | 500 | 6 | 335 | -4 | 6 | 60 | 50 | 563 | 50 |  |  |  | 2 | 52 | 56 |  | Good | 3AC4A736-BC6D-EF9F-408405F6EDBB06F8 | 3AC5D421-E0ED-88D8-4AB784B795A4FD7D |  |  | DLBody-WP.fnc | 0BACD931-D4D8-4FBE-8BA8B86E470F23F2 | DLBody-We.fnc | 0BB0CFEC-F1D3-ADCD-CD3FBD0A5E2182A2 | 0BB9BAB2-FAD1-A4A2-9270AA397A9D7BFB | 0BBC1520-0D5F-3296-9DDC10C923E95928 | Pre-Dogleg_Body Weld 1
1421 | AOBRIEN | 2023-04-20 10:54 | C7506W | Pre-Dogleg | Body Weld 2 | Butt | Complete |  |  |  |  | Nb |  |  | Stamped Sheet | 2.8 | Millimeter |  | Nb |  |  | Stamped Sheet | 2.8 | Millimeter |  | 0 | 0 | 0 | 1000 | 500 | 500 | 6 | 335 | -4 | 6 | 60 | 50 | 566 | 50 |  |  |  | 2 | 55 | 52 |  | Good | 3ABFDB0C-B295-1071-6C5B75AB6B13FB4F | 3AC209C6-ECEB-B12E-8DCA840EDAA933AA |  |  | DLBody-WP | 37AA3C5C-9322-C779-622776C612041959 | DLBody-We | 37AB929F-CC5F-DD77-51C1ECEBF84C2E70 | 37ACF05F-AD36-C3DF-B91270EFF7D5159E | 37AE01C1-CC1F-3684-6B63DF703925F480 | Pre-Dogleg_Body Weld 2
1422 | AOBRIEN | 2023-04-20 13:08 | C7506W | Pre-Dogleg | Body Weld 1 | Butt | Complete |  |  |  |  | Nb |  |  | Stamped Sheet | 2.9 | Millimeter |  | Nb |  |  | Stamped Sheet | 2.9 | Millimeter |  | 0 | 0 | 0 | 1000 | 500 | 500 | 6 | 335 | -4 | 6 | 60 | 50 | 566 | 50 |  |  |  | 2 | 58 | 20 |  | Good | 42712F0A-9075-4AE0-A66670C1823A040F | 42725A8E-F075-A406-FF1745AD32404CD3 |  |  | DLBody-WP | 4250C276-AF4C-8915-B23F5A738BAEE2A0 | DLBody-We | 4252371F-EFE8-E73E-5C0D2E6F915F81A3 | 42584E9A-0904-ED8F-08B96718C358C7D8 | 4259AF8E-F2FB-DC48-3A4F65A4A5294D1E | Pre-Dogleg_Body Weld 1
1423 | AOBRIEN | 2023-04-20 15:14 | C7506W | Pre-Dogleg | Body Weld 2 | Butt | Complete |  |  |  |  | Nb |  |  | Stamped Sheet | 2.9 | Millimeter |  | Nb |  |  | Stamped Sheet | 2.9 | Millimeter |  | 0 | 0 | 0 | 1000 | 500 | 500 | 6 | 335 | -4 | 6 | 60 | 50 | 566 | 50 |  |  |  | 3 | 0 | 16 |  | Good. | 42745255-9073-92E3-97D341CD7644A52D | 42759740-BDFA-6867-C9B26933E7E4C0E7 |  |  | DLBody-WP | 425C1AAC-911A-F7E8-A739DBD4A259732F | DLBody-We | 425D5E07-9F68-A189-8C07F7900AE37B2A | 425E8068-D6A0-BDE9-49B623FC0CAC31CD | 425FF870-B6FB-1ADB-00508F5AD3603927 | Pre-Dogleg_Body Weld 2
1424 | AOBRIEN | 2023-04-20 16:24 | C7506W | Pre-Dogleg | Body Weld 1 | Butt | Complete |  |  |  |  | Nb |  |  | Stamped Sheet | 2.9 | Millimeter |  | Nb |  |  | Stamped Sheet | 2.9 | Millimeter |  | 0 | 0 | 0 | 1000 | 500 | 500 | 6 | 335 | -4 | 6 | 60 | 50 | 566 | 50 |  |  |  | 3 | 2 | 8 |  | Good | 756247A7-E66D-00B4-6EA46D9333742DA0 | 75639BA6-0787-1FD8-880289A8466F0148 |  |  | DLBody-WP | 437F4CF1-B3D4-1AAE-B64E687BB9BA9A97 | DLBody-We | 43808F94-C257-B7DE-C290B933812D3D46 | 4381C062-E7C0-D7DB-3934A1C19FB88B7B | 4382F702-0C65-2A41-45EA9CB382717CCC | Pre-Dogleg_Body Weld 1
1425 | AOBRIEN | 2023-04-21 10:26 | C7506W | Pre-Dogleg | Body Weld 2 | Butt | Complete |  |  |  |  | Nb |  |  | Stamped Sheet | 2.9 | Millimeter |  | Nb |  |  | Stamped Sheet | 2.9 | Millimeter |  | 0 | 0 | 0 | 1000 | 500 | 500 | 6 | 335 | -4 | 6 | 60 | 50 | 564 | 50 |  |  |  | 4 | 3 | 39 |  | Good | 7565CE82-ACC2-3882-10DCFC6DCC47C42C | 756793E7-CD1B-6DB3-B6E70290343560F0 |  |  | DLBody-WP | 6A516868-EFB5-30C3-2FD72AD69F4A5DB5 | DLBody-We | 6A52ACFB-C1C5-35E8-33BBAC170B5E552B | 6A5400BD-9742-188E-A19D7FF600C3D552 | 6A554F5C-A98F-3477-5109CDA6E7A79707 | Pre-Dogleg_Body Weld 2
1428 | FOLLKIEJ | 2023-04-24 13:24 | C750W6 | Pre-Dogleg | Body Weld 1 | Butt | Complete |  |  |  |  | Nb |  |  | Stamped Sheet | 2.9 | Millimeter |  | Nb |  |  | Stamped sheet | 2.9 | Millimeter |  | 0 | 0 | 0 | 1000 | 500 | 500 | 6 | 335 | -4 | 6 | 60 | 50 | 558 | 50 |  |  |  | 3 | 10 | 3 |  |  | 0C2C3D0E-D97B-8307-A828415EBDD6C38C | 0C2F6F62-DE44-8358-A2E218D693E86EE8 |  |  | DLBody-WP.fnc | 0B16FC86-ED51-05B4-BC2B4AB5BBADCE79 | DLBody-We.fnc | 0B1A8C10-FEC1-9BC7-7836C2BDC8BABFA0 | 0B218931-A5F3-39E8-E6BBBBFAA6BD9157 | 0B2A2052-EEC1-9D46-B1650F2D24E40F02 | Pre-Dogleg_Body Weld 1
1429 | FOLLKIEJ | 2023-04-24 14:20 | C7506W | Pre-Dogleg | Body Weld 2 | Butt | Complete |  |  |  |  | Nb |  |  | Stamped Sheet | 2.9 | Millimeter |  | Nb |  |  | Stamped sheet | 2.9 | Millimeter |  | 0 | 0 | 0 | 1000 | 500 | 500 | 6 | 335 | -4 | 6 | 60 | 50 | 558 | 50 |  |  |  | 3 | 11 | 32 |  |  | 0EF2AB96-F1D5-5DED-82C7A5C958CACF25 | 0EF5B987-E436-ED75-7D059FE69742447F |  |  | DLBody-WP.fnc | 0D1FDD0B-B907-7804-5889FEDCCBE42B42 | DLBody-We.fnc | 0D246E6E-BDB8-CECA-78EF8406623CB9D5 | 0D298423-0B91-C3D7-435D818E9220C46E | 0D376A5E-9761-ED63-7EE24622DF3507D7 | Pre-Dogleg_Body Weld 2
1430 | FOLLKIEJ | 2023-04-24 15:35 | C7506W | Pre-Dogleg | Body Weld 1 | Butt | Complete |  |  |  |  | Nb |  |  | Stamped Sheet | 2.9 | Millimeter |  | Nb |  |  | Stamped sheet | 2.9 | Millimeter |  | 0 | 0 | 0 | 1000 | 500 | 500 | 6 | 335 | -4 | 6 | 60 | 50 | 558 | 50 |  |  |  | 3 | 12 | 53 |  |  | 3220B7F7-C9C9-666B-CADE100FF9C787CC | 322375C9-B49D-E43C-EA9A3BE27F36C98A |  |  | DLBody-WP.fnc | 0FC7266E-A594-AB00-8408332F84484F91 | DLBody-We.fnc | 0FCAE42F-B7B3-8BA3-A34053469861C6F9 | 0FCF08A3-BC1F-7376-78C1CDBF2DB48CDD | 0FD1EA22-9483-760E-4D7EE86DC8B4A5EF | Pre-Dogleg_Body Weld 1
1431 | FOLLKIEJ | 2023-04-25 07:58 | C7506W | Pre-Dogleg | Body Weld 2 | Butt | Complete |  |  |  |  | Nb |  |  | Stamped Sheet | 2.9 | Millimeter |  | Nb |  |  | Stamped sheet | 2.9 | Millimeter |  | 0 | 0 | 0 | 1000 | 500 | 500 | 6 | 335 | -4 | 6 | 60 | 50 | 560 | 50 |  |  |  | 3 | 14 | 29 |  |  | 36253567-E5DD-B187-8AD52E4F3F9D05BF | 36271E65-EE5D-C8FB-3AE1308CA4D65490 |  |  | DLBody-WP.fnc | 32E77C66-E19A-EC82-0CB6B11E46D3EFCD | DLBody-We.fnc | 32EB7CC7-0EE6-BBEC-C9F944B28F06881F | 32EFA0DB-0F73-6825-E841A29C143DE0E4 | 32F27501-AE88-C8F7-9638CFFCDA0B0D33 | Pre-Dogleg_Body Weld 2
1432 | FOLLKIEJ | 2023-04-25 10:24 | C7506W | Pre-Dogleg | Body Weld 1 | Butt | Complete |  |  |  |  | Nb |  |  | Stamped Sheet | 2.9 | Millimeter |  | Nb |  |  | Stamped sheet | 2.9 | Millimeter |  | 0 | 0 | 0 | 1000 | 500 | 500 | 6 | 335 | -4 | 6 | 60 | 50 | 560 | 50 |  |  |  | 3 | 15 | 58 |  |  | 397C21F8-B042-B305-80A330EA609F7739 | 398F4E5E-B541-D502-1AC44E0F6E5F3683 |  |  | DLBody-WP.fnc | 384D0E42-0E0D-9EFB-4DCA32BBDE44C729 | DLBody-We.fnc | 3850ED7E-9D8B-C9F8-D99C6D4C2FF4838E | 38555F2D-D094-FEC7-1C13B047025D6A79 | 3859519A-E490-489E-EE1742028DC2661B | Pre-Dogleg_Body Weld 1
1433 | FOLLKIEJ | 2023-04-25 11:29 | C7506W | Pre-Dogleg | Body Weld 2 | Butt | Complete |  |  |  |  | Nb |  |  | Stamped Sheet | 2.9 | Millimeter |  | Nb |  |  | Stamped sheet | 2.9 | Millimeter |  | 0 | 0 | 0 | 1000 | 500 | 500 | 6 | 335 | -4 | 6 | 60 | 50 | 560 | 50 |  |  |  | 3 | 17 | 17 |  |  | 413B093E-0581-7A8F-CBCECA0C7CA207C8 | 41424B38-CFB5-A0F4-6778D3028E1B173B |  |  | DLBody-WP.fnc | 407ECBC9-9384-CE4E-35D20F7EB10D4FD3 | DLBody-We.fnc | 4084B2E1-F091-3CB4-A05170A3A6F7184D | 4088A456-A22E-AF20-B11A88B9828F467C | 408A934A-00BD-2A37-D2A313FFB109CF3C | Pre-Dogleg_Body Weld 2
1434 | FOLLKIEJ | 2023-04-26 07:28 | C7506W | Pre-Dogleg | Body Weld 1 | Butt | Complete |  |  |  |  | Nb |  |  | Stamped Sheet | 2.9 | Millimeter |  | Nb |  |  | Stamped sheet | 2.9 | Millimeter |  | 0 | 0 | 0 | 1000 | 500 | 500 | 6 | 335 | -4 | 6 | 60 | 50 | 560 | 50 |  |  |  | 3 | 18 | 37 |  |  | 66D2A79B-CA03-FDED-D329DE0AAEED512E | 66D5194F-9A3A-D3FC-CE127FDD63FEED52 |  |  | DLBody-WP.fnc | 65751156-B159-14FF-E38EE6BA108D129E | DLBody-We.fnc | 65788442-A88A-6091-158CF9B3E71DB103 | 657BC60C-FDFB-8871-4F717CEC96A219CB | 657D6553-F2C6-70AF-B5A047711404C586 | Pre-Dogleg_Body Weld 1
1435 | FOLLKIEJ | 2023-04-26 08:54 | C7506W | Pre-Dogleg | Body Weld 2 | Butt | Complete |  |  |  |  | Nb |  |  | Stamped Sheet | 2.9 | Millimeter |  | Nb |  |  | Stamped sheet | 2.9 | Millimeter |  | 0 | 0 | 0 | 1000 | 500 | 500 | 6 | 335 | -4 | 6 | 60 | 50 | 560 | 50 |  |  |  | 3 | 19 | 58 |  |  | 6AB26FF7-B9A1-AB89-EB2B2A79764DB916 | 6AB4F3C3-9858-6C0C-B7A2935DD2AD8061 |  |  | DLBody-WP.fnc | 68AB591A-DB05-9BD4-98C8A0ECBFDAAE01 | DLBody-We.fnc | 68AF168F-DA96-FCBB-B74C739E8F2D9094 | 68B28519-A80F-7AF7-D86D50B2828D2D7A | 68B42D01-D512-06C9-929FE751E34DEB78 | Pre-Dogleg_Body Weld 2
1436 | FOLLKIEJ | 2023-04-26 09:53 | C7506W | Pre-Dogleg | Body Weld 1 | Butt | Complete |  |  |  |  | Nb |  |  | Stamped Sheet | 2.9 | Millimeter |  | Nb |  |  | Stamped sheet | 2.9 | Millimeter |  | 0 | 0 | 0 | 1000 | 500 | 500 | 6 | 335 | -4 | 6 | 60 | 50 | 560 | 50 |  |  |  | 3 | 21 | 16 |  |  | 6B9CC96F-0C86-3366-2C0995F6DE8B5111 | 6B9EA7FB-0DA0-0556-6E357B1F8E15AA7B |  |  | DLBody-WP.fnc | 6A9C572F-AD87-EFB9-D7BCD4415ED5F767 | DLBody-We.fnc | 6A9FB121-ACF3-C394-C78746AD09D1102A | 6AA36B37-E9C5-E181-F9057BFBC888EB69 | 6AA57362-FF7E-1552-7431AE3E017C5723 | Pre-Dogleg_Body Weld 1
1437 | FOLLKIEJ | 2023-04-26 10:50 | C7506W | Pre-Dogleg | Body Weld 2 | Butt | Complete |  |  |  |  | Nb |  |  | Stamped Sheet | 2.9 | Millimeter |  | Nb |  |  | Stamped sheet | 2.9 | Millimeter |  | 0 | 0 | 0 | 1000 | 500 | 500 | 6 | 335 | -4 | 6 | 60 | 50 | 560 | 50 |  |  |  | 3 | 22 | 37 |  |  | 71BA3F0B-DE46-287F-46316A2357EF5AD9 | 71BC40FC-A751-4C98-23525E8D73D6F9D0 |  |  | DLBody-WP.fnc | 6CAE89E5-ED2D-74E1-DDECA681238BF13A | DLBody-We.fnc | 6CB37830-9D99-BC13-02BAC7370D8349F5 | 6CB7FD7B-CCEF-1979-50C38329454A1AC1 | 6CBA8CF8-E7BB-95CF-B4834B18619A35FE | Pre-Dogleg_Body Weld 2
1438 | FOLLKIEJ | 2023-04-26 13:44 | C7506W | Pre-Dogleg | Body Weld 1 | Butt | Complete |  |  |  |  | Nb |  |  | Stamped Sheet | 2.9 | Millimeter |  | Nb |  |  | Stamped sheet | 2.9 | Millimeter |  | 0 | 0 | 0 | 1000 | 500 | 500 | 6 | 335 |  | 6 | 60 | 50 | 560 | 50 |  |  |  | 3 | 23 | 57 |  |  | 73D65220-AEAC-88FA-9AF0A7CD2D9AB080 | 73D84CC6-0A78-0263-DE9C33D987CB5011 |  |  | DLBody-WP.fnc | 72DD46ED-E1BC-744C-62D71D16E371C01E | DLBody-We.fnc | 72E104EE-B773-4C8F-3345F16A2FFD1E3A | 72E5314B-FE9C-35C9-420ECC5343F1B06C | 72E7F2C3-B6C3-C9BB-89B5EDF6D2C53FDA | Pre-Dogleg_Body Weld 1
1439 | FOLLKIEJ | 2023-04-26 14:34 | C7506W | Pre-Dogleg | Body Weld 2 | Butt | Complete |  |  |  |  | Nb |  |  | Stamped Sheet | 2.9 | Millimeter |  | Nb |  |  | Stamped sheet | 2.91 | Millimeter |  | 0 | 0 | 0 | 1000 | 500 | 500 | 6 | 335 | -4 | 6 | 60 | 50 | 560 | 50 |  |  |  | 3 | 25 | 16 |  |  | 759B048F-F7B2-939D-B7CB223F969802C1 | 75A139A1-9BCD-3BF8-3B6B7044A38EB9C9 |  |  | DLBody-WP.fnc | 74A9B304-9EBE-06C5-E62B955EE0852097 | DLBody-We.fnc | 74AE1141-CAB9-AED7-2A7C2606439DB372 | 74B1C009-DFD3-E58D-E90605DCFAF54441 | 74B38304-DF6D-8613-400C83EE5053BD95 | Pre-Dogleg_Body Weld 2
1553 | AOBRIEN | 2023-06-08 15:27 | C7505W | DL-224/031523-04 | Weld | Lap | Complete |  |  |  | Bespoke fixture without ceramic shield. | Nb |  |  | Stamped Sheet | 0.254 | Millimeter |  | Nb |  |  | Machined Plate | 20 | Millimeter |  | 0 | 0 | 0 |  |  |  | 6 | 332 | -7 | 20 | 200 | 25 | 547 | 50 |  |  |  | 2 | 10 | 13 | [6 empty] | DLWindow-WP | 1D5647EB-A927-EB28-C0289FA36A9C74AD | DLWindow-We | 1D578FF1-F63A-815B-8747CBF3F496E4F1 | 1D58E75E-C9E1-DC3B-4AC7EC0409A418A8 | 1D5A40D1-C948-33F9-A526BB632276772B | DL-224/031523-04_Weld
1554 | AOBRIEN | 2023-06-09 09:30 | C7505W | DL-224/031523-04 | Weld 2 | Lap | Complete |  |  |  | Fixture removed, ceramic shield placed over window | Nb |  |  | Stamped Sheet | 0.254 | Millimeter |  | Nb |  |  | Machined Plate | 20 | Millimeter |  | 0 | 0 | 0 |  |  |  | 6 | 332 | -7 | 20 | 200 | 25 | 544 | 50 |  |  |  | 2 | 11 | 10 | Welded a second time due to two small indications on previous weld. | Good. |  |  |  |  | DLWindow-WP | 510C1955-0FD4-1270-351F34999EEDCC56 | DLWindow-We | 510D52D8-0900-18F2-3A150FC85D8BE3B8 | 510EB70E-DC19-1866-ADE37992146A25CE | 510FECB5-9986-20FA-F64DE9F7A78246FA | DL-224/031523-04_Weld 2
1596 | AOBRIEN | 2023-07-14 10:45 | C7505W | DL-225/031523-01 | Weld | Step-Butt | Complete | Lap penetration into flange |  | E876E6D7-07D4-8ABD-53CDD9E22A75ACA6 |  | Nb |  |  | Stamped Sheet | 0.254 | Millimeter |  | Nb |  |  | Machined Plate | 20 | Millimeter |  | 0 |  | 0 |  |  |  | 6 | 332 | -7 | 20 | 200 | 25 | 538 | 50 |  |  |  | 3 | 10 | 12 |  | Small expulsion in 4th corner, repair required (reweld with same program/parameters) | E8785E98-BB91-4835-38BECCB8A92ED5B0 |  |  |  | DLWindow-WP | 50C0496D-C5EC-7F69-F0026EF6DAF0F8EA | DLWindow-We | 50C170F8-AAEA-0160-03F3AF23AF9CC6D6 | 50C2BF6F-AC74-428C-D97794B53B6AFE98 | 50C3F9D6-BAA1-D072-CFA359E5F206CEE1 | DL-225/031523-01_Weld
1597 | AOBRIEN | 2023-07-14 13:17 | C7505W | DL-225/031523-01 | Weld Repair | Step-Butt | Complete | Lap penetration weld |  | E87A91D4-D26E-299B-AC10121E65E361F7 |  | Nb |  |  | Stamped Sheet | 0.254 | Millimeter |  | Nb |  |  | Machined Plate | 20 | Millimeter |  | 0 |  | 0 |  |  |  | 6 | 332 | -7 | 20 | 200 | 25 | 538 | 50 |  |  |  | 3 | 10 | 54 |  | First spot repaired, second spot appeared. |  |  |  |  | DLWindow-WP | 56455E4C-D85E-7478-78AE5F6F862C9375 | DLWindow-We | 5646BA19-B426-78FA-104ADBBF0C65525C | 56492114-B6C5-E8CA-B5DF5F7747380065 | 5651149E-D9F8-6CBE-438260513C5130B1 | DL-225/031523-01_Weld Repair
1598 | AOBRIEN | 2023-07-14 15:12 | C7505W | DL-225/031523-01 | Weld Repair 2 | Step-Butt | Complete | Lap penetration |  | E87D54ED-C3BE-D6C2-42BFE3080AA1C8A1 |  | Nb |  |  | Stamped Sheet | 0.254 | Millimeter |  | Nb |  |  | Machined Plate | 20 | Millimeter |  | 0 |  | 0 |  |  |  | 6 | 332 | -7 | 20 | 200 | 25 | 538 | 50 |  |  |  | 3 | 11 | 37 |  | Repair successful. Passed leak check. | E87FBBBD-E67C-4BA4-460681ACF6E26FDE | E880F589-0625-9FCF-7798DF384CA1DCB0 |  |  | DLWindow-WP | 5A430F32-FC09-300E-38258F152D639CE1 | DLWindow-We | 5A44743B-E2CC-80C6-4E4DE5B83BBF001B | 5A45B540-D2A6-8590-A347351728F24E2A | 5A46EDFF-C0C2-17CF-665416812C45BB4C | DL-225/031523-01_Weld Repair 2
1618 | AOBRIEN | 2023-07-24 11:30 | C7505W | DL-226/032323-04 | Weld | Step-Butt | Complete |  |  |  | Bespoke fixture | Nb |  |  | Stamped Sheet | 0.254 | Millimeter |  | Nb |  |  | Machined Plate | 20 | Millimeter |  | 0 |  | 0 |  |  |  | 6 | 332 | -7 | 20 | 200 | 25 | 535 | 50 |  |  |  | 3 | 34 | 37 |  | No issues, weld looks good with no visible LOF. Third corner is slightly raised, if issues with leak check suspect that to be the location. Passed leak check 7/25. | 5EC8EC45-9121-FC48-AADE25D19CF05AF0 |  |  |  | DLWindow-WP | 5C7A3533-F9ED-0D27-CE266045FBC9DBCE | DLWindow-We | 5C7B6CE1-FAFD-61FA-301C82FB63DF8EF8 | 5C7C7759-E3AE-D5CD-7A9F3EBCFE04BFD0 | 5C7DD606-021C-1B8F-B45675A2F7931C1D | DL-228/032323-04_Weld
1619 | AOBRIEN | 2023-07-24 14:04 | C7505W | DL-228/032323-01 | Weld | Step-Butt | Complete |  |  |  | Bespoke fixture. | Nb |  |  | Stamped Sheet | 0.254 | Millimeter |  | Nb |  |  | Machined Plate | 20 | Millimeter |  | 0 |  | 0 |  |  |  | 6 | 332 | -7 | 20 | 200 | 25 | 535 | 50 |  |  |  | 3 | 35 | 17 |  | Good. Passed leak check 7/25 | 5ECA8D76-0E46-8936-AD1596708EC7FF05 |  |  |  | DLWindow-WP | 5C80CACF-DFEC-A739-6C24AA1AB8482141 | DLWindow-We | 5C82003B-CC4B-26A1-F904DB456B0C846A | 5C837C18-E542-94F4-449254C8404AE099 | 5C84CF3A-F1B7-694F-3F210182CB357C2F | DL-228/032323-01_Weld
1620 | AOBRIEN | 2023-07-24 15:36 | C7505W | DL-229/031523-05 | Weld | Step-Butt | Complete |  |  |  |  | Nb |  |  | Stamped Sheet | 0.254 | Millimeter |  | Nb |  |  | Machined Plate | 20 | Millimeter |  | 0 |  | 0 |  |  |  | 6 | 332 | -7 | 20 | 200 | 25 | 535 | 50 |  |  |  | 3 | 35 | 59 |  | Good. Passed leak check 7/25 | 5ECDDA52-FA5C-0E4B-0D8F33055E948C0C |  |  |  | DLWindow-WP | 5ED0A131-BEDC-1E35-943EDBD4F474600A | DLWindow-We | 5ED1AA7C-DA98-AA9B-9EBEE36B9D63171D | 5ED2EFA2-9905-9D9A-8720ABD3C0ACB294 | 5ED3F6E2-E002-760F-80FC1A1333F79EBA | DL-229/031523-05_Weld
1621 | AOBRIEN | 2023-07-25 09:21 | C7505W | DL-230/042822-04 | Weld | Step-Butt | Complete |  |  |  | Bespoke fixture | Nb |  |  | Stamped Sheet | 0.254 | Millimeter |  | Nb |  |  | Machined Plate | 20 | Millimeter |  | 0 |  | 0 |  |  |  | 6 | 332 | -7 | 20 | 200 | 25 | 543 | 50 |  |  |  | 3 | 37 | 44 |  | Passed leak check. | 8EEFCB03-96C8-CC0C-27F1F84109B9548A |  |  |  | DLWindow-WP | 8EE1DE67-C2F4-0C3D-11C25703A2F56D07 | DLWindow-We | 8EE314A2-A0EF-6730-CAD6E3A0A07065FB | 8EE46D99-D117-1F1B-D1D4EF3062A62057 | 8EE59BEC-B994-B941-DC1F27DAFB236453 | DL-230/042822-04_Weld
1622 | AOBRIEN | 2023-07-25 12:59 | C7505W | DL-231/032323-05 | Weld | Step-Butt | Complete |  |  |  | Bespoke fixture | Nb |  |  | Stamped Sheet | 0.254 | Millimeter |  | Nb |  |  | Machined Plate | 20 | Millimeter |  | 0 |  | 0 |  |  |  | 6 | 332 | -7 | 20 | 200 | 25 | 543 | 50 |  |  |  | 3 | 37 | 27 |  | Good. (Passed leak check) | 8EF28980-0E06-B87F-C0DE56A3874E9D40 |  |  |  | DLWindow-WP | 8EE812DE-C71C-16C5-99530CC8C9538FB2 | DLWindow-We | 8EE9704E-0F3B-7877-69B4D5E72446D331 | 8EEAE06C-B1ED-257F-400C0E3224596AB0 | 8EEC40AA-A948-66C1-35B1C71415FB1379 | DL-231/032323-05_Weld
1646 | AOBRIEN | 2023-08-16 11:26 | C7505W | DL-234 | Flange to Body Tacks | Step-Butt | Partial |  |  | 27E63331-AC5C-517A-7451EF161B20436D |  | Nb |  |  | Machined Plate | 1.6 | Millimeter |  | Nb |  |  | Machined Plate | 1.6 | Millimeter |  | 90 | 0 |  | 1000 | 56 | 150 | 8 | 326 | -1 | 16 | 160 | 20 | 534 | 50 |  |  |  | 4 | 47 | 27 | 8 tacks in single program (2x per side per flange) | Good. | 27E78514-9236-02BA-9452A736AAAA3FA6 |  |  |  | DLFlangeTP | 27610930-9A0A-A45A-19525595B75C1C7C | DLFlangeTa | 276257CC-0282-67DF-5BF7E0F901B99666 | 27639281-FB5B-22B6-D72FC213429D2BA9 | 2764E84C-D8F3-102F-81AB0F179DCBABD4 | DL-234_Flange to Body Tacks
1647 | AOBRIEN | 2023-08-16 14:35 | C7505W | DL-234 | Body to Window Flange | Step-Butt | Complete |  |  | 27EAE1C1-D122-CCF6-2685AF4D1A56A9D9 |  | Nb |  |  | Machined Plate | 1.6 | Millimeter |  | Nb |  |  | Machined Plate | 1.6 | Millimeter |  | 90 | 0 |  | 1000 | 113 | 300 | 8 | 323 | -4 | 6 | 60 | 33 | 534 | 50 |  |  |  | 4 | 47 | 27 | Upramps over 1 second, dwells 3 seconds, overlap from X+800 to X-1500 | Root and face are good. Underbead in corners is smaller than ideal, need to check that the travel speed is correct and if it is, reduce by some amount (~10%?) | 27F318F8-D8BE-FDDF-131F92D9DF28AD79 | 27F46A01-EAFF-84DD-1536C04955B910F7 |  |  | DLFlangeWP | 276E12AF-EF31-B927-3EC2C0C3ADACFB8D | DLFlangeWe-8 | 276F22D1-9505-BD23-AB119490E74EB33A | 2770C5DC-CD0F-506B-BE59ADB3E63197A9 | 2772231E-DDBA-528A-9F18A1BB6F54CED3 | DL-234_Body to Window Flange
1648 | AOBRIEN | 2023-08-17 10:30 | C7505W | DL-234 | Body to Waveguide Flange | Step-Butt | Complete |  |  | 27F72F49-0939-CC85-E6A1D8040CD57879 |  | Nb |  |  | Machined Plate | 1.6 | Millimeter |  | Nb |  |  | Machined Plate | 1.6 | Millimeter |  | 90 | 0 |  | 1000 | 113 | 300 | 8 | 323 | -4 | 6 | 60 | 33 | 534 | 50 |  |  |  | 4 | 47 | 27 |  | Weld face and root good. Underbead in corners is smaller than ideal, need to check that the travel speed is correct and if it is, reduce by some amount (~10%?) | 27F88E12-0503-EDF5-2A0473B7EEF9A1D5 | 27F9D4F1-CEA9-CC6C-B94685F78F776395 |  |  | DLFlangeWP | 27795C21-D1B0-258E-305254F359A3812A | DLFlangeWe-8 | 277C26FC-F726-C11B-B790138B0923942D | 277D5ACD-E237-FC0F-2CD79D711618C194 | 277E75D8-D0E8-F31A-F9CCBF12D5338FB8 | DL-234_Body to Waveguide Flange
1701 | AOBRIEN | 2023-10-03 11:03 | C7505W | DL-226/032323-04 | Eyelet Repair | Lap | Complete | Penetration through 0.010" eyelet into flange |  | 7B6D42F1-96F3-DBF0-ACCAFFA7875ACC9F | Fixture not needed as this is a repair. MACOR shield placed over ceramic to protect from overspray | Nb |  |  | Stamped Sheet | 0.254 | Millimeter |  | Nb |  |  | Machined Plate | 20 | Millimeter |  | 0 |  | 0 |  |  |  | 6 | 332 | -7 | 20 | 200 | 25 | 528 | 50 |  |  |  | 6 | 39 | 2 | Repair procedure runs ~0.010" inside of previous pass to help cover any openings (assumption is that leaks are on the inner edge of the eyelet | Weld looks good visually. Passed leak check. | 7B6E7E56-9D2C-2BA0-2CD57D5BC5BD75FA | 7B721AA7-EB4B-C564-E74DB26C247A0D70 |  |  | DLWindowRepair-WP | 0AF33A8E-C2B9-AF11-F29DA8CC26833707 | DLWindowRepair-We | 0AF4E46B-0FCB-8EA3-69FB99EF0394A9EB | 0AF814C1-BD58-445C-172407EF2A0C4CC5 | 0AF920D6-DA2F-6694-29DC78B04D845CA9 | DL-226/032323-04_Eyelet Repair
1749 | AOBRIEN | 2023-11-03 15:01 | C7505W | C75 Inner Adapter 001 | Flange to Tube Tacks | Step-Butt | Partial |  |  |  |  | Nb |  |  | Machined Plate | 1.65 | Millimeter |  | Nb |  |  | Machined Tube | 1.65 | Millimeter |  | 90 | 5 |  | 1000 | 100 | 100 | 8 | 335 | 8 | 10 | 196 | 23 | 525 | 50 | [6 empty] | 4 tacks in single program spaced 90 degrees (0, 180, 90, 270) | Tacks are fully fused and show no indications. |  |  |  |  | C75-InnerConn-WP |  | C75-InnerConn-Ta |  | 458F2F43-A89D-8001-E635DEB0B3DEF859 | 459162A3-C5F5-A3F4-E09014D2DF0CEAD7 | C75 Inner Adapter 001_Flange to Tube Tacks
1750 | AOBRIEN | 2023-11-03 15:06 | C7505W | C75 Inner Adapter 001 | Flange to Tube Weld | Step-Butt | Complete |  |  |  |  | Nb |  |  | Machined Plate | 1.65 | Millimeter |  | Nb |  |  | Machined Plate | 1.65 | Millimeter |  | 90 | 5 |  | 1000 | 350 | 113 | 8 | 323 | -4 | 8 | 157 | 33 | 525 | 50 |  |  |  | 9 | 6 | 59 | Weld begins at -25 degrees, upramps over 0.5 seconds, dwells 1.5 seconds, travels to 370, downramps to 390 | Weld is fully fused, inside seam is smooth and flat | 1D300C56-B688-2BD3-1B9BF2F120D552C0 | 1D3218A4-F531-907A-DE409C39A70A1E7D |  |  | C75-InnerConn-WP |  | C75-InnerConn-We |  | 4EE7B90F-0AB3-8BC0-F6AA0433B7379FC0 | 4EE5F700-F54D-FDC3-64F7FFAEC8D5A3E6 | C75 Inner Adapter 001_Flange to Tube Weld
1751 | AOBRIEN | 2023-11-03 16:17 | C7505W | C75 Inner Adapter 001 | Flange to Tube Tacks+Weld | Step-Butt | Complete |  |  |  |  | Nb |  |  | Machined Plate | 1.65 | Millimeter |  | Nb |  |  | Machined Tube | 1.65 | Millimeter |  | 90 | -5 |  | 1000 | 113 | 350 | 8 | 323 | -4 | 8 | 157 | 33 | 525 | 50 |  |  |  | 9 | 8 | 55 | 4 Tacks and weld in single program. Listed parameters are for the weld pass. Tack parameters: 100/100 puddler, 23mA, 10IPM, all other parameters are the same. 4 tacks (0, 180, 90, 270) | Weld root is flat, smooth, and fully fused. Face appearance is slightly raised. | 1D350629-0FF5-213B-880D053B76D8A65F | 1D370440-A5E1-39CE-9E242308580D4A80 |  |  | C75-InnerAdptr-WP | 4ED65619-A153-C339-953DF24F3D5EFD68 | C75-InnerAdptr-We | 4ED790A9-91EA-8AF7-980F1D24678BD39D | 4ED9550E-9BA5-4F56-0BFF13FD7AD740BE | 4EDCD10B-914A-38C2-7798E23ACAC677FF | C75 Inner Adapter 001_Flange to Tube Tacks+Weld
1818 | AOBRIEN | 2023-12-12 10:37 | C7503A | C75 U-Waveguide | A/B/C Tacks | Butt | Partial |  |  |  |  | Nb |  |  | Machined Plate | 1.6 | Millimeter |  | Nb |  |  | Machined Plate | 1.6 | Millimeter |  | 90 | 0 |  | 1000 | 75 | 75 | 6 | 335 | -4 | 10 | 100 | 23 | 582 | 50 | [6 empty] | Program ran 8 times for 8 tacks. | Tacks look OK, slightly too large | [6 empty] | 0500_X_Tack | 8F906B45-FB49-077A-F0953BD07F44C252 |  | 18EF59F5-A70E-2539-57703ED6C1518713 | C75 U-Waveguide_A/B/C Tacks
1819 | AOBRIEN | 2023-12-13 10:41 | C7503A | C75 U-Waveguide | A/B Seam Weld | Butt | Complete |  |  |  |  | Nb |  |  | Machined Plate | 1.6 | Millimeter |  | Nb |  |  | Machined Plate | 1.6 | Millimeter |  | 90 | 0 |  | 1000 | 75 | 200 | 12 | 308 | -2 | 6 | 21 | 30 | 582 | 50 |  |  |  | 1 | 11 | 40 | DL Flange base programs used because profile and weld seam are identical (minus step). Assumed amperage would need reduction due to loss of flange. Reduced amperage by 10%. Amperage adjusted continuously during weld. It appears ~25mA is good for the straight sections but too hot for corner/short legs. | Multiple holes formed due to excessive heating. | 8F9FAC98-D468-4787-8AA6DA645AB7CE8A | 8FA24345-CE48-66B3-1B94DDAD149D79E1 | 8FA5D622-C89E-0B23-E0849521C5302A55 |  | DLFlangeWP | 8F961907-C26F-05B1-22DADF47F237E406 | DLFlangeWe-12 | 8F9BCD8F-D2B0-D630-A963E0642D74286B |  | 18F1891D-C131-1F8E-AE5CC64CFEDCF652 | C75 U-Waveguide_A/B Seam Weld
1827 | AOBRIEN | 2023-12-20 10:53 | C7503A | C75 U-Waveguide | B/C Weld | Butt | Complete |  |  |  |  | Nb |  |  | Machined Plate | 1.6 | Millimeter |  | Nb |  |  | Machined Plate | 1.6 | Millimeter |  | 90 | 0 |  | 1000 | 75 | 200 | 12 | 308 | -2 | 6 | 60 | 25 | 562 | 50 |  |  |  | 1 | 44 | 56 | Continuation of previous testing. Lower heat input due to holes in previous pass. | Weld is good ('perfect') | 912A34B8-FC2C-197A-0DD59936116FD629 | 912EA7E1-9AB3-696F-32205D0AE7817E76 | 91309034-EBEE-F440-7EC7F998E0D02C3F |  | DLFlangeWP | 9134F3BE-94F7-3D4E-10A1FFD390DEB403 | DLFlangeWe-12 | 91425E65-CB52-73A9-02F6C13603CD6A0D |  | 91723916-0450-1C5B-8DEF68CD4D62ACFB | C75 U-Waveguide_B/C Weld
1868 | AOBRIEN | 2024-01-18 15:48 | C7505W | DL-235 | Flange to Body Tacks | Step-Butt | Partial | Tacking |  |  | Bespoke fixture, newly modified with chuck mounting shafts on both plates | Nb |  |  | Machined Plate | 1.6 | Millimeter |  | Nb |  |  | Machined Plate | 1.6 | Millimeter |  | 90 | 0 |  | 1000 | 56 | 150 | 8 | 322 | -5 | 16 | 160 | 20 | 583 | 50 |  |  |  | 5 | 30 | 26 | 8 tacks in single program. Upramp and downramp both over 0.400" | All tacks fused, good |  |  |  |  | DLFlangeTP | 586EF7D0-9646-7DCD-4A966E2DC9E6D1A4 | DLFlangeTa | 587293D4-D914-C77D-BE880A46B2C710DA | 58749EBA-DF6F-EAA9-CA670DA8473EECB5 | 5875F946-B033-F269-A74543521DF1311F | DL-235_Flange to Body Tacks
1869 | AOBRIEN | 2024-01-19 10:37 | C7505W | DL-235 | Body to Window Flange Weld | Step-Butt | Complete |  |  |  |  | Nb |  |  | Machined Plate | 1.6 | Millimeter |  | Nb |  |  | Machined Plate | 1.6 | Millimeter |  | 90 | 0 |  | 1000 | 113 | 350 | 8 | 320 | -7 | 6 | 60 | 33 | 553 | 50 |  |  |  | 5 | 35 | 35 | Upramp over 1 second, dwell 3 seconds, downramp over 2" | Weld face and root are both good. Root is flat and smooth, face could use some additional smoothing. | 5F2B6025-B9D6-0DAC-B1112531A49E34B8 | 5F2CF85B-A809-655E-B41E1551ACE2A420 |  |  | DLFlangeWP | 58879E18-06ED-5690-FF6A630B99498AF9 | DLFlangeWe-8 | 5889331D-B570-EF3D-A34EDE56EF78C24D | 588A880E-C702-6C45-18901CD68FD1500E | 588D978F-E674-A106-E23C89E833432379 | DL-235_Body to Window Flange Weld
1870 | AOBRIEN | 2024-01-19 12:41 | C7505W | DL-235 | Body to Waveguide Flange Weld | Step-Butt | Complete |  |  |  |  | Nb |  |  | Machined Plate | 1.6 | Millimeter |  | Nb |  |  | Machined Plate | 1.6 | Millimeter |  | 90 | 0 |  | 1000 | 113 | 300 | 8 | 320 | -7 | 6 | 60 | 33 | 553 | 50 |  |  |  | 5 | 39 | 19 | Upramp over 1 second, dwell 3 seconds, downramp over 2" | Single hole formed at the end of the last corner. Flange face has some marks from the new fixture plate screws, CS holes will be modified after this fabrication run. Screws removed in the mean time. |  |  |  |  | DLFlangeWP | 5C5924E7-A95A-CCC8-CDE9FD9EB891F1E6 | DLFlangeWe-8 | 5C5A4244-CA65-B769-8C1175CCA16F8545 | 5C5BE8A2-92A8-5B46-3328069A0DD2676D | 5C5D6319-9403-28FE-A505B4365E5C297D | DL-235_Body to Waveguide Flange Weld
1871 | AOBRIEN | 2024-01-19 14:13 | C7505W | DL-235 | Body to WG Flange Repair #1 | Other | Complete | Hole plug repair |  |  |  | Nb |  |  | Machined Plate | 1.6 | Millimeter |  | Nb |  |  | Machined Plate | 1.6 | Millimeter |  | 90 | 0 |  | 1000 | 113 | 300 | 8 | 320 | -7 | 6 | 60 | 23 | 555 | 50 | [6 empty] | Repair on outside of seam | Smooth fill, covered the plug nicely. | [6 empty] | 0500_X_Plug | 5FAD5806-DFD0-1EFE-1827F34212253A02 | 5FAFBC8A-AE8B-DF5D-417BF99F32941466 | 5FBC3950-C6E7-F77E-39A481433288FE10 | DL-235_Body to WG Flange Repair #1
1872 | AOBRIEN | 2024-01-22 13:10 | C7505W | DL-235 | Body to WG Flange Repair #2 | Other | Complete | Filling/smoothing of inside surface of plug |  |  |  | Nb |  |  | Machined Plate | 1.6 | Millimeter |  | Nb |  |  | Machined Plate | 1.6 | Millimeter |  | 90 | 0 |  | 1000 | 113 | 300 | 8 | 320 | -7 | 6 | 60 | 25 | 555 | 50 | [6 empty] | Three passes on inside to get plug to melt in. | [7 empty] | 0500_X_Plug |  |  |  | DL-235_Body to WG Flange Repair #2
1873 | AOBRIEN | 2024-01-22 13:12 | C7505W | DL-235 | Body to WG Flange Repair #3 | Other | Complete | Re-running exterior seam |  |  |  | Nb |  |  | Machined Plate | 1.6 | Millimeter |  | Nb |  |  | Machined Plate | 1.6 | Millimeter |  | 90 | 0 |  | 1000 | 113 | 300 | 8 | 320 | -7 | 6 | 60 | 25 | 555 | 50 |  |  |  | 5 | 44 | 7 | [8 empty] | 0500_X_Tack | 5FC85561-EC69-E21E-68525C9C93D29ECD | 5FCB12BD-D34D-B821-0B99BCDBC02877F8 | 5FCC94DD-EB7F-71C2-FA45CA09B0AE8CCB | DL-235_Body to WG Flange Repair #3
1874 | AOBRIEN | 2024-01-22 16:07 | C7505W | DL-235 | Body to WG Flange Repair #4 (Full Seam) | Other | Complete |  |  |  |  | Nb |  |  | Machined Plate | 1.6 | Millimeter |  | Nb |  |  | Machined Plate | 1.6 | Millimeter |  | 90 | 0 |  | 1000 | 113 | 300 | 8 | 320 | -7 | 6 | 60 | 33 | 555 | 50 |  |  |  | 5 | 46 | 17 |  | Hole formed near end of first straight, chamber had a vacuum fault on the first short side. Unsure of cause. |  |  |  |  | DLFlangeWP | 5F8A2F4B-C3E5-5A64-6E7798B489E1A1F9 | DLFlangeWe-8 | 5F8BB45D-B25F-91D9-3968661AE255034B |  | 5F8E5A96-AEF1-DB65-C143F83AC7BAA255 | DL-235_Body to WG Flange Repair #4 (Full Seam)
1875 | AOBRIEN | 2024-01-24 09:09 | C7505W | DL-235 | WG Flange Repair #5 (Second Hole) | [48 empty] | 0500_X_Plug | 603229FE-99B1-52F5-D9A83EDDEB844459 | 60156624-C889-C6BA-CF28C13F1658AE17 | 6030B5F4-06D3-56B0-D759CE4203D78E2F | DL-235_WG Flange Repair #5 (Second Hole)
1876 | AOBRIEN | 2024-01-25 11:30 | C7505W | DL-236 | Body to Flanges Tacks | Step-Butt | Partial | Tacking |  | 5FCC6869-D2DE-0A53-22C33453DC343047 |  | Nb |  |  | Machined Plate | 1.6 | Millimeter |  | Nb |  |  | Machined Plate | 1.6 | Millimeter |  | 90 | 0 |  | 1000 | 56 | 150 | 8 | 322 | -5 | 16 | 160 | 20 | 562 | 50 |  |  |  | 5 | 56 | 33 | 8 tacks in single program. Upramp and downramp both 0.4" | All tacks are flat, fused, good. | 5FCDF412-F8C6-8218-6055AE08ED1203B0 |  |  |  | DLFlangeTP | 5C17558D-E606-C925-258AEF0A8B823FD2 | DLFlangeTa | 5C18B64E-EB27-C6CB-8FA64B0863936399 | 5C1A3BBA-A8F6-9979-D5719633C6147623 | 5C1B9F51-B8C0-CC08-7D17A9AF40ECD8A0 | DL-236_Body to Flanges Tacks
1877 | AOBRIEN | 2024-01-25 15:12 | C7505W | DL-236 | Body to Window Flange Weld | Step-Butt | Complete |  |  | 6375605B-92DE-3647-40499B852C99D538 |  | Nb |  |  | Machined Plate | 1.6 | Millimeter |  | Nb |  |  | Machined Plate | 1.6 | Millimeter |  | 90 | 0 |  | 1000 | 113 | 300 | 8 | 320 | -7 | 6.5 | 65 | 33 | 562 | 50 | [6 empty] | Upramp over 1 second, dwell 3 seconds, downramp over 2" | Weld face and root are flat, smooth. | 027653B7-D669-2086-D9CB211E5BD80330 | 0277DEF2-AB0C-3FE7-22C840A959248048 |  |  | DLFlangeWP | 5C0DCC29-BA86-2A2B-3353C7A6AF7222DA | DLFlangeWe-8 | 601C390D-BA5E-2940-03A37741D540A476 | 5C107870-987A-F2A9-1CA2E25839722A3D | 5C11D693-C032-D501-0AF92A93F521CBEC | DL-236_Body to Window Flange Weld
1878 | AOBRIEN | 2024-01-25 16:54 | C7505W | DL-236 | Body to WG Flange Weld | Step-Butt | Complete |  |  | 601F75C5-0811-F885-5680269F9A9CC8E6 |  | Nb |  |  | Machined Plate | 1.6 | Millimeter |  | Nb |  |  | Machined Plate | 1.6 | Millimeter |  | 90 | 0 |  | 1000 | 113 | 300 | 8 | 320 | -7 | 6.5 | 65 | 33 | 562 | 50 | [7 empty] | Vacuum fault after first short leg. | 602388B2-B6BA-45DF-21DE34F72ED60FCD |  |  |  | DLFlangeWP | 5BFDD190-DDAA-9C34-4484C2552B5AECDE | DLFlangeWe-8 | 6380EC66-96FF-57BD-80604653FB46D365 | 5C061ED0-9C30-5512-C6DD7A2CBB9B9A45 | 5C080E6B-C198-1AC8-D582B1F3DF83C0FE | DL-236_Body to WG Flange Weld
1879 | AOBRIEN | 2024-01-26 10:37 | C7505W | DL-236 | Body to WG Flange Weld #2 | Step-Butt | Complete |  |  | 636EB6F7-09D6-7D80-377C5C03FAFFD57E |  | Nb |  |  | Machined Plate | 1.6 | Millimeter |  | Nb |  |  | Machined Plate | 1.6 | Millimeter |  | 90 | 0 |  | 1000 | 113 | 300 | 8 | 320 | -7 | 6.5 | 65 | 33 | 562 | 50 |  |  |  | 6 | 4 | 7 | Rewelding due to vacuum fault during first run. | Weld face and root flat, smooth, good. | 027E2465-FA4E-EA23-A72B886C3B066619 | 027F3CFC-AED9-839D-0C6FA7733A8E2A40 |  |  | DLFlangeWP | 5BF83AA9-E981-7D27-6BBCCA3BCAE50E91 | DLFlangeWe-8 | 636BDC5D-953D-7C96-00B70489D77A8179 | 5BF58551-B628-FC67-5247620D178A293F | 5BF6CD9B-0373-FDEF-4F586947FBBB669F | DL-236_Body to WG Flange Weld #2
1880 | AOBRIEN | 2024-01-26 10:38 | C7505W | DL-237 | Body to Flanges Tacks | Step-Butt | Partial | Tacking |  | 638BAEB1-E3FC-6381-FA72D519C10A2717 |  | Nb |  |  | Machined Plate | 1.6 | Millimeter |  | Nb |  |  | Machined Plate | 1.6 | Millimeter |  | 90 | 0 |  | 1000 | 113 | 300 | 8 | 320 | -7 | 6.5 | 65 | 33 | 554 | 50 |  |  |  | 6 | 6 | 48 | 8 Tacks in single program. Upramp and downramp both 0.400" | Tacks are fused, flat, good. | 6389ED86-FAEB-C38A-12693DDFEE7EBC3B |  |  |  | DLFlangeTP | 5BDA166B-B2B5-0FEB-CB46DE478A8CBE87 | DLFlangeTa | 5BDB6FB5-BF83-776F-A4E0277959AC2139 | 5BDD0582-D396-DCDB-76A0743F62B22FAB | 5BDE4D5D-0A13-CCB9-0CCD1EE797BFFFB3 | DL-237_Body to Flanges Tacks
1881 | AOBRIEN | 2024-01-26 10:48 | C7505W | DL-237 | Body to Window Flange | Step-Butt | Complete |  |  | 63950D4A-E48B-A66B-823A025DDD64EE11 |  | Nb |  |  | Machined Plate | 1.6 | Millimeter |  | Nb |  |  | Machined Plate | 1.6 | Millimeter |  | 90 | 0 |  | 1000 | 113 | 300 | 8 | 320 | -7 | 6.5 | 19 | 33 | 555 | 50 | [6 empty] | Upramp over 1 second, dwell 3 seconds, downramp over 2" | Vacuum fault during weld. |  |  |  |  | DLFlangeWP | 5BD06B60-ECC9-1E8A-5E504F429CC334AD | DLFlangeWe-8 | 639ED98E-0102-22EE-D917B9988C3E21F0 | 5BCCD361-CA51-DC58-257DA502FAF2DF63 | 5BCE640A-FF36-4B58-4596A181A8EEF2D9 | DL-237_Body to Window Flange
1882 | AOBRIEN | 2024-01-26 10:49 | C7505W | DL-237 | Body to Window Flange Repair | Other | Complete | Rewelding previous seam due to vacuum fault |  | 63B979B4-01D7-C34D-204935F3CDEB5C69 |  | Nb |  |  | Machined Plate | 1.6 | Millimeter |  | Nb |  |  | Machined Plate | 1.6 | Millimeter |  | 90 | 0 |  | 1000 | 113 | 300 | 8 | 320 | -7 | 6.5 | 19 | 33 | 555 | 50 | [6 empty] | Repair of previous weld due to vacuum fault | Weld is good. | 63B661E7-DC73-947F-92D94F5AE14C679F | 63B808D0-B4C7-80FF-E4FD35C67B44AB6E |  |  | DLFlangeWP | 5BBEFCC0-E03B-35CB-04B81F71EE522A5E | DLFlangeWe-8 | 63BB62D7-F643-C78C-14B5C13D7CFAE59C | 5BBB1C55-DA1F-D99E-98FEF412269E0B39 | 5BBCCA31-ACC4-4F12-E9151EBFA7744F87 | DL-237_Body to Window Flange Repair
1883 | AOBRIEN | 2024-01-29 10:49 | C7505W | DL-237 | Body to Waveguide Flange Weld | Step-Butt | Complete |  |  | 63CD2FF3-0945-045B-8432C4F842EC5528 |  | Nb |  |  | Machined Plate | 1.6 | Millimeter |  | Nb |  |  | Machined Plate | 1.6 | Millimeter |  | 90 | 0 |  | 1000 | 113 | 300 | 8 | 320 | -7 | 6.5 | 19 | 33 | 555 | 50 |  |  |  | 6 | 14 | 59 | 1 Second upramp, 3 second dwell, downramp over 2". | Weld is good. | 63CF1BC6-CD3C-07D2-4F9D3F8E905FF5E3 | 63D0753E-0496-BB76-7D1F85584C325AA2 |  |  | DLFlangeWP | 5B97F01C-CC76-87CF-B736449F62BE9A1C | DLFlangeWe-8 | 63C90D8D-B6DB-C471-D77FEA7A35960372 | 5B998FD3-0A73-05A3-AF881EA0AF9651D8 | 5B9B5DE5-FCF4-E35F-864F6CE66C33C64C | DL-237_Body to Waveguide Flange Weld
1884 | AOBRIEN | 2024-01-29 13:14 | C7505W | DL-238 | Body to Flanges Tacks | Step-Butt | Partial | Tacking |  | 63EBA56E-F757-1E9F-BBA3B2DB4B8B2588 |  | Nb | m |  | Machined Plate | 1.6 | Millimeter |  | Nb |  |  | Machined Plate | 1.6 | Millimeter |  | 90 | 0 |  | 1000 | 56 | 150 | 8 | 322 | -5 | 16 | 160 | 20 | 551 | 50 | [6 empty] | Upramp and downramp over 0.400" | All tacks are fused, flat, good. | 63ED0A4E-9FA2-B086-2C3F7771476544DA |  |  |  | DLFlangeTP | C88183E1-B263-6828-7637ED58C068CA17 | DLFlangeTa | C8830F09-A7AB-725F-F01705D559D7AD9D | C8886903-D8C4-F56C-9FC75B49B5736D75 | C8E42E4D-ACE1-E923-02ACF2A9975DE12C | DL-238_Body to Flanges Tacks
1885 | AOBRIEN | 2024-01-29 14:43 | C7505W | DL-238 | Body to Window Flange Weld | Step-Butt | Complete |  |  | 640B75CC-B38D-3B18-DFF57316AB3DB1E3 |  | Nb |  |  | Machined Plate | 1.6 | Millimeter |  | Nb |  |  | Machined Plate | 1.6 | Millimeter |  | 90 | 0 |  | 1000 | 113 | 300 | 8 | 320 | -7 | 6.5 | 65 | 33 | 551 | 50 | [6 empty] | Upramp 1 second, dwell 3 seconds, downramp over 2" | Two corners did not have penetration to the root, next pass will lower corner speed to 5.5IPM |  |  |  |  | DLFlangeWP | C8A5288A-0CD0-9239-7E1D3452B654DB87 | DLFlangeWe-8 | C8C3C786-DD01-9F95-3B010209AC7817D3 | C8AF8C79-A530-485D-7731ACC173AF487F | C8B13621-E9C5-9B7D-6AE4962411D548F0 | DL-238_Body to Window Flange Weld
1886 | AOBRIEN | 2024-01-29 16:44 | C7505W | DL-238 | Body to Window Flange Weld Repair | Other | Complete | Second corner did not have CJP from previous pass, attempting repair |  |  |  | Nb |  |  | Machined Plate | 1.6 | Millimeter |  | Nb |  |  | Machined Plate | 1.6 | Millimeter |  | 90 | 0 |  | 1000 | 113 | 300 | 8 | 320 | -7 | 6.5 | 65 | 33 | 551 | 50 | [6 empty] | Upramp 1 second, dwell 3 seconds, downramp 2". | Joint remnant remains. |  |  |  |  | DLFlangeWP | C8CC70D0-DB37-EF1D-2DE4ACA014E0B0C0 | DLFlangeWe-8 | C8E1B984-0CF0-4721-0764E54A57342EDC | C8CE0C4B-06E0-C55D-6145B74E258CF92C | C8CFAD5E-EAB1-1E32-E42E7CDCA1CF965D | DL-238_Body to Window Flange Weld Repair
1887 | AOBRIEN | 2024-01-30 16:08 | C7505W | DL-238 | Body to Waveguide Flange Weld | Step-Butt | Complete |  |  | 643295B9-DE62-3D8D-6C095C692F9EAF15 |  | Nb |  |  | Machined Plate | 1.6 | Millimeter |  | Nb |  |  | Machined Plate | 1.6 | Millimeter |  | 90 | 0 |  | 1000 | 113 | 300 | 8 | 320 | -7 | 6.5 | 65 | 33 | 551 | 50 | [6 empty] | Upramp 1 second, dwell 3 seconds, downramp 2". Corner speed at 5.5IPM | Second corner does not have root penetration |  |  |  |  | DLFlangeWP | C8F74F58-E8D4-72FA-FAB4A06B671B9393 | DLFlangeWe-8 | C8F8A376-C643-62DB-6B712D2DBEA5DA2B |  | C8FB1851-C431-C296-344E063E6CBC80B7 | DL-238_Body to Waveguide Flange Weld
1888 | AOBRIEN | 2024-01-30 16:08 | C7505W | DL-238 | Body to Waveguide Flange Repair | Other | Complete |  |  |  |  | Nb |  |  | Machined Plate | 1.6 | Millimeter |  | Nb |  |  | Machined Plate | 1.6 | Millimeter |  | 90 | 0 |  | 1000 | 113 | 300 | 8 | 320 | -7 | 6.5 | 65 | 33 | 551 | 50 | [6 empty] | Repairing lack of corner fusion from previous pass. In addition to the 5.5IPM travel speed, a Y-040 offset has been added so the centerline of the beam lines up with the root seam. 1 second upramp, 3 second dwell, 2" downramp. | Joint remnant no longer present (repair successful) | 0233CAC1-BF96-CEA1-0FF632CB4B5037CD | 02353825-03C8-C31A-C95EFEDA81FF2613 |  |  | DLFlangeWP | C909CBE5-BA6B-1E84-CF44EA8CB9F709EB | DLFlangeWe-8 | C90B208A-E17B-DDED-03F47A1E1D0B4DD1 |  | C90D03C1-E47B-0E43-7A5EE7395DC0FB06 | DL-238_Body to Waveguide Flange Repair
1889 | AOBRIEN | 2024-01-30 16:09 | C7505W | DL-238 | Body to Window Flange Weld Repair 2 | Other | Complete |  |  | 642B2081-0C7D-B75E-04F74934172EA4D7 |  | Nb |  |  | Machined Plate | 1.6 | Millimeter |  | Nb |  |  |  | 1.6 | Millimeter |  | 90 | 0 |  | 1000 | 113 | 300 | 8 | 320 | -7 | 6.5 | 65 | 33 | 551 | 50 | [6 empty] | Repairing previous attempt on this flange using adjusted parameters from waveguide flange (6.5IPM on the straights, 5.5IPM on the corners, offset Y-040 to align with the root step) | Joint remnant no longer present (repair successful) | 025AE855-968A-983C-39076A262AC15126 | 025C33FA-AFB0-9342-7F696734705DE1B4 |  |  | DLFlangeWP | C9D8C6E4-A4E5-CAA7-5E4734E7034C44A1 | DLFlangeWe-8 | C9DA8505-CC67-8E0F-B276348741550FC5 |  | C9DBDF03-DDF6-8094-6E682C7269293BAD | DL-238_Body to Window Flange Weld Repair 2
1890 | AOBRIEN | 2024-01-31 13:10 | C7505W | DL-235 | Body to WG Flange Repair #6 | Other | Partial |  |  | 6463A308-CBBE-7345-6F849E3F01778CDE |  | Nb |  |  | Machined Plate | 1.6 | Millimeter |  | Nb |  |  | Machined Plate | 1.6 | Millimeter |  | 90 | 0 |  | 1000 | 113 | 300 | 8 | 320 | -7 | 6.5 | 65 | 33 | 562 | 50 | [6 empty] | Joint formed hole during initial pass and formed a second hole while attempting repair of the first. Both holes were plugged but failed leakcheck. | Rewelding entire seam using adjusted parameters (TS up to 6.5 on the straights, down to 5.5 on the corners, offset Y-040 to align with root seam). Root looks good but did not catch all of the plugged area, need to run a second weld with a Y+ offset. |  |  |  |  | DLFlangeWP | C9EBCCD4-B419-1B3C-B2B89C1486EBE9BB | DLFlangeWe-8 | C9ED5801-AFD2-D3FA-7F3C7D40583A5879 |  | C9EF393C-9F4C-1FB1-4EF24DE88E154E67 | DL-235_Body to WG Flange Repair #6
1891 | AOBRIEN | 2024-01-31 14:28 | C7505W | DL-235 | Body to WG Flange Repair #7 | Other | Complete | Continuing repair of previous holes. |  |  |  | Nb |  |  | Machined Plate | 1.6 | Millimeter |  | Nb |  |  | Machined Plate | 1.6 | Millimeter |  | 90 | 0 |  | 1000 | 113 | 300 | 8 | 320 | -7 | 6.5 | 65 | 33 | 551 | 50 |  |  |  | 7 | 17 | 48 | Weld same as previous but offset Y-.060" from the flange corner. | Weld looks good. PASSED LEAK CHECK. | 5FC08A9D-C63A-C5E5-F516D5B66E55A63F | 5FB54918-957C-6CDB-B93ADAE329858746 |  |  | DLFlangeWP | CA15E523-CB4F-41E4-2CCB87D66B5107EF | DLFlangeWe-8 | CA185C9C-92C3-3AC5-E104E56DBC2F860D | CEB3759D-CE93-1141-D63E6516578D4BB7 | CEB4F695-04AC-203B-E58D15C048FD7078 | DL-235_Body to WG Flange Repair #7
1892 | AOBRIEN | 2024-01-31 16:23 | C7505W | DL-239 | Body to Flanges Tacks | Step-Butt | Partial | Tacking |  | 646C6794-B3FC-ABB8-F4316EEA4DD342A6 |  | Nb |  |  | Machined Plate | 1.6 | Millimeter |  | Nb |  |  | Machined Plate | 1.6 | Millimeter |  | 90 | 0 |  | 1000 | 56 | 150 | 8 | 322 | -5 | 16 | 160 | 20 | 551 | 50 |  |  |  | 7 | 19 | 54 | 8 tacks in single program. 0.4" upramp and downramp. | Tacks are flat and smooth and fused. Good. | 6476DE3C-BB97-F76C-2F216B8F14785A02 |  |  |  | DLFlangeTP | CEB7B90A-0B5F-A95C-71CD9365754E5C08 | DLFlangeWe-8 | CEB922FE-E313-2B1F-D25D1C88E68ABBBC | CEBA5F6A-DCD6-522C-4BB07D698DD4778C | CEBBB906-C0AA-45EF-CE57BDF031EA2DDF | DL-239_Body to Flanges Tacks
1893 | AOBRIEN | 2024-01-31 16:25 | C7505W | DL-239 | Body to Window Flange Weld | Step-Butt | Complete |  |  |  |  | Nb |  |  | Machined Plate | 1.6 | Millimeter |  | Nb |  |  | Machined Plate | 1.6 | Millimeter |  | 90 | 0 |  | 1000 | 113 | 300 | 8 | 320 | -7 | 6.5 | 65 | 33 | 544 | 50 | [6 empty] | 6.5 IPM travel on straights, 5.5IPM travel on corners, offset Y-040 for beam to align with inner step. Upramp 1 second, dwell 3 seconds, downramp 2" | Vacuum fault on second long straight. |  |  |  |  | DLFlangeWP | C3A6217B-E3B0-40B2-BD8678295D683C31 | DLFlangeWe-8 | C3A79744-F91C-A5E5-8D6F8D45B7DECC3B | C3AA55CC-A8F2-132B-5A3C67E802FCA203 | C3ACF4F6-CB49-B0A9-74F93189CFC3ED11 | DL-239_Body to Window Flange Weld
1894 | AOBRIEN | 2024-02-01 13:25 | C7505W | DL-239 | Body to Window Flange Weld Repair | Step-Butt | Complete |  |  |  |  | Nb |  |  | Machined Plate | 1.6 | Millimeter |  | Nb |  |  | Machined Plate | 1.6 | Millimeter |  | 90 | 0 |  | 1000 | 113 | 300 | 8 | 320 | -7 | 6.5 | 65 | 33 | 544 | 50 | [6 empty] | 6.5IPM on straights, 5.5IPM on corners, offset Y-040 to align with root step, upramp 1 second, dwell 3 seconds, downramp 2" | Seam was rewelded due to vacuum fault on first run. Repair successful. | 9D600A5C-A78A-26F0-2895D0C1B8B1357C | 9D614D40-D559-3690-14E21AB8E1BCC0A2 |  |  | DLFlangeWP | C3AF017B-A57B-F8B9-3FB31467A9068CB8 | DLFlangeWe-8 | C3B04123-03EC-1CE8-99120AA94FDE30F3 | C3B1DE22-9959-0789-5565388DD83EC713 | C3B49D32-F121-C19C-A1045BB2C1A8ACDE | DL-239_Body to Window Flange Weld Repair
1895 | AOBRIEN | 2024-02-01 13:26 | C7505W | DL-239 | Body to Waveguide Flange Weld | Step-Butt | Complete |  |  |  |  | Nb |  |  | Machined Plate | 1.6 | Millimeter |  | Nb |  |  | Machined Plate | 1.6 | Millimeter |  | 90 | 0 |  | 1000 | 113 | 300 | 8 | 320 | -7 | 6.5 | 65 | 33 | 544 | 50 | [6 empty] | 6.5IPM on straights, 5.5IPM on corners, offset Y-040 to align with root step, upramp 1 second, dwell 3 seconds, downramp 2" | Vacuum fault right after second turn. |  |  |  |  | DLFlangeWP | C3B960B8-BB8B-FA41-30AB3A211D546DD1 | DLFlangeWe-8 | C3BA89C7-025C-0C97-B7B1BB9122723ECD | C3BC19C6-033F-C96A-9530BCA2FBC599CB | C3BDED98-E363-22E9-4F1E2FFE081C3DE4 | DL-239_Body to Waveguide Flange Weld
1896 | AOBRIEN | 2024-02-01 13:27 | C7505W | DL-239 | Body to Waveguide Flange Repair | Step-Butt | Complete |  |  |  |  | Nb |  |  | Machined Plate | 1.6 | Millimeter |  | Nb |  |  | Machined Plate | 1.6 | Millimeter |  | 90 | 0 |  | 1000 | 113 | 300 | 8 | 320 | -7 | 6.5 | 65 | 33 | 550 | 50 | [6 empty] | 6.5 IPM travel on straights, 5.5IPM travel on corners, offset Y-040 for beam to align with inner step. Upramp 1 second, dwell 3 seconds, downramp 2" | Repair of previous weld successful. | 9D655912-A2BA-6A49-8D18CAE632BCFC55 | 9D675502-A933-6319-1D221F815F0EB673 |  |  | DLFlangeWP | 9DB3FA8F-B82B-D6C3-7B0EEF2BD413EA3E | DLFlangeWe-8 | 9DB546AF-B6DB-DF9C-379EEFF2696646D5 |  | A0135570-C1E4-85AC-152D8594D9B6A11B | DL-239_Body to Waveguide Flange Repair
1941 | AOBRIEN | 2024-02-14 15:50 | C7505W | DL-240 | Body to Flanges Tacks | Step-Butt | Partial | Tacking |  |  |  | Nb |  |  | Stamped Sheet | 1.6 | Millimeter |  | Nb |  |  | Machined Plate | 1.6 | Millimeter |  | 90 | 0 |  | 1000 | 56 | 150 | 8 | 322 | -5 | 16 | 160 | 20 | 540 | 50 | [6 empty] | 8x ~1.5" tacks in single program. | All tacks flat, fused, good. | D9C4BF74-F93E-ECA0-52B32CF06AC730BF |  |  |  | DLFlangeTP | 7276ACC9-D305-4B1A-87CFDF8E535ED101 | DLFlangeTa | 727841E0-EE05-344B-F1854EE61C1C15CA | 6B42A0DA-0970-C6C9-08694D15C4DF5EF3 | 6B4442C0-045A-F9C3-770001BE9AA0A605 | DL-240_Body to Flanges Tacks
1942 | AOBRIEN | 2024-02-15 09:35 | C7505W | DL-240 | Body to Window Flange Weld | Step-Butt | Complete |  |  |  |  | Nb |  |  | Stamped Sheet | 1.6 | Millimeter |  | Nb |  |  | Machined Plate | 1.6 | Millimeter |  | 90 | 0 |  | 1000 | 113 | 300 | 8 | 320 | -7 | 6.5 | 65 | 33 | 540 | 50 | [6 empty] | Travel speed in corners is 5.5IPM. | Weld is flat, smooth, sealed with no indications. | D9CA4DF4-BC71-832D-4FA6A86490A40597 |  |  |  | DLFlangeWP | 730742FE-E545-0491-22C332D9E78D4D5D | DLFlangeWe-8 | 730873F9-A5DF-0716-C904D71A60845942 | 6B48D8E5-F599-FD1D-A50C08E85366CBD1 | 6B4D0D88-DF3C-E036-A6C587F5A25C62C5 | DL-240_Body to Window Flange Weld
1947 | AOBRIEN |  | C7505W | DL-240 | Body to Waveguide Flange Weld | Step-Butt | Complete |  |  |  |  | Nb |  |  | Stamped Sheet | 1.6 | Millimeter |  | Nb |  |  | Machined Plate | 1.6 | Millimeter |  | 90 | 0 |  | 1000 | 113 | 300 | 8 | 320 | -7 | 6.5 | 65 | 33 | 540 | 50 | [6 empty] | This was after the window flange weld, traveler order is incorrect. Upramp 1 sec, dwell 3 sec, downramp 2". Travel speed in corners is 5.5IPM | Weld face and root are flat, smooth, good. completed dogleg passed leakcheck. | D9D014FF-E814-CFA9-174F9AF4A9DFB5C2 | D9D301CE-0154-4303-D1C1C73322D08303 |  |  | DLFlangeWP | 7378C682-D901-AF92-CC7EAC737DDAAC96 | DLFlangeWe-8 | 737A03B9-BAFB-4145-A7C134184751E26C | 6B576BD0-EE38-34DD-08440CE86E1F77DC | 6B595B4E-A230-0C59-C9FCEB4645F328F3 | DL-240_Body to Waveguide Flange Weld
1948 | AOBRIEN | 2024-02-20 11:16 | C7503A | C75 U-Waveguide | Flange to Stub Waveguide (End 1) Tacks | Butt | Partial |  |  |  |  | Nb |  |  | Machined Plate | 1.6 | Millimeter |  | Nb |  |  | Machined Plate | 1.6 | Millimeter |  | 90 | 0 |  | 1000 | 38 | 100 | 12 | 308 | -2 | 16 | 160 | 20 | 538 | 50 |  |  |  | 10 | 47 | 58 | Program ran 4 times for 4 tacks. Upramp and downramp both 0.100" | Tacks are fused, and mostly flat, could use some adjustment to focus. | [6 empty] | 0500_X_Tack-12 | 737F2933-E586-5DE7-EF103E191257C9FF | 3C01F40F-0C07-379C-01B836B1EAB025E4 | 3C15882D-DDA0-E345-9C1B719440FC4FCB | C75 U-Waveguide_Flange to Stub Waveguide (End 1) Tacks
1949 | AOBRIEN | 2024-02-21 14:21 | C7503A | C75 U-Waveguide | Flange to Stub Waveguide (End 1) Weld | Butt | Complete |  |  |  |  | Nb |  |  | Stamped Sheet | 1.6 | Millimeter |  | Nb |  |  | Stamped sheet | 1.6 | Millimeter |  | 90 | 0 |  | 1000 | 75 | 200 | 12 | 308 | -2 | 6 | 60 | 25 | 540 | 50 | [7 empty] | Vacuum fault after ~4", also formed 4 defects (one partial, two small holes, one medium hole) |  |  |  |  | DLFlangeWP | 73A926BB-CF43-2978-91B7821795120F70 | DLFlangeWe-12 | 73AA7656-D6C3-02C5-3C3DBF0AE76E138E | 3C24408E-D868-1631-CD32AFD1853ECD79 | 3C262A0D-FF8D-5CA8-249D2D32D329190D | C75 U-Waveguide_Flange to Stub Waveguide (End 1) Weld
1950 | AOBRIEN | 2024-02-21 14:27 | C7503W | C75 U-Waveguide | Flange to Stub Waveguide (End 1) Repair | Other | Partial | Hole filling |  |  |  | Nb |  |  | Stamped Sheet | 1.6 | Millimeter |  | Nb |  |  | Wire | 2.54 | Millimeter | 0.100" Nb wire | 90 | 0 |  | 1000 | 75 | 200 | 12 | 308 | -2 | 6 | 60 | 24 | 535 | 50 | [7 empty] | Short run over the holes to see if they fill, also to provide a fresh-pump outgassing sample. First few issues resolved, last hole did not. Did have significant vacuum rise for the length of travel. | [8 empty] | 3C579A78-9066-C6FA-F6C5736001D06823 | 3C591D99-C06C-771B-45DA2C62BD95184F | C75 U-Waveguide_Flange to Stub Waveguide (End 1) Repair
1951 | AOBRIEN | 2024-02-21 14:38 | C7503A | C75 U-Waveguide | Flange to Stub Waveguide (End 1) Rep2 | Butt | Complete | Completing 360 degree weld that faulted on initial run |  |  |  | Nb |  |  | Stamped Sheet | 1.6 | Millimeter |  | Nb |  |  | Stamped sheet | 1.6 | Millimeter |  | 90 | 0 |  | 1000 | 75 | 200 | 12 | 306 | -4 | 6 | 60 | 25 | 540 | 50 | [6 empty] | Completing 360 degree weld that faulted on initial run using nominal program. Upramp 1s, dwell 2s, downramp 1.5" | Overnight pumping sample + repair of 4th hole. Repair was not successful, outgassing was fine (~60uT). |  |  |  |  | DLFlangeWP | A230FB47-B4D6-589F-0B0A8750B97080BA | DLFlangeWe-12 | A232DDD5-FBA2-F1B5-785805D715675568 | 6D13DFC3-0179-6FA6-F1B77AAF566D12E6 | 6D15E0B8-9DDB-7593-834F3517785C5C8C | C75 U-Waveguide_Flange to Stub Waveguide (End 1) Rep2
1952 | AOBRIEN | 2024-02-21 14:42 | C7503A | C75 U-Waveguide | Flange to Stub Waveguide (End 1) Rep3 | Other | Complete | Welding over previous seam to attempt repair |  |  |  | Nb |  |  | Stamped Sheet | 1.6 | Millimeter | [8 empty] | 90 | 0 |  | 1000 | 75 | 200 | 12 | 306 | -4 | 6 | 60 | 25 | 540 | 50 | [6 empty] | Offset beam Y+030 to center on hole | Hole did not fill. |  |  |  |  | DLFlangeWP | A24BAA71-E379-81C8-CDEABE21BC1F64DD | DLFlangeWe-12 | A24D3A02-CB2C-331D-FF611579B8CB34A5 | 6C9271A8-C5F7-DF4D-A25F831885C98879 | 6CE5E826-FF8F-C2C1-4C1527EA85537465 | C75 U-Waveguide_Flange to Stub Waveguide (End 1) Rep3
1963 | AOBRIEN | 2024-02-23 16:25 | C7503A | C75 U-Waveguide | Flange to Stub Waveguide (End 1) Rep4 | Other | Complete | Adding plug to remaining hole and welding entire seam |  |  |  | Nb |  |  | Stamped Sheet | 1.6 | Millimeter |  | Nb |  |  | Machined Plate | 1.6 | Millimeter |  | 90 | 0 |  | 1000 | 75 | 200 | 12 | 306 | -4 | 6 | 60 | 25 | 540 | 50 | [6 empty] | Initial short passes were to fuse-in the plug. Last pass was to fully fill hole. | Repair appears successful. Passed leak check. | [5 empty] | A5932979-A915-658C-BAC4679D970671D7 | DLFlangeWe-12 | A59665FC-F259-C9EC-8A175CF46EDB6CA2 | 6E9F547E-C52E-907D-7C3DF9E8D27AF4B0 | 6EA0F888-CE72-ED17-B9515A5EFCD0F27C | C75 U-Waveguide_Flange to Stub Waveguide (End 1) Rep4
1964 | AOBRIEN | 2024-02-27 11:10 | C7503A | C75 U-Waveguide | Flange to Stub Waveguide (End 2) Tacks | Butt | Partial |  |  |  |  | Nb |  |  | Machined Plate | 1.6 | Millimeter |  | Nb |  |  | Machined Plate | 1.6 | Millimeter |  | 90 | 0 |  | 1000 | 38 | 100 | 12 | 308 | -2 | 160 | 16 | 18 | 538 | 50 |  |  |  | 11 | 25 | 8 | Program ran 4 time for 4 tacks. Upramp and downramp both 0.100". | Tacks appear flat, fused. | [6 empty] | 0500_X_Tack-12 | 319D4F3B-D76D-1F34-BE89C1BD4875F0F2 | 319F5EC5-9195-1E91-9DAE707120A1CB68 | 31A12B6E-9FF9-1351-A9B028348C54F515 | C75 U-Waveguide_Flange to Stub Waveguide (End 2) Tacks
1965 | AOBRIEN | 2024-02-27 15:33 | C7503A | C75 U-Waveguide | Flange to Stub Waveguide (End 2) Weld | Butt | Complete |  |  |  |  | Nb |  |  | Stamped Sheet | 1.6 | Millimeter |  | Nb |  |  | Stamped sheet | 1.6 | Millimeter |  | 90 | 0 |  | 1000 | 75 | 200 | 12 | 306 | -4 | 6 | 60 | 25 | 540 | 50 | [6 empty] | Upramp 1s, dwell 2s, downramp 2.5" | Weld appears flat, fused with no indications. Passed leak check. |  |  |  |  | DLFlangeWP | A5AF2E11-BA4E-3510-1352EDADAC80C940 | DLFlangeWe-12 | A5B0B931-D164-CDAA-0147213ED0D5F6BD | 6E14414A-9D0D-1552-585BEEDCB604F4C3 | 6E163256-0B81-7B5D-E02BEAF619AB7DDF | C75 U-Waveguide_Flange to Stub Waveguide (End 2) Weld
1981 | AOBRIEN | 2024-03-05 14:56 | C7505W | DL-241 | Body to Flanges Tacks | Step-Butt | Partial | Tacking |  | 416BAC27-A91A-33D9-A6A2E36578DB2734 |  | Nb |  |  | Stamped Sheet | 1.6 | Millimeter |  | Nb |  |  | Machined Plate | 1.6 | Millimeter |  | 90 | 0 |  | 1000 | 56 | 150 | 8 | 322 | -5 | 16 | 160 | 20 | 541 | 50 |  |  |  | 11 | 45 | 45 | 8 tacks in single program. Upramp and downramp both 0.400" | Tacks are flat, fused, smooth. | D503E29C-095E-4F13-97E2E3E4CB785F50 |  |  |  | DLFlangeTP | A748F0EF-EE5F-507C-127D0C65D758B65E | DLFlangeTa | A74AE564-B8C2-2308-18069D71B5056055 | A74CB25A-0A79-F1B4-DE37FB131A5F318C | A7515D46-FFFE-4F85-9E331577B328635C | DL-241_Body to Flanges Tacks
1982 | AOBRIEN | 2024-03-05 15:37 | C7505W | DL-241 | Body to Window Flange Weld | Step-Butt | Complete |  |  | 4165E197-A574-7090-19E0172ECDF0C198 |  | Nb |  |  | Stamped Sheet | 1.6 | Millimeter |  | Nb |  |  | Machined Plate | 1.6 | Millimeter |  | 90 | 0 |  | 1000 | 113 | 300 | 8 | 320 | -7 | 6.5 | 65 | 33 | 540 | 50 |  |  | -110 | 11 | 50 | 22 | Upramp 1s, dwell 2s, downramp 2" |  | D50971E8-FA23-9C27-2FBAB259FDFBEDD6 | D50B6C40-C015-2A8A-26452B3E9A74E0BF |  |  | DLFlangeWP | A75460F3-D713-AC59-3BB44F883ED52CE7 | DLFlangeWe-8 | D45781E3-EDF1-EDBE-7888873084BE8391 | A7577868-DB9F-1321-53F16C1F68027BA5 | A7595F69-C553-9641-367B504D0D865276 | DL-241_Body to Window Flange Weld
1983 | AOBRIEN | 2024-03-05 17:18 | C7505W | DL-241 | Body to Waveguide Flange Weld | Step-Butt | Complete |  |  | 40A4491A-A8A8-56CB-FDC14855A77EA6BA |  | Nb |  |  | Stamped Sheet | 1.6 | Millimeter |  | Nb |  |  | Machined Plate | 1.6 | Millimeter |  | 90 | 0 |  | 1000 | 113 | 300 | 8 | 320 | -7 | 6.5 | 65 | 33 | 540 | 50 |  |  | -110 |  |  |  | Corners are 5.5IPM. Upramp 1s, dwell 2s, downramp 1.5" | Weld is flat, fused, and smooth with no visible indications | D5132082-E0C7-2535-7B715CCAE375B390 | D5215C0E-BCAF-4008-E7232AFBBF524425 |  |  | DLFlangeWP | A75C6CDE-E641-FEC9-C58261C4413818C7 | DLFlangeWe-8 | D213B624-E109-E871-C3422E4C94976C32 | A75DF4ED-F641-C2D1-7D4D82B6A59010CA | A76029AD-943E-2A4F-77F5706067A1EC53 | DL-241_Body to Waveguide Flange Weld
1984 | AOBRIEN | 2024-03-06 13:14 | C7505W | DL-242 | Body to Flanges Tacks | Step-Butt | Partial |  |  | 403C6563-D5C5-303B-2254B4B0404CD227 |  | Nb |  |  | Stamped Sheet | 1.6 | Millimeter |  | Nb |  |  | Machined Plate | 1.6 | Millimeter |  | 90 | 0 |  | 1000 | 56 | 150 | 8 | 322 | -5 | 16 | 160 | 20 | 540 | 50 | [6 empty] | 8 tacks in single program. Upramp and downramp 0.4" | All tacks, flat, fused, good. | D524BB21-B1F0-4159-4CC184637183FE76 |  |  |  | DLFlangeTP | D45FE749-BE50-34A4-4A7D77A2AB2E2C55 | DLFlangeTa | D4619636-98D1-EFF4-EB8652341585CFAF | D4666965-E4FA-F185-103000FE5935D63B | D46B0A53-D203-05DC-1BAD713A94755554 | DL-242_Body to Flanges Tacks
1985 | AOBRIEN | 2024-03-06 13:16 | C7505W | DL-242 | Body to Window Flange Weld | Step-Butt | Complete |  |  | 4036E699-EB1D-ECA9-954E4267A4BB03D8 |  | Nb |  |  | Stamped Sheet | 1.6 | Millimeter |  | Nb |  |  | Machined Plate | 1.6 | Millimeter |  | 90 | 0 |  | 1000 | 113 | 300 | 8 | 320 | -7 | 6.5 | 65 | 33 | 540 | 50 |  |  |  | 12 | 0 | 28 | Speed reduced to 5.5IPM in the corners. Upramp 1s, dwell 2s, downramp 1.5" | Weld is flat, fused, and smooth, with no indications. | D6CB396A-EB2C-3905-20FDE1FA7331C0B0 | D6CCB044-B1CD-D842-71C817F2FDDA901D |  |  | DLFlangeWP | D4717277-EF20-3E4B-42844C439537542B | DLFlangeWe-8 | D472E062-D49F-F7B2-149B48023167ABF6 | D47C3EC3-AA74-E3DC-7F2085C5984D9499 | D47E466C-0D31-C791-B2A10A8ADC13B7A7 | DL-242_Body to Window Flange Weld
1986 | AOBRIEN | 2024-03-06 14:19 | C7505W | DL-242 | Body to Waveguide Flange Weld | Step-Butt | Complete |  |  | 401F5FFE-BEE7-39F9-8DC3ABC71314752A |  | Nb |  |  | Stamped Sheet | 1.6 | Millimeter |  | Nb |  |  | Machined Plate | 1.6 | Millimeter |  | 90 | 0 |  | 0 | 113 | 300 | 8 | 320 | -7 | 6.5 | 65 | 33 | 540 | 50 |  |  |  | 12 | 3 | 22 | Upramp 1s, dwell 2s, downramp 1.5" | Weld appears flat, fused, and smooth with no visual indications | D6D7C38A-A254-2B0B-382B1EA234DB1989 | D6D938C1-0BE2-5C1A-4EDEA19D9032F79B |  |  | DLFlangeWP | D4813051-EE20-080C-8A5C50B2A16B80A2 | DLFlangeWe-8 | D48278EF-A835-BC53-689B8B8FAFBFD98D | D4840AC1-D2FE-8070-3CBC84710459E1A6 | D4857361-EF57-E17D-1BF78723547CB10B | DL-242_Body to Waveguide Flange Weld
1987 | AOBRIEN | 2024-03-06 16:52 | C7505W | DL-243 | Body to Flanges Tacks | Step-Butt | Partial |  |  | 40131F0E-FC0A-E337-1138542E49B6782F |  | Nb |  |  | Stamped Sheet | 1.6 | Millimeter |  | Nb |  |  | Machined Plate | 1.6 | Millimeter |  | 90 | 0 |  | 1000 | 56 | 150 | 8 | 322 | -5 | 16 | 160 | 20 | 540 | 50 |  |  |  | 12 | 5 | 28 | 8 tacks in single program. Upramp and downramp 0.4" | All tacks flat, fused, good. | 4019BA21-D794-A354-9A783059915B6750 |  |  |  | DLFlangeTP | 0C3A743E-C08D-F0BB-578D999863BEDDF1 | DLFlangeTa | 0C3BF409-DF36-4063-EFBCAF76BA6FE44D | 0C47FB60-D883-4266-96D8A9B3E4117A48 | 0C49A4D8-045E-48FF-0D5A0DB395F5C115 | DL-243_Body to Flanges Tacks
1988 | AOBRIEN | 2024-03-06 17:16 | C7505W | DL-243 | Body to Window Flange Weld | Step-Butt | Complete |  |  | 4007B416-CEC8-4D71-B3500021CF70270F |  | Nb |  |  | Stamped Sheet | 1.6 | Millimeter |  | Nb |  |  | Machined Plate | 1.6 | Millimeter |  | 90 | 0 |  | 1000 | 113 | 300 | 8 | 320 | -7 | 6.5 | 65 | 33 | 540 | 50 |  |  | -110 | 12 | 8 | 43 | Upramp 1s, dwell 2s, downramp 1.5" | Weld is flat, fused, and smooth with no indications. | 08534A04-ED94-15EB-D5D0124B7B74E9F4 | 08547693-F772-33D4-4E531DB415D12A81 |  |  | DLFlangeWP | 0C4FE60B-D527-E525-FE015A85D7228494 | DLFlangeWe-8 | 0C511F4A-9341-FC6B-8C6995C20B3F8301 | 0C4C985C-93ED-8815-7519CD0CF77FB5B7 | 0C4E5FD7-A154-C5F2-82062614E729DC1E | DL-243_Body to Window Flange Weld
1989 | AOBRIEN | 2024-03-07 09:53 | C7505W | DL-243 | Body to Waveguide Flange Weld | Step-Butt | Complete |  |  | 3FFCF754-E1E8-EED1-12F5CDBAC8510441 |  | Nb |  |  | Stamped Sheet | 1.6 | Millimeter |  | Nb |  |  | Machined Plate | 1.6 | Millimeter |  | 90 | 0 |  | 1000 | 113 | 300 | 8 | 320 | -7 | 6.5 | 65 | 33 | 540 | 50 |  |  | -110 | 12 | 11 | 25 | Upramp 1s, dwell 2s, downramp 1.5" | Weld is fused, flat, smooth, with no visible indications. | 085762D1-F20B-4789-437514A58585ECE7 | 08590A9B-FD90-7859-29C60CC21B55F0D7 |  |  | DLFlangeWP | 0C5569FD-C301-9932-7F352501DD6E5EDE | DLFlangeWe-8 | 0C569746-BE5E-C11C-37E3B46DFF6C3AE0 | 0C57E76D-E7FC-33E7-78F0900A2AF9A6AF | 0C59E46D-9E24-9C65-DC5282B4EEBE1964 | DL-243_Body to Waveguide Flange Weld
1990 | AOBRIEN | 2024-03-07 12:52 | C7505W | DL-244 | Tacks | Step-Butt | Complete |  |  | B2A3030B-95DF-A575-7C41A0E5B5C0CDF3 |  | Nb |  |  | Stamped Sheet | 1.6 | Millimeter |  | Nb |  |  | Machined Plate | 1.6 | Millimeter |  | 90 | 0 |  | 1000 | 56 | 150 | 8 | 322 | -5 | 16 | 160 | 20 | 540 | 50 |  |  |  | 14 | 12 | 1 | 8 tacks in single program. Upramp and downramp 0.4" | All tacks flat, fused, smooth, good. | B2A4544C-054E-1621-F309CB032F988B3A |  |  |  | DLFlangeTP | 0C5C1315-0B76-0F04-5600ED4A01C44738 | DLFlangeTa | 0C5D6473-E07A-26CC-2F7284C5B933ED2B | 0C5FB37D-AC6F-0679-7ED2DA42B0436CF9 | 0C6160FD-0B12-0BDC-D759AE86FD9D056F | DL-244_Tacks
1991 | AOBRIEN | 2024-03-07 14:35 | C7505W | DL-244 | Body to Window Flange Weld | Step-Butt | Complete |  |  | B29E79A5-DAC6-40C7-E7C02F37C023E2B4 |  | Nb |  |  | Stamped Sheet | 1.6 | Millimeter |  | Nb |  |  | Machined Plate | 1.6 | Millimeter |  | 90 | 0 |  | 1000 | 133 | 300 | 8 | 320 | -7 | 6.5 | 65 | 65 | 540 | 50 |  |  | -110 | 12 | 17 | 16 | Upramp 1s, dwell 2s, downramp 1.5" | Weld is flat, fused, and smooth with no visible indications | 303F0AAF-B60B-5920-14DA712DBAF918FC | 30408907-E42A-9D11-57036FE8B083F61E |  |  | DLFlangeWP | 0C642252-DA74-9505-6424018FB84ACAC5 | DLFlangeWe-8 | 0C6569F6-A69B-80E2-0833CDAFFC63C7CC | 0C66AC7E-C787-11A2-54E78A908CE65BEB | 0C680AC2-0A10-D446-890D753AA84EA23D | DL-244_Body to Window Flange Weld
1992 | AOBRIEN | 2024-03-08 09:10 | C7505W | DL-244 | Body to Waveguide Flange Weld | Step-Butt | Complete |  |  |  |  | Nb |  |  | Stamped Sheet | 1.6 | Millimeter |  | Nb |  |  | Machined Plate | 1.6 | Millimeter |  | 90 | 0 |  | 100 | 113 | 300 | 8 | 320 | -7 | 6.5 | 65 | 33 | 540 | 50 |  |  | -110 | 12 | 20 | 14 | Travel speed in corners is 5.5IPM. Upramp 1s, dwell 2s, downramp 2" | Weld is flat, fused, and smooth with no visible indications. | 30267E7A-AFA9-1C42-26DD4BD91E2F72D8 | 3027F01C-FA3E-88AC-B55BE1D7FB0BBBA2 |  |  | DLFlangeWP | 302A3874-C9EA-D784-679784EFBC8B46F3 | DLFlangeWe-8 | 302B6F93-ED38-8DAE-8D360D07F3E570E2 | 3D0A243D-D10B-6EF0-D274CA1D2ED951B8 | 3D0C693C-C74F-3571-14D2724F13BF64D8 | DL-244_Body to Waveguide Flange Weld
1993 | AOBRIEN | 2024-03-08 13:03 | C7505W | DL-245 | Tacks | Step-Butt | Partial |  |  | B2979640-C42A-6599-927882DC83700D20 |  | Nb |  |  | Stamped Sheet | 1.6 | Millimeter |  | Nb |  |  | Stamped sheet | 1.6 | Millimeter |  | 90 | 0 |  | 1000 | 56 | 150 | 8 | 322 | -5 | 16 | 160 | 20 | 540 | 50 | [6 empty] | 8 tacks in single program. Upramp and downramp 0.400" | All tacks flat, fused, smooth | B29932DD-B74D-FEEB-54740A32D03C8CC2 |  |  |  | DLFlangeTP | 3D158350-DE7B-2E60-8EC5AD8A3686540F | DLFlangeTa | 3D16E7A7-D3D2-D9F2-8F4B884C9D27C93A | 3D18D199-C76D-77D5-6A5504AF0C121B78 | 3D1BBC19-0A30-42A7-1ACA9BB2E0ADB7A5 | DL-245_Tacks
1994 | AOBRIEN | 2024-03-08 13:07 | C7505W | DL-245 | Body to Window Flange Weld | Step-Butt | Complete |  |  | B28EBDCA-A520-44F8-C174356251026F34 |  | Nb |  |  | Stamped Sheet | 1.6 | Millimeter |  | Nb |  |  | Machined Plate | 1.6 | Millimeter |  | 90 | 0 |  | 1000 | 113 | 300 | 8 | 320 | -7 | 6.5 | 65 | 33 | 540 | 50 |  |  | -110 | 12 | 26 | 40 | Upramp 1s, dwell 2s, downramp 2" | Weld is flat, fused, good, with no indications. | D585B340-DFF2-3D49-63019ABB4F824FD3 | D5872CE1-F0A1-31F2-A35B5FD2112E9547 |  |  | DLFlangeWP | 3D1EC599-0CE3-0680-BAE5E78B4CFDA8FA | DLFlangeWe-8 | 3D2054CE-A8D6-8BA7-70D63462373A2101 | 3D21DD21-0183-2BE4-995DB4DCF959F2BB | 3D23FDD8-FE51-70E2-D71325F7D987435D | DL-245_Body to Window Flange Weld
1995 | AOBRIEN | 2024-03-08 15:02 | C7505W | DL-245 | Body to Waveguide Flange Weld | Step-Butt | Complete |  |  | B28A01D8-BA59-F343-42DDE329609C36CC |  | Nb |  |  | Stamped Sheet | 1.6 | Millimeter |  | Nb |  |  | Machined Plate | 1.6 | Millimeter |  | 90 | 0 |  | 1000 | 113 | 300 | 8 | 320 | -7 | 6.5 | 65 | 33 | 540 | 50 |  |  | -110 | 12 | 29 | 42 | Upramp 1s, dwell 2s, downramp 2". Travel speed in corners is 5.5IPM. |  | D589C3BF-90A1-7BD0-B8A550F88902E98D | D58B1AA1-0048-CE40-24689E8D8378B311 |  |  | DLFlangeWP | 3CA0EFE6-FF0D-F8DA-1DE5F29AE52637D0 | DLFlangeWe-8 | 3CA25C1C-BE04-36C3-9259D21BCF1F9B55 | 3D268DF2-DA63-1094-751A1AF9773E150F | 3D284F96-D810-E39D-0684AA5B17A3D526 | DL-245_Body to Waveguide Flange Weld
1996 | AOBRIEN | 2024-03-11 10:25 | C7506W | DL-246 | Tacks | Step-Butt | Partial |  |  | 0A6A1985-0D41-C1CC-6F3A33CFEDDDF484 |  | Nb |  |  | Stamped Sheet | 1.6 | Millimeter |  | Nb |  |  | Machined Plate | 1.6 | Millimeter |  | 90 | 0 |  | 1000 | 56 | 150 | 8 | 322 | -5 | 16 | 160 | 20 | 540 | 50 |  |  |  | 12 | 31 | 56 | 8 tacks in single program. Upramp and downramp 0.4" | All tacks flat, fused, no visible indications. | 0A6BA59C-0010-33E7-C582F9DFE6839E8E |  |  |  | DLFlangeTP | D605F386-F4F4-CB77-FB1989CA7B174C09 | DLFlangeTa | D6074463-E5F9-6450-4689DF7D2E1ED292 | D608FEB3-F44E-1A6F-E54682EFB680A016 | D60A71D3-EDEF-6E9F-85259660ACB0799D | DL-246_Tacks
1997 | AOBRIEN | 2024-03-11 10:54 | C7506W | DL-246 | Body to Window Flange Weld | Step-Butt | Complete |  |  | 9A51A318-0850-FF92-E69ADCF41E86A312 |  | Nb |  |  | Stamped Sheet | 1.6 | Millimeter |  | Nb |  |  | Machined Plate | 1.6 | Millimeter |  | 90 | 0 |  | 1000 | 113 | 300 | 8 | 320 | -7 | 6.5 | 65 | 33 | 540 | 50 |  |  | -110 | 12 | 35 | 8 | Upramp 1s, dwell 2s, downramp 2". Travel speed in corners is 5.5IPM. |  | 0A7583EF-A6A2-AA1C-F4949C9415CF0E4F | 0A76A236-FA10-1D3E-3B973AD1284F17E7 | 0A77F0D4-B23B-892A-77E4E77F2D2EC5A8 |  | DLFlangeWP | D60C5B6B-F261-EE6E-7B2A5EFBD5CF660A | DLFlangeWe-8 | D60D82A1-91DD-E18B-B6835A1D4C319A8E | D60EC883-04F6-ACB7-70CA362913A720D3 | D610E25F-B42C-6D38-1E6A6B97DCA85AEB | DL-246_Body to Window Flange Weld
1998 | AOBRIEN | 2024-03-11 12:45 | C7506W | DL-246 | Body to Waveguide Flange Weld | Step-Butt | Complete |  |  | 0A8687E1-ECE3-6F8D-A8DD11BD8AE1B798 |  | Nb |  |  | Stamped Sheet | 1.6 | Millimeter |  | Nb |  |  | Machined Plate | 1.6 | Millimeter |  | 90 | 0 |  | 1000 | 113 | 300 | 8 | 320 | -7 | 6.5 | 65 | 33 | 540 | 50 |  |  | -110 |  |  |  | Travel speed in corners is 5.5IPM. 1s upramp, 2s dwell, 2" downramp. | Weld is flat, fused, smooth, good. | 0A883C3C-F106-A059-86B4FDE2EB3C3213 | 0A89A3F3-C43C-5146-97487FD7F9E18CBA |  |  | DLFlangeWP | D61F597C-A89D-4890-C914EB8DD8C47E50 | DLFlangeWe-8 | D62083C0-B6DB-A5D4-5BB2EB181E341826 | D6224BF2-C2CC-D4F2-233BF924D7D01FAA | D6240838-F03C-1FFA-A281B46D1F2D3A92 | DL-246_Body to Waveguide Flange Weld
1999 | AOBRIEN | 2024-03-11 14:34 | C7506W | DL-247 | Tacks | Step-Butt | Partial |  |  | 9B782127-ABAD-3800-22E2DE9DF94A8CD3 |  | Nb |  |  | Stamped Sheet | 1.6 | Millimeter |  | Nb |  |  | Machined Plate | 1.6 | Millimeter |  | 90 | 0 |  | 1000 | 56 | 150 | 8 | 322 | -5 | 16 | 160 | 20 | 540 | 50 |  |  |  | 12 | 40 | 38 | 8 tacks in single program. Upramp and downramp 0.400. | All tacks flat, fused, good. | 9B886E8E-B29E-F2AD-B1590BAEF79AF721 |  |  |  | DLFlangeTP | D626A06B-C6DF-046D-C96F95772064BA14 | DLFlangeWe-8 | D627CACB-FFE8-6DA9-2969D369A4421FBA | D628F5C9-F6D1-22D5-E60DBF1F81283EBB | D62A975E-CEF0-1BF6-7A222CC7FA7F6BB6 | DL-247_Tacks
2000 | AOBRIEN | 2024-03-11 15:26 | C7506W | DL-247 | Body to Window Flange Weld | Step-Butt |  | SEE BOTTOM DETAILS | [38 empty] | Bias was not activated when weld program began, when AV and FIL turned on, amperage immediately rose to 190mA, burning straight through the part. |  |  |  |  | DLFlangeWP | D62C4DFE-E26E-1D9D-8F8F0D4A42EC5328 | DLFlangeWe-8 | D62D9550-0F9A-A09E-22A811803B11126D | D62F1399-DE1A-F273-D9B9BD976CACB509 | D630D7FD-A351-B95E-C447D4CCFAD57DC9 | DL-247_Body to Window Flange Weld
2001 | AOBRIEN | 2024-03-12 15:11 | C7506W | DL-248 | Tacks | Step-Butt | Partial |  |  | 3FE26196-AE5D-D206-1DCC8D2DBC3A3287 |  | Nb |  |  | Stamped Sheet | 1.6 | Millimeter |  | Nb |  |  | Machined Plate | 1.6 | Millimeter |  | 90 | 0 |  | 1000 | 56 | 150 | 8 | 322 | -5 | 16 | 160 | 20 | 540 | 50 | [6 empty] | 8 tacks in single program. Upramp and downramp 0.4" | All tacks flat, fused, smooth. | 3FE46681-BFD5-6C67-E7B945B9EF03A486 |  |  |  | DLFlangeTP | 0B3E8FCE-CDD2-317B-1370E83504439A58 | DLFlangeTa | 0B3FA786-0669-EFB2-684B6C94EB4F7E0C | 0B40E561-BB28-73B5-B6FDE21A283805C5 | 0B428EE5-C516-345E-296ACB5B3538A939 | DL-248_Tacks
2002 | AOBRIEN | 2024-03-12 15:12 | C7506W | DL-248 | Body to Window Flange Weld | Step-Butt | Complete |  |  | 3FD5255B-F435-4510-E132D1F66CFBFA1C |  | Nb |  |  | Stamped Sheet | 1.6 | Millimeter |  | Nb |  |  | Machined Plate | 1.6 | Millimeter |  | 90 | 0 |  | 1000 | 113 | 300 | 8 | 320 | -7 | 6.5 | 65 | 33 | 540 | 50 |  |  | -110 | 12 | 46 | 47 | Travel speed in corners is 5.5IPM. Y is offset so beam aligns with root seam. Upramp 1s, dwell 2s, downramp 2" | Weld is fused, flat, smooth, with no visible indications. | 3FD787B9-0703-6475-0546F716CD253F0A | 3FD931DF-D7E5-A87C-29CAD2D55D6F001E |  |  | DLFlangeWP | 0B452F44-B13B-8BAA-E460FFCE058506FE | DLFlangeWe-8 | 0B467EA8-A3A4-1E1A-155661A07A46D541 | 0B48018D-E3C6-A1DA-4147C1101C4632C3 | 0B4A05B7-E0B9-A2B9-AAE9CC137297D6B6 | DL-248_Body to Window Flange Weld
2003 | AOBRIEN | 2024-03-12 16:16 | C7506W | DL-248 | Body to Waveguide Flange Weld | Step-Butt | Complete |  |  | 3FCE3355-BC23-E006-8AF1CFE4398661AA |  | Nb |  |  | Stamped Sheet | 1.6 | Millimeter |  | Nb |  |  | Machined Plate | 1.6 | Millimeter |  | 90 | 0 |  | 1000 | 113 | 300 | 8 | 320 | -7 | 6.5 | 65 | 33 | 540 | 50 |  |  | -110 | 12 | 49 | 51 | Travel speed in corners is 5.5IPM. Beam offset so that it aligns with inner seam. 1s upramps, 2s dwell, 2" downramp. | Weld is fused, flat, smooth, with no visual indications. | 3FBF1F23-0569-AD41-977743B8BA166210 | 3FC0A034-A134-745C-72864C4C3F167259 |  |  | DLFlangeWP | 0B4C2301-A2AA-3BFB-9E3332ACA3BBA9E8 | DLFlangeWe-8 | 0B4D4921-01AA-40B5-DB9886FDBC254E27 | 0B4EAD5E-DCC6-9695-43F7A73D2CE59A30 | 0B501FE1-9EE7-02A5-349EE729B7B5C19D | DL-248_Body to Waveguide Flange Weld
2004 | AOBRIEN | 2024-03-13 12:43 | C7506W | DL-247 | Body to Waveguide Flange Weld | Step-Butt | Complete |  |  | 9B8F29A5-FDAB-EA27-90A0BA109CBF84F2 |  | Nb |  |  | Stamped Sheet | 1.6 | Millimeter |  | Nb |  |  | Machined Plate | 1.6 | Millimeter |  | 90 | 0 |  | 1000 | 113 | 300 | 8 | 320 | -7 | 6.5 | 65 | 33 | 536 | 50 |  |  | -110 | 12 | 55 | 31 | Travel speed in corners is 5.5IPM. Upramp 1s, dwell 2s, downramp 2" YD-110 correlates to a 0.040" offset, aligning the beam with the root step of weld seam | Weld is flat, fused, and smooth on face and root with no visible indications | 9B90D242-0FAC-553A-6A3DAEB22B5AC7E1 | 9B921CC8-0109-043F-D3E02F3E17A2147E |  |  | DLFlangeWP | 3FE2FF78-F9B0-9A8C-AE2B792921EB5633 | DLFlangeWe-8 | 3FE42D30-D3C5-535F-EE41BC6F7373C391 | A3854458-F493-7EF1-44AE4620DA9F23CB | A38F84F2-E6DC-ECEE-05D9363FB87E6EEE | DL-247_Body to Waveguide Flange Weld
2005 | AOBRIEN | 2024-03-13 17:14 | C7506W | DL-247 | Body to Window Flange Repair | Step-Butt | Complete |  |  |  |  | Nb |  |  | Stamped Sheet | 1.6 | Millimeter |  | Nb |  |  | Machined Plate | 1.6 | Millimeter |  | 90 | 0 |  | 1000 | 113 | 300 | 8 | 320 | -7 | 6.5 | 65 | 33 | 587 | 50 |  |  | -110 | 0 | 2 | 34 | Corner travel speed is 5.5IPM. Plugs placed in holes, tacked in place, ground to thickness using carbide bit, the welded over using nominal seam parameters. Upramp 1s, dwell 3s, downramp 2" | Plugs are fused but not fully incorporated into base material. |  |  |  |  | DLFlangeWP | A392E50B-A09C-0438-9DA9BBED32834C54 | DLFlangeWe-8 | A3942DE3-E74E-B5C3-C763435204FC763F | A3B38B7A-F716-FB0D-4589BB91597B2A14 | A3BD85ED-B6C4-5789-C7AF12D286F6072D | DL-247_Body to Window Flange Repair
2006 | AOBRIEN | 2024-03-14 09:54 | C7506W | DL-247 | Body to Window Flange Weld Repair 2 | Step-Butt | Complete |  |  |  |  | Nb |  |  | Stamped Sheet | 1.6 | Millimeter |  | Nb |  |  | Machined Plate | 1.6 | Millimeter |  | 90 | 0 |  | 1000 | 113 | 300 | 8 | 320 | -7 | 6.5 | 65 | 33 | 587 | 50 |  |  | -110 | 0 | 3 | 30 | Y-0.025" offset. | Continuing to fuse-in plugs. |  |  |  |  | DLFlangeWP | A3C0C9BB-D702-6752-2026233C8C5F9EEC | DLFlangeWe-8 | A3C1FDF6-F213-BA70-87D9D47664D3C20A | A3CF33D8-A05E-78EF-A25250E8062A4E5A | A3D0DD48-9CE5-F7C1-231C7F3AFF91CEB1 | DL-247_Body to Window Flange Weld Repair 2
2007 | AOBRIEN | 2024-03-14 13:38 | C7506W | DL-247 | Body to Window Flange Weld Repair 3 | Other | Complete | Repair of previous welds (offset to help cover hole) |  | A0291902-FF63-B398-064B54C4254D8C0E |  | Nb |  |  | Stamped Sheet | 1.6 | Millimeter |  | Nb |  |  | Machined Plate | 1.6 | Millimeter |  | 90 | 0 |  | 1000 | 113 | 300 | 8 | 320 | -7 | 6.5 | 65 | 33 | 587 | 50 |  |  | -110 | 0 | 5 | 49 | Y+045 offset from nominal to cover defect hole | Seam was buffed with cratex to smooth surfaces. | 9B95F990-FBD3-44B6-F2DA4C8DEEE49257 | 9B97E718-028C-3B67-1A3AAB04C096AB83 |  |  | DLFlangeWP | A3D56011-B7E9-4B13-D47944B3EA19BCB1 | DLFlangeWe-8 | A3D672B6-DEA9-2454-95482A58B97B87C7 | A3DE06FF-A08E-C199-DC5FB9A85F8F30F2 | A3DF7F35-EF5F-55A9-241F72D4AFD7BB0E | DL-247_Body to Window Flange Weld Repair 3
2009 | AOBRIEN | 2024-03-18 12:57 | C7506W | DL-249 | Body to Flanges Tacks | Step-Butt | Partial |  |  | 99BA5D9F-9AB5-DE3F-BDD957B9181E9D02 |  | Nb |  |  | Stamped Sheet | 1.6 | Millimeter |  | Nb |  |  | Machined Plate | 1.6 | Millimeter |  | 90 | 0 |  | 1000 | 56 | 150 | 8 | 322 | -5 | 16 | 160 | 20 | 596 | 50 |  |  |  | 0 | 13 | 7 | 8 tacks in single program. All ramps 0.4"up/0.4"down | All tacks flat, fused, good. | 99BE0C87-031C-D359-F0C3CFEFB6C96EC9 |  |  |  | DLFlangeTP | 6E195FDA-C4BB-B5EF-5D4A2942EAF6E613 | DLFlangeTa | 6E1B03B2-9CE7-3812-C73A484E3A85E6E1 | 6E1CD68A-C40D-1487-574F1EC74BDCE517 | 6E1EA2E2-CEAE-EC48-5DFB86441795D574 | DL-249_Body to Flanges Tacks
2010 | AOBRIEN | 2024-03-18 14:26 | C7506W | DL-249 | Body to Window Flange Weld | Step-Butt | Complete |  |  | 99C1B2B9-DBCC-0C0C-AF6986CFC87477BE |  | Nb |  |  | Stamped Sheet | 1.6 | Millimeter |  | Nb |  |  | Machined Plate | 1.6 | Millimeter |  | 90 | 0 |  | 1000 | 113 | 300 | 8 | 320 | -7 | 6.5 | 65 | 33 | 596 | 50 |  |  | -110 | 0 | 13 | 48 | Upramp 1s, dwell 3s, downramp 2.5". Travel speed reduces to 5.5IPM in corners. YD-110 correlates to a 0.040" offset, aligning the beam with the root step of seam. | Weld is fused, flat, smooth with no visible indications. | 99C507D6-B765-F823-65E24AC82422AE59 | 99C693A2-B836-7FAD-067F0568099D4CA5 |  |  | DLFlangeWP | 6E218069-B3CE-9AE4-2859561DA10FC7CB | DLFlangeWe-8 | 6E229E35-D3F6-EB29-35914B24C3319A61 | 705230E3-D71F-CD86-7BA809E3EAF328A1 | 70555C68-FD02-8901-1D7B6ADED8342A2F | DL-249_Body to Window Flange Weld
2011 | AOBRIEN | 2024-03-18 16:50 | C7506W | DL-249 | Body to Waveguide Flange Weld | Step-Butt | Complete |  |  | 99C9DD49-0E43-A3B5-758BF93B73C96179 |  | Nb |  |  | Stamped Sheet | 1.6 | Millimeter |  | Nb |  |  | Machined Plate | 1.6 | Millimeter |  | 90 | 0 |  | 1000 | 113 | 300 | 8 | 320 | -7 | 6.5 | 65 | 33 | 589 | 50 |  |  |  | 0 | 15 | 30 | Upramp 1s, dwell 3s, downramp 2.5" Travel speed reduces to 5.5IPM in corners. Offset is equivalent to 0.040", aligning beaming with root step. | Weld is fused, flat, smooth with no visible indications. | 99CC6EFF-A26D-238C-C069E58DC7B0F52E | 99CDB5AC-A262-07DA-4C076BC459EFB758 |  |  | DLFlangeWP | 705D925F-C5C1-AF25-BD4A9ACE538708C1 | DLFlangeWe-8 | 705E9EB6-9AED-687D-9C83B855B54427D2 | 70619E78-A800-5958-BDF25BE3B844203F | 706682F4-A753-0808-4595E9810D6A171C | DL-249_Body to Waveguide Flange Weld
2012 | AOBRIEN | 2024-03-19 13:02 | C7506W | DL-250 | Body to Flanges Tacks | Step-Butt | Partial |  |  | 99E1F7E2-BBF8-2ED3-38CEBBF63AD73A0D |  | Nb |  |  | Stamped Sheet | 1.6 | Millimeter |  | Nb |  |  | Machined Plate | 1.6 | Millimeter |  | 90 | 0 |  | 1000 | 56 | 150 | 8 | 322 | -5 | 16 | 160 | 20 | 592 | 50 | [6 empty] | 8 tacks in single program. Upramp and downramp 0.4" | All tacks flat, smooth, fused. | 98A518BA-0CFF-26A4-5320AE19E18228F8 |  |  |  | DLFlangeTP | 706A9865-F120-3997-AE27FC5408812A44 | DLFlangeTa | 706BF430-D90E-8081-0DF297CAF9A6989A | 706D4B8E-B041-4FE9-23F5FE44FDD74766 | 706F3795-E3FC-609B-C4D3DDD8AE2D5952 | DL-250_Body to Flanges Tacks
2013 | AOBRIEN | 2024-03-19 13:04 | C7506W | DL-250 | Body to Window Flange Weld | Step-Butt | Complete |  |  | 99EDA6FD-0569-7878-8FFF7218C6B30BB7 |  | Nb |  |  | Stamped Sheet | 1.6 | Millimeter |  | Nb |  |  | Machined Plate | 1.6 | Millimeter |  | 90 | 0 |  | 1000 | 113 | 300 | 8 | 320 | -7 | 6.5 | 65 | 33 | 592 | 50 |  |  | -110 | 0 | 19 | 29 | Upramp 1s, dwell 3s, downramp 2.5" Travel speed reduced to 5.5IPM in corners. Offset is equivalent to 0.040" offset, aligning beam with root step | Weld is flat, smooth, fused with no visible indications. | 98AC046D-005C-878F-A21D9BEAAB9BFEFE | 98AEFAC2-F708-F5DB-A27A5D89021288B9 |  |  | DLFlangeWP | 707534B4-BF70-AD7E-830FB72648EF14DA | DLFlangeWe-8 | 7076668D-967C-2DA6-0CAA828CC7CCC9A4 | 70784000-C64E-9213-054CBD85311EA2B1 | 70797F9A-DE7F-6114-CF06FFA7DB129BB0 | DL-250_Body to Window Flange Weld
2014 | AOBRIEN | 2024-03-19 16:50 | C7506W | DL-251 | Body to Flanges Tacks | Step-Butt | Partial |  |  | A08E8492-0C5C-BD76-E89626C73E32AF86 |  | Nb |  |  | Stamped Sheet | 1.6 | Millimeter |  | Nb |  |  | Machined Plate | 1.6 | Millimeter |  | 90 | 0 |  | 1000 | 56 | 150 | 8 | 322 | -5 | 16 | 160 | 20 | 592 | 50 |  |  |  | 0 | 22 | 51 | 8 tacks in single program. All upramps and downramps 0.4" | All tacks fused, flat, smooth. | A0888F32-E4FA-27F1-A791118B260B9180 |  |  |  | DLFlangeTP | A090AADF-FB35-80EA-82C6EB4AFBBE5545 | DLFlangeTa | A091D225-F816-18E9-4EC284A791C5CE18 | A78266FE-E04B-D4CE-76BD087039CBB99A | A783FF50-C7E1-4C57-5B2C12A827BE40C2 | DL-251_Body to Flanges Tacks
2015 | AOBRIEN | 2024-03-20 08:58 | C7506W | DL-251 | Body to Window Flange Weld | Step-Butt | Complete |  |  | A094D144-D06A-7C8D-3481AFA66E4AA211 |  | Nb |  |  | Stamped Sheet | 1.6 | Millimeter |  | Nb |  |  | Machined Plate | 1.6 | Millimeter |  | 90 | 0 |  | 1000 | 113 | 300 | 8 | 320 | -7 | 6.5 | 65 | 33 | 591 | 50 |  |  | -110 | 0 | 25 | 36 | Upramp 1s, dwell 3s, downramp 2.5". Travel speed 5.5 in corners. Offset equals 0.040", aligning beam with root step | Weld is fused, flat, smooth with no visible indications. | A09788ED-0A72-E8F8-D8B470ECDCCDDDE5 | A09A2069-F55C-D1D7-5AE6A68E347A7F77 |  |  | DLFlangeWP | A09CC6C9-EE72-DFE8-66802E16EA4AF5AA | DLFlangeWe-8 | A09E2A2E-DA1D-C4F5-946BA47527B97D1F | A7865116-0442-4B6F-165130E2B2AA0797 | A787D1F8-F675-9770-B7760C5929284B9E | DL-251_Body to Window Flange Weld
2016 | AOBRIEN | 2024-03-19 12:00 | C7506W | DL-250 | Body to Waveguide Flange Weld | Step-Butt | Complete |  |  | 997045C8-CDF9-32F2-1C10B14B6F9BE0A5 |  | Nb |  |  | Stamped Sheet | 1.6 | Millimeter |  | Nb |  |  | Machined Plate | 1.6 | Millimeter |  | 90 | 0 |  | 1000 | 113 | 300 | 8 | 320 | -7 | 6.5 | 65 | 33 | 591 | 50 |  |  | -110 |  |  |  | Upramp 1s, dwell 3s, downramp 2.5" Travel speed in corners is 5.5IPM. Offset equivalent to 0.040", aligns beam with root step | Weld is fused, flat, smooth with no visible indications. | 98CE4A9A-0509-DE07-CAE7654FA7BDC30E | 98CFB2E6-E857-B548-7FDA3EADCD1A5573 |  |  | DLFlangeWP | 9B4A72C6-E701-F5DF-B0EFDC06127224F4 | DLFlangeWe-8 | 9B4BD4AD-BA18-54F8-F9B8959A9B2D4B5C | A77EC74A-D1C8-6DB5-FFFC0442300889F2 | A780042D-B7CE-6EA7-E0973332B28E3E44 | DL-250_Body to Waveguide Flange Weld
2017 | AOBRIEN | 2024-03-20 13:04 | C7506W | DL-251 | Body to Waveguide Flange Weld | Step-Butt | Complete |  |  | A0B5CE68-BA26-14A4-1C56517B0884552A |  | Nb |  |  | Stamped Sheet | 1.6 | Millimeter |  | Nb |  |  | Machined Plate | 1.6 | Millimeter |  | 90 | 0 |  | 1000 | 113 | 300 | 8 | 320 | -7 | 6.5 | 65 | 33 | 591 | 50 |  |  | -110 |  |  |  | Upramp 1s, dwell 3s, downramp 2.5" Travel speed in corners is 5.5IPM to promote additional penetration. YD-110 correlates to a 0.040" offset, aligning the beam with the root step | Weld is fused, flat, smooth, with no visible indications. | A0BB5498-FB62-FBD5-EF32155D3C2728A7 | A0BCA22D-F73C-4117-59986B6B43D2F86C |  |  | DLFlangeWP | A78A8ECF-0B88-7985-1C4EA55F41FB5E8C | DLFlangeWe-8 | A78BB642-B7D5-C438-4C2B05F082D0B3C7 | A78F5426-FB09-6AD9-4EECCC3DFDEE6DDC | A82EC872-E8CA-F323-1274BB3E0D519DD7 | DL-251_Body to Waveguide Flange Weld
2018 | AOBRIEN | 2024-03-20 13:06 | C7506W | DL-252 | Body to Flanges Tacks | Step-Butt | Partial |  |  | A0EFED49-955E-05A2-30C4C7A1194B17CB |  | Nb |  |  | Stamped Sheet | 1.6 | Millimeter |  | Nb |  |  | Machined Plate | 1.6 | Millimeter |  | 90 | 0 |  | 1000 | 56 | 150 | 8 | 322 | -5 | 16 | 160 | 20 | 591 | 50 |  |  |  | 0 | 25 | 31 | 8 tacks in single program. Upramp and downramp 0.4" | All tacks fused, flat, good | A83F0641-0875-2750-5DE65DDA44A802AC |  |  |  | DLFlangeTP | A0D75DBF-955D-B894-316DD926FCCEC875 | DLFlangeTa | A0D88EFF-ED93-E16B-D099D7A13A5C7E7C | A844E555-BABA-9ECF-3F50214DA6786A69 | A8462790-BF54-6FF7-30D4CF09879D4B09 | DL-252_Body to Flanges Tacks
2019 | AOBRIEN | 2024-03-20 14:37 | C7506W | DL-252 | Body to Window Flange Weld | Step-Butt | Complete |  |  | A3AAE568-F1E1-65A7-069416B315495B15 |  | Nb |  |  | Stamped Sheet | 1.6 | Millimeter |  | Nb |  |  | Machined Plate | 1.6 | Millimeter |  | 90 | 0 |  | 1000 | 113 | 300 | 8 | 320 | -7 | 6.5 | 65 | 33 | 591 | 50 |  |  | -110 | 0 | 26 | 5 | Upramp 1s, dwell 3s, downramp 2.5". Travel speed in corners reduces to 5.5IPM. Y offset correlates to 0.040", aligning the beam with the root step. | Weld is fused, flat, smooth, with no visible indications. | A8499246-B3A6-D2E5-1897E653D5444F62 | A84B5791-E514-4C21-8195B44D7083AD83 |  |  | DLFlangeWP | A3AD7DBD-D5EA-8A54-C3CB679CCDC31097 | DLFlangeWe-8 | A3B687E9-F13C-1BAB-89D55E661AD7CDE1 | A84D28CD-B9AD-0D4B-0FE558527BFB7D87 | A84EB0E9-B674-32A8-6E0381B0B85CF91E | DL-252_Body to Window Flange Weld
2020 | AOBRIEN | 2024-03-20 15:54 | C7506W | DL-252 | Body to Waveguide Flange Weld | Step-Butt | Complete |  |  | A66561EB-C97F-BFEA-2B5278DDE09BCA1C |  | Nb |  |  | Stamped Sheet | 1.6 | Millimeter |  | Nb |  |  | Machined Plate | 1.6 | Millimeter |  | 90 | 0 |  | 1000 | 113 | 300 | 8 | 320 | -7 | 6.5 | 65 | 33 | 591 | 50 |  |  | -110 | 0 | 26 | 39 | Upramp 1s, dwell 3s, downramp 2.5" Travel speed in corners is 5.5IPM. Beam offset correlates to 0.040" deflection, placing the beam in line with the root step | Weld is flat, smooth, fused with no visible indications. | A85154FF-E953-C93E-1EDFCD8264DC7C50 | A852F255-DA1B-B7BA-13A0655B254CFA84 |  |  | DLFlangeWP | A66798C1-FD0C-5911-AC668E3A3D363CF5 | DLFlangeWe-8 | A668D5F4-C223-6758-839F415344EF237F | A85546BA-03D0-9FC4-9E36CB8BE34DEEFD | A85685AC-9AB1-2193-868D2B7F8848CF49 | DL-252_Body to Waveguide Flange Weld
2021 | AOBRIEN | 2024-03-21 09:42 | C7506W | DL-253 | Body to Flanges Tacks | Step-Butt | Partial |  |  | DA13B8AF-0C90-417F-2DFBA8CF2F06EBD7 |  | Nb |  |  | Stamped Sheet | 1.6 | Millimeter |  | Nb |  |  | Machined Plate | 1.6 | Millimeter |  | 90 | 0 |  | 1000 | 56 | 150 | 8 | 322 | -5 | 16 | 160 | 20 | 583 | 50 |  |  |  | 0 | 28 | 32 | 8 tacks in single program. Upramp/downramp 0.4" on all | All tacks flat, fused, smooth, good. | DA159FA5-B9DB-ACB0-1CA19BCBD7A35F24 |  |  |  | DLFlangeTP | D4610B56-A0E1-EBC8-772735C199534FF9 | DLFlangeTa | D462EF21-9878-8519-0F36530ADB2832E9 | D46E874D-B1DD-9875-CF683EADC81FBBA8 | D4702839-9DC4-8AAB-46D4F11A0C2A3934 | DL-253_Body to Flanges Tacks
2022 | AOBRIEN | 2024-03-21 11:14 | C7506W | DL-253 | Body to Window Flange Weld | Step-Butt | Complete |  |  | DA185249-CA15-E9E5-30417A537B00CE65 |  | Nb |  |  | Stamped Sheet | 1.6 | Millimeter |  | Nb |  |  | Machined Plate | 1.6 | Millimeter |  | 90 | 0 |  | 1000 | 113 | 300 | 8 | 320 | -7 | 6.5 | 65 | 33 | 583 | 50 |  |  | -110 | 0 | 34 | 2 | Upramp 1s, dwell 3s, downramp 2.5". Travel speed reduces to 5.5IPM in corners. YD-110 correlates to 0.040" offset, aligning the beam with the root step in the joint. | Weld is fused, flat, smooth, with no visible indications. | DA1A3595-A95E-0189-B66FFFB525A5531C | DA1B5634-AAB2-D9C5-290EA4F02F306FD5 |  |  | DLFlangeWP | D47326E6-9120-F36E-542A00F198860FCF | DLFlangeWe-8 | D4747EBB-F46C-0A5F-0A591AED3A193D9F | D475FEDD-08BF-D57B-AE7F85D94CEB790D | D47756F6-F9C6-0E4C-507412E5B96C2294 | DL-253_Body to Window Flange Weld
2023 | AOBRIEN | 2024-03-21 12:50 | C7506W | DL-253 | Body to Waveguide Flange Weld | Step-Butt | Complete |  |  | DA1F532B-982A-825D-AD672119516FF65C |  | Nb |  |  | Stamped Sheet | 1.6 | Millimeter |  | Nb |  |  | Machined Plate | 1.6 | Millimeter |  | 90 | 0 |  | 1000 | 113 | 300 | 8 | 320 | -7 | 6.5 | 65 | 33 | 583 | 50 |  |  | -110 | 0 | 36 | 11 | Upramp 1s, dwell 3s downramp 2.5". Travel speed reduces to 5.5IPM in corners due to reduced penetration (extra material in HAZ? Jerky movement in corners?). YD-110 correlates to a beam offset of 0.040", aligning the beam with the root step of the joint. | Weld is fused, flat, smooth, with no visible indications. | DA2100A9-B012-B3B7-4D22182A8432F669 | DA22AFAD-CB3E-8BD0-E9B8FF9F6AE599BD |  |  | DLFlangeWP | D392F76E-C612-85FA-808CA9FCBECF38D3 | DLFlangeWe-8 | D3964F0F-BEC7-1371-12C1645EA767135F | D4798BD3-EAAA-453D-60FC555CDB798D11 | D47AAB81-E77D-D034-FD07D8F69854E92C | DL-253_Body to Waveguide Flange Weld
2024 | AOBRIEN | 2024-03-25 09:03 | C7503A | C75 U-Waveguide | Flange+Stub to Corner (End 2) Tacks | Butt | Partial |  |  | A8924A80-DE57-5849-B2C220D0D78A7748 |  | Nb |  |  | Machined Plate | 1.6 | Millimeter |  | Nb |  |  | Machined Plate | 1.6 | Millimeter |  | 90 | 0 | 0 | 1000 | 56 | 150 | 8 | 322 | -5 | 16 | 160 | 20 | 581 | 50 |  |  |  | 0 | 38 | 42 | Program contains single tack. Program ran twice for two tacks, chamber was vented so part could be rotated and then pumped back down for section set of 2 tacks | All tacks flat, fused, good. | [6 empty] | DLFlange-1Ta | A692F1A5-9F90-9B73-2DDF8FA3B110C569 | A882C664-050E-E7C2-926542A4630FCF1B | A88B15E7-068A-015C-A8C26DC831E8CA81 | C75 U-Waveguide_Flange+Stub to Corner (End 2) Tacks
2025 | AOBRIEN | 2024-03-25 14:45 | C7503A | C75 U-Waveguide | Flange Stub to Corner (End 2) Weld | Other | Complete | Rewelding entire seam to clean up inside surface after buffing |  |  |  | Nb |  |  | Machined Plate | 1.6 | Millimeter |  | Nb |  |  | Machined Plate | 1.6 | Millimeter |  | 90 | 0 |  | 1000 | 75 | 200 | 12 | 306 | -4 | 6 | 60 | 25 | 581 | 50 |  |  |  | 0 | 44 | 32 | Upramp 1s, dwell 2s, downramp 2.5" | Weld is flat, smooth and fully fused. | ABA07501-0C60-6AC3-1F2E63BE51351218 | ABA64308-F28D-1996-0B7F6CA3977DEC96 |  |  | DLFlangeWP | D0F89940-BC04-F289-4AE32627CDBE0183 | DLFlangeWe-12 | D0F9BA47-BCD5-CB53-4CA2207F971020D9 | D0FB08B6-9B00-A7F2-8845BB8B267401BA | D0FC305E-B183-CD36-A39D6C5FBD8CE386 | C75 U-Waveguide_Flange Stub to Corner (End 2) Weld
2029 | AOBRIEN | 2024-03-29 11:20 | C7505W | DL-223/042822-03 | (Repair) Weld 2 | Other | Complete | Bead-on-plate repair of leaking window weld |  |  |  | Nb |  |  | Machined Plate | 20 | Millimeter |  | Nb |  |  | Stamped sheet | 0.254 | Millimeter |  | 0 |  | 0 |  |  |  | 6 | 332 | -7 | 20 | 200 | 25 | 557 | 50 |  |  |  | 0 | 6 | 51 | Welding on nominal seam to clean up weld region. Second pass offset inwards likely necessary. | [5 empty] | DLWindow-WP | 0F4B472F-CC70-3E4E-A19377C97D5BF4B4 | DLWindow-We | 0F4CFDF9-EC67-2013-BEC7611241647CD4 |  | 0F49D225-F1FD-AC7F-52603B534AAC2EF0 | DL-223/042822-03_(Repair) Weld 2
2030 | AOBRIEN | 2024-03-29 15:23 | C7505W | DL-223/042822-03 | (Repair) Weld 3 | Other | Complete | Repair of leaking window seam |  |  |  | Nb |  |  | Machined Plate | 20 | Millimeter |  | Nb |  |  | Stamped sheet | 0.254 | Millimeter |  | 0 |  | 0 |  |  |  | 6 | 332 | -7 | 20 | 200 | 25 | 557 | 50 | [7 empty] | Two defects in seam that still require repair. |  |  |  |  | DLWindowRepair-WP | 0F500212-BF86-16C2-B6EFBC7446F08957 | DLWindowRepair-We | 0F51FDCF-EB37-AF3C-72A4187FD9B3B7C3 |  | 0F1D7197-F376-AEE9-4E3C45F2C9A118EE | DL-223/042822-03_(Repair) Weld 3
2031 | AOBRIEN | 2024-03-29 15:23 | C7505W | DL-223/042822-03 | (Repair) Weld 4 | Other | Complete | Repair of leaking seam |  |  |  | Nb |  |  | Machined Plate | 20 | Millimeter |  | Nb |  |  | Stamped sheet | 0.254 | Millimeter |  | 0 |  | 0 |  |  |  | 6 | 332 | -7 | 20 | 200 | 25 | 557 | 50 |  |  |  | 0 | 8 | 35 |  | Defects appear closed but inner edge is suspect so doing additional repair. |  |  |  |  | DLWindowRepair-WP | 0F6AD635-F62B-C50E-C73E68F5D2D81D0D | DLWindowRepair-We | 0F71A9D0-9740-8DAB-DEC451C211CB7169 |  | 0F1AD44D-ABA9-899C-0E3E073C6C528132 | DL-223/042822-03_(Repair) Weld 4
2032 | AOBRIEN | 2024-04-01 09:58 | C7505W | DL-223/042822-03 | (Repair) Weld 5 | Other | Complete |  |  |  |  | Nb |  |  | Machined Plate | 20 | Millimeter |  | Nb |  |  | Stamped sheet | 0.254 | Millimeter |  | 0 |  | 0 |  |  |  | 6 | 332 | -7 | 20 | 200 | 25 | 557 | 50 |  |  |  | 0 | 9 | 20 |  | Some overspray on ceramic. Need to confirm that this is leak tight. | ABB15D93-99F0-1364-6DA0FBE2DAA8035E |  |  |  | DLWindowRepair-WP | 0F7429C1-EDF5-03F7-87F4FCC9F5E389F8 | DLWindowRepair-We | 0F75F935-A2FA-A3F9-70BA692F29EBD282 | 0EEFCF8B-04E0-02BB-DFEFD70BC328B6A8 | 0EE874B4-D3A3-D69A-F66A09752C070844 | DL-223/042822-03_(Repair) Weld 5
2034 | AOBRIEN | 2024-04-01 14:42 | C7505W | 9-Pass Post Calibration | 2H 2M 2L | Other | Partial | Bead on plate |  |  |  | StainlessSteel |  |  | Plate | 12.7 | Millimeter | [8 empty] | 0 | 0 | 0 |  |  |  | 8 | 322 | -5 | 40 | 400 | 70 | 555 | 50 |  |  |  | 0 | 12 | 26 | 3 passes in single program. First is 70mA, second is 50mA, third is 25mA. For evaluation of machine before and after calibration. Few second pause between passes, part cooled in n2 for ~15min prior to pumping for next pass. |  | AC0513C2-EF3E-8334-F448B0D67CBD3C54 | [5 empty] | Sci9Pass | 43886B59-A182-6D4B-49E00DE65DC75E2E | 4389A7E0-CFFC-5FD3-947687FABCD8BB13 | 438B2F84-0C00-613D-9C6DB9CF9EA6E8FF | 9-Pass Post Calibration_2H 2M 2L
2035 | AOBRIEN | 2024-04-01 15:09 | C7505W | 9-Pass Post Calibration | 3H 3M 3L | Other | Partial | Bead on plate |  |  |  | Nb |  |  | Plate | 12.7 | Millimeter | [8 empty] | 0 | 0 | 0 |  |  |  | 8 | 322 | -5 | 40 | 400 | 70 | 555 | 50 |  |  |  | 0 | 13 | 22 | 3 passes in single program. First is 70mA, second is 50mA, third is 25mA. For evaluation of machine before and after calibration. Few second pause between passes, part cooled in n2 for ~15min prior to pumping for next pass. |  | AC070ECB-E660-25FE-F87AA53F4BE98F67 | [5 empty] | Sci9Pass | 438D2BB1-9FE0-F062-B53C15EFAAF9B4BF | 438EC041-B122-3F73-DADEF73440DE403B | 43902140-90CB-8C61-739E1DE1EF71B766 | 9-Pass Post Calibration_3H 3M 3L
2036 | AOBRIEN | 2024-04-01 16:19 | C7506W | DL-247 | Body to Window Flange Weld Repair 4 | Other | Complete | Bead on plate CJP |  |  |  | Nb |  |  | Stamped Sheet | 1.6 | Millimeter |  | Nb |  |  | Machined Plate | 1.6 | Millimeter |  | 90 | -5 |  | 1000 | 113 | 300 | 8 | 320 | -7 | 6.5 | 65 | 33 | 555 | 50 | [6 empty] | Offset removed for this repair. Z positions compensated due to Z axis scaling issue. Additionally, Z position lowered by 0.071" (0.069" is nominal, z compensation makes it 0.071") Parameters left at nominal despite calibration showing that we have been welding at 58kV, not 50. | Failed leak check again. Going to remove all reinforcement from plugs and weld again. |  |  |  |  | DLFlangeWP-Zadj | 43922E6F-E166-713E-9BBF0211E63B26DF | DLFlangeWe-8 | 43936BE2-DAF8-4657-D040C7C0977BDD4F | 43954BB5-EF43-2058-B94FC18E38DE23EC | 4396793F-F1BB-61A7-96309BB03979C162 | DL-247_Body to Window Flange Weld Repair 4
2037 | AOBRIEN | 2024-04-02 09:38 | C7506W | DL-247 | Body to Window Flange Weld Repair 5 | Other | Complete | Attempting to seal leaking seam |  |  |  | Nb |  |  | Stamped Sheet | 1.6 | Millimeter |  | Nb |  |  | Machined Plate | 20 | Millimeter |  | 90 | -5 |  | 1000 | 113 | 300 | 8 | 320 | -7 | 6.5 | 65 | 33 | 555 | 50 |  |  |  | 0 | 20 | 38 |  | Leak persists. Appears internal surface did not remelt as well as planned. Inner repair pass next. |  |  |  |  | DLFlangeWP-Zadj | 4398700D-9867-DF21-7410E6512D4A350F | DLFlangeWe-8 | 43999722-E8AE-3EA8-E1C93B21EA3FF5A3 | 439B33F7-946C-2993-30504B8ECD7ECDFA | 439C70F5-9A22-5E16-3BE776B1B24C2022 | DL-247_Body to Window Flange Weld Repair 5
2038 | AOBRIEN | 2024-04-02 16:18 | C7506W | DL-247 | Body to Window Flange Weld Repair 6 | Other | Partial | Surface puddle on interior surface to (hopefully) seal the leak |  |  |  | Nb |  |  | Stamped Sheet | 1.6 | Millimeter |  | Nb |  |  | Machined Plate | 1.6 | Millimeter |  | 90 | -50 |  | 1000 | 113 | 300 | 8 | 320 | -7 | 6 | 60 | 30 | 555 | 50 |  |  |  | 0 | 23 | 42 | 0.100" up/downramp. Program ran five times in total: On nominal seam (covering leaking region), Y+060, Y-080 x 2, then reoriented gun to 40 degrees and ran another pass at Y-080. | Appears leak tight, will be checked. (failed LC) | AB5A9D23-9244-22EF-6A43EE636524F7A3 | AB5C3BD3-E003-6711-BFFA319FDAF38CFF |  |  |  |  | 0500_X_Tack | AADB16EF-F663-09B5-D7132726EB605A15 | AAE3BE74-E1DA-1CC7-0E7D6F16DD63A897 | AAEE69D0-FBC5-EC7F-A7BB9F08619CB374 | DL-247_Body to Window Flange Weld Repair 6
2051 | AOBRIEN | 2024-04-12 15:32 | C7506W | DL-247 | Body to Window Flange Weld Repair 7 | Other | Complete | Attempting repair of leaking seam |  |  |  | Nb |  |  | Stamped Sheet | 1.6 | Millimeter |  | Nb |  |  | Machined Plate | 1.6 | Millimeter |  | 90 | -5 |  | 1000 | 113 | 300 | 8 | 320 | -7 | 6.5 | 65 | 33 | 556 | 583 | [6 empty] | Using Z adjusted APT program. Beam lined up Y-050 from corner of flange (beam is ~0.160" wide, giving 0.030" overlap onto the flange) | Weld appears fused. Concavity in the weld region is growing from the attempted repairs. Leak check not attempted until after next weld. |  |  |  |  | DLFlangeWP-Zadj | 465F81ED-A76A-74E6-0B2DF18195FAD343 | DLFlangeWe-8 | 4660DF24-DEA4-E398-05741589A89CD728 |  | 466EF24D-CE8D-964B-7885F6D7E2FB19A8 | DL-247_Body to Window Flange Weld Repair 7
2052 | AOBRIEN | 2024-04-10 15:37 | C7506W | DL-247 | Body to Window Flange Weld Repair 8 | Other | Complete | Attempting to repair leaking seam |  |  |  | Nb |  |  | Stamped Sheet | 1.6 | Millimeter |  | Nb |  |  | Machined Plate | 1.6 | Millimeter |  | 90 | 0 |  | 1000 | 113 | 300 | 8 | 320 | -7 | 6.5 | 65 | 33 | 554 | 584 | [6 empty] | Beam offset Y-100 from flange corner. | Weld appears fused, heading to leak check. PASSED LEAK CHECK 4/15/24 | E3566C03-CB54-D61F-EEB30FF0EACF793F | E357E8C9-C7D3-F522-42B63EC047456582 |  |  | DLFlangeWP-Zadj | 467118B9-B736-91CF-0F7775EF51B3C884 | DLFlangeWe-8 | 46724BF3-C79F-6180-56CE23292B00DB8B |  | 4673A1C3-081B-58E8-8C5061BAE6DB3683 | DL-247_Body to Window Flange Weld Repair 8
2055 | AOBRIEN | 2024-04-17 17:26 | C7503A | C75 U-Waveguide | Flange to Stub Waveguide (End 1) Rep 1 | Butt | Complete | Re-welding seam due to vacuum fault on first run |  | 4B86780E-E40A-03C9-2DF10E8381CC3906 |  | Nb |  |  | Stamped Sheet | 1.6 | Millimeter |  | Nb |  |  | Stamped sheet | 1.6 | Millimeter |  | 90 | 0 |  | 1000 | 75 | 200 | 12 | 304 | -6 | 6 | 60 | 25 | 548 | 584 |  |  |  | 3 | 8 | 51 | Upramp 1s, dwell 2s, downramp 0.4" | Weld appears flat, fused, and good. | 4B882D42-ED55-679F-C28D0C12FC1D7607 | 4B8967D2-9BAF-2601-850DC60E2D0DAACA |  |  | DLFlangeWP-Zadj | 4B45CBD1-9209-9C32-178CC8CC760B0E97 | DLFlangeWe-12 | 4B46FB5E-C304-6923-B5A8ADFC2A81A45B | 4B487126-E4B1-845E-EF8F3B15DB0101A8 | 4B49D942-B209-CD2F-8E2C83C27AF4B3CA | C75 U-Waveguide_Flange to Stub Waveguide (End 1) Rep 1
2056 | AOBRIEN | 2024-04-19 08:45 | C7506W | DL-234/031424-01 | Window Eyelet Weld | Lap | Complete |  |  | 4B9A9DD8-D624-C316-EF1F1A8286D2AF24 |  | Nb |  |  | Stamped Sheet | 0.254 | Millimeter |  | Nb |  |  | Machined Plate | 23.5 | Millimeter |  | 0 |  | 0 |  |  |  | 6 | 332 | -7 | 20 | 200 | 25 | 548 | 50 |  |  |  | 3 | 10 | 34 | Upramp 0.25", downramp 0.25" | Wels appears fully fused with no visible indications. Copper fixture plate requires cleaning. | 4B9C14F4-06E4-E12D-0848BA535677FFFE |  |  |  | DLWindow-WP | 4B4D85D7-A620-D745-9DAB24F7FB466FF2 | DLWindow-We | 4B5089CC-E940-2E18-58844421503E5F94 | 4B521F1E-EC7C-CE77-FF47127655A58C6F | 4B53640A-969E-2AA3-B293544F5F5291F5 | DL-234/031424-01_Window Eyelet Weld
2068 | AOBRIEN | 2024-04-26 14:38 | C7505W | DL-241/032224-02 | Window Eyelet Weld | Lap | Complete |  |  |  |  | Nb |  |  | Stamped Sheet | 0.254 | Millimeter |  | Nb |  |  | Machined Plate | 20 | Millimeter |  | 0 |  | 0 |  |  |  | 6 | 332 | -7 | 20 | 200 | 25 | 555 | 50 |  |  |  | 3 | 41 | 31 | Upramp and downramp 0.250" with gun at 12 degree tilt. Tilt goes to 0 as gun travels from end of upramp/from last corner to beginning of downramp | Weld is 0.020" smaller (0.050" wd. instead of 0.070") than usual but seems to be sealed. Passed leak check. Smaller bead assumed to be caused by change in focus scale. Leak check passed. | ABFF0777-E379-171F-637757893904CD6C |  |  |  | DLWindow-WP | 173C5168-D603-4805-8D7F088429966127 | DLWindow-We | 173DB6D1-BA08-F4A1-A8444B416B8978E4 | 173F2BEF-F65F-B9D2-1721D764BBA80DE0 | 1740B86C-DBEB-3BFC-205832ADAA16BE61 | DL-241/032224-02_Window Eyelet Weld
2069 | AOBRIEN | 2024-04-26 15:34 | 7505W | DL-244/031824-03 | Window Eyelet Weld | Lap | Complete |  |  |  |  | Nb |  |  | Stamped Sheet | 0.254 | Millimeter |  | Nb |  |  | Machined Plate | 20 | Millimeter |  | 0 |  | 0 |  |  |  | 6 | 332 | -7 | 20 | 200 | 25 | 555 | 50 |  |  |  | 3 | 42 | 14 | Upramp and downramp 0.250" with gun at 12 degree tilt. Tilt goes to 0 as gun travels from end of upramp/from last corner to beginning of downramp | Weld appears good with no indications. Passed leak check. | AC03AC9D-DE5A-A28D-DF1AD8255E259AC1 |  |  |  | DLWindow-WP | 1743E944-ADEB-4C05-741DF1B0AE9208C7 | DLWindow-We | 174575B8-079D-7FD8-AB91C9DBC58126AF | 1746D1C9-A5DC-CD9D-768D35DCFAA41CFE | 17486409-ACF0-5F9E-EA219CDC2DCAEBF9 | DL-244/031824-03_Window Eyelet Weld
2070 | AOBRIEN | 2024-04-29 12:50 | C7505W | DL-243/032524-02 | Window Eyelet Weld | Lap | Complete |  |  |  |  | Nb |  |  | Stamped Sheet | 0.254 | Millimeter |  | Nb |  |  | Machined Plate | 20 | Millimeter |  | 0 |  | 0 |  |  |  | 6 | 332 | -7 | 20 | 200 | 25 | 555 | 50 |  |  |  | 3 | 43 | 40 | Upramp and downramp 0.250" with gun at 12 degree tilt. Tilt goes to 0 as gun travels from end of upramp/from last corner to beginning of downramp | Weld appears good with no indications. Passed leak check. | ACED78D2-B2E3-02AA-647BA978E2BA128A |  |  |  | DLWindow-WP | B1C6C34B-C31A-F011-36014E794F775C86 | DLWindow-We | B1C8115C-D5E5-3EEB-BD664D28368738E6 | B1CF9DAB-99D0-4079-9066CFC7C65DC455 | B1D114C3-FD46-8EB3-30203B5CEBF66257 | DL-243/032524-02_Window Eyelet Weld
2071 | AOBRIEN | 2024-04-29 14:43 | C7505W | DL-236/032724-01 | Window Eyelet Weld | Lap | Complete |  |  |  |  | Nb |  |  | Stamped Sheet | 0.254 | Millimeter |  | Nb |  |  | Machined Plate | 20 | Millimeter |  | 0 |  | 0 |  |  |  | 6 | 332 | -7 | 20 | 200 | 25 | 555 | 50 |  |  |  | 3 | 46 | 19 | Window frame was deformed in one corner, had a slight gap underneath after clamping. Upramp and downramp 0.250" with gun at 12 degree tilt. Tilt goes to 0 as gun travels from end of upramp/from last corner to beginning of downramp | Weld appears good with no visual indications. Passed leak check. | D9D76F09-FC42-F0BA-D0435181BE33B7A6 | D9D9070C-B128-55B8-C202CE813A5CF2E8 | D9DA833A-927B-02F7-6BE4800313AE272B |  | DLWindow-WP | B1D3DDB2-9EBC-AA0A-D0026B306AC43F9C | DLWindow-We | B1D528DF-9967-A426-99D4584C36850D31 | E0A518B3-0767-2179-FB970A7980A8E4BF | E0A730CE-D78F-57F2-25347DF00A884FD6 | DL-236/032724-01_Window Eyelet Weld
2072 | AOBRIEN | 2024-04-30 09:16 | C7505W | DL-237/032224-01 | Window Eyelet Weld | Lap | Complete |  |  |  |  | Nb |  |  | Stamped Sheet | 0.254 | Millimeter |  | Nb |  |  | Machined Plate | 20 | Millimeter |  | 0 |  | 0 |  |  |  | 6 | 332 | -7 | 20 | 200 | 25 | 555 | 50 | [6 empty] | Upramp and downramp 0.250" with gun at 12 degree tilt. Tilt goes to 0 as gun travels from end of upramp/from last corner to beginning of downramp | Weld appears good with no indications. Passed leak check. | DB2686D0-E632-84F9-F13A0EECBC4753F4 |  |  |  | DLWindow-WP | E0A9BA62-BEDA-4152-40E0B66F548370E4 | DLWindow-We | E0AB2909-B9C0-62DF-A0BE31200999FD8C | E0ACB168-BD0E-6F18-8FDB5DB04D1B4E54 | E0B5AC60-0B4D-7245-82385E5E22BA6FD4 | DL-237/032224-01_Window Eyelet Weld
2073 | AOBRIEN | 2024-04-30 10:31 | C7505W | DL-242/031824-02 | Window Eyelet Weld | Lap | Complete |  |  |  |  | Nb |  |  | Stamped Sheet | 0.254 | Millimeter |  | Nb |  |  | Machined Plate | 20 | Millimeter |  | 0 |  | 0 |  |  |  | 6 | 332 | -7 | 2 | 200 | 25 | 555 | 50 | [6 empty] | Upramp and downramp 0.250" with gun at 12 degree tilt. Tilt goes to 0 as gun travels from end of upramp/from last corner to beginning of downramp | Weld appears good with no indications. Passed leak check. | DB2A9A98-F712-E49D-0BA6184157F331C8 |  |  |  | DLWindow-WP | E0D7F0F9-BF95-D68A-7CA0FF3370230D26 | DLWindow-We | E0E18622-DE25-DF2A-57827311EC01CCE1 | E0D3F5A4-9F29-2917-71DED3FE124E1202 | E0E361C4-CB6D-F2D7-43BA3EA5FCDB9066 | DL-242/031824-02_Window Eyelet Weld
2074 | AOBRIEN | 2024-04-30 13:09 | C7505W | DL-240/031224-01 | Window Eyelet Weld | Lap | Complete |  |  |  |  | Nb |  |  | Stamped Sheet | 0.254 | Millimeter |  | Nb |  |  | Machined Plate | 20 | Millimeter |  | 0 |  | 0 |  |  |  | 6 | 332 | -7 | 20 | 200 | 25 | 555 | 50 |  |  |  | 3 | 50 | 3 | Upramp and downramp 0.250" with gun at 12 degree tilt. Tilt goes to 0 as gun travels from end of upramp/from last corner to beginning of downramp | Weld appears good with no indications. Passed leak check. | E346154D-CABD-2EF5-F2B4AB21039E126D |  |  |  | DLWindow-WP | E1C46C87-9D90-6B47-A3FABCD78C087BFA | DLWindow-We | E1C5A29A-ECFF-E02A-B8449181DCD6644D | E0E66703-E7AA-CF0B-156A4F92FFD0E349 | E0E7E677-93E7-F6DD-99F35118C9E4BDD9 | DL-240/031224-01_Window Eyelet Weld
2075 | AOBRIEN | 2024-04-30 15:18 | C7505W | DL-235/032724-02 | Window Eyelet Weld | Lap | Complete |  |  |  |  | Nb |  |  | Stamped Sheet | 0.254 | Millimeter |  | Nb |  |  | Machined Plate | 20 | Millimeter |  | 0 |  | 0 |  |  |  | 6 | 332 | -7 | 20 | 200 | 25 | 555 | 50 |  |  |  | 3 | 51 | 21 | Upramp and downramp 0.250" with gun at 12 degree tilt. Tilt goes to 0 as gun travels from end of upramp/from last corner to beginning of downramp | Weld appears good with no indications. Passed leak check. | E64350A2-E3E6-FCAE-4141C0177E7DC87B |  |  |  | DLWindow-WP | E7B48ED5-B143-F581-1128E588B77D5836 | DLWindow-We | E7B6173F-C70C-B268-632D6AD2570B4A0B | E7B9189F-96AB-CD3C-5CDC4A3684140FE1 | E7BA44B1-D4E7-85A7-53C29B041A09C320 | DL-235/032724-02_Window Eyelet Weld
2076 | AOBRIEN | 2024-05-02 13:37 | C7505W | DL-238/031424-03 | Window Eyelet Weld | Lap | Complete |  |  | 4C04667B-E7E5-494D-9503BACE46E170C3 |  | Nb |  |  | Stamped Sheet | 0.254 | Millimeter |  | Nb |  |  | Machined Plate | 0.254 | Millimeter |  | 0 |  | 0 |  |  |  | 6 | 332 | -7 | 20 | 200 | 25 | 555 | 50 |  |  |  | 3 | 52 | 38 | Upramp and downramp 0.250" with gun at 12 degree tilt. Tilt goes to 0 as gun travels from end of upramp/from last corner to beginning of downramp | Weld is flat, fused, smooth, with no visible indications. Passed leak check. | 4BD631A6-E458-2290-B473D62B6920639C |  |  |  | DLWindow-WP | 47E4D1B6-064A-95DD-97B430EB13D7B459 | DLWindow-We | 47E657F6-9081-F11C-2C6B91BC194A084A | 4C158DFF-ABA1-9993-06A0B3C92D6B6911 | 4C16CBAC-97CA-6D34-A209D29FAFD536F4 | DL-238/031424-03_Window Eyelet Weld
2077 | AOBRIEN | 2024-05-02 15:21 | C7506W | DL-239/031424-02 | Window Eyelet Weld | Lap | Complete |  |  | 4C074395-D92E-9605-D4BEF52F288705A0 |  | Nb |  |  | Stamped Sheet | 0.254 | Millimeter |  | Nb |  |  | Machined Plate | 20 | Millimeter |  | 0 |  | 0 |  |  |  | 6 | 332 | -7 | 20 | 200 | 25 | 555 | 50 |  |  |  | 3 | 53 | 50 | Upramp and downramp 0.250" with gun at 12 degree tilt. Tilt goes to 0 as gun travels from end of upramp/from last corner to beginning of downramp | Weld is flat, smooth, fused, with no visible indications. Passed leak check. | 4D2A22F7-9FEF-326B-CB0E63D133FDECA9 |  |  |  | DLWindow-WP | 4C1D42D0-9334-22D8-01A4605926C9CAAC | DLWindow-We | 4C1EA1B1-EC40-977E-3E71211C74129175 | 4C2021AB-C191-A656-89E944C7C4DF1AC7 | 4C2165F6-B723-C05E-8C81DBA63F175AE3 | DL-239/031424-02_Window Eyelet Weld
2080 | AOBRIEN | 2024-05-09 12:41 | C7503A | C75 U-Waveguide | Flange+Stub to Corner (End 1) Tacks | Butt | Partial |  |  | B756FB06-F9B2-ABC5-A50294E2FD9A2889 |  | Nb |  |  | Machined Plate | 1.6 | Millimeter |  | Nb |  |  | Machined Plate | 1.6 |  |  | 90 | 0 |  | 1000 | 38 | 100 | 12 | 305 | -5 | 16 | 160 | 20 | 551 | 50 |  |  |  | 4 | 4 | 19 | Upramp and downramp 0.250". First two tacks made at 8" GTW and 322 focus. Program ran 4 times for 4 tacks across two pumpdowns. | All tacks flat, fused, good. | B7585CD9-D0B0-FAB5-508DC6C9B9A0F6F1 | B75988E4-C8D4-06A4-1907AF56DFF87DA1 |  |  |  |  | DLFlange-1Ta12 | B5E7C64C-0B70-0A69-9624250DC7F0EDFA | B61A1524-EDDD-817E-485C7C690CDC0EC3 | B61C6E36-E802-27FD-E659F9BEE9636A2C | C75 U-Waveguide_Flange+Stub to Corner (End 1) Tacks
2081 | AOBRIEN | 2024-05-09 16:05 | C7503A | C75 U-Waveguide | Flange+Stub to Corner (End 1) Weld | Butt | Complete |  |  | B7552716-FA15-CC00-8E28D1961DDA0FC0 |  | Nb |  |  | Machined Plate | 1.6 | Millimeter |  | Nb |  |  | Machined Plate | 1.6 | Millimeter |  | 90 | 0 |  | 1000 | 75 | 200 | 12 | 305 | -5 | 6 | 60 | 25 | 551 | 584 |  |  |  | 4 | 4 |  | Upramp 1s, dwell 2s, downramp 2" | Vacuum fault at the end of the second corner. |  |  |  |  | DLFlangeWP-Zadj | B72F37B5-9F59-48DD-1C4B304F9AA0823F | DLFlangeWe-12 | B74BA477-DF21-C258-9DBE302DC3448998 | B74D0327-A74C-98E9-DF55A0CF17B6EACA | B74E34A1-0038-B3D7-294F867080CAA233 | C75 U-Waveguide_Flange+Stub to Corner (End 1) Weld
2082 | AOBRIEN | 2024-05-10 14:22 | C7503A | C75 U-Waveguide | Flange+Stub to Corner (End 1) Weld Rep. | Butt | Complete |  |  | 037013BE-DDD5-CE7B-F47C42BEAE0C57CA |  | Nb |  |  | Machined Plate | 1.6 | Millimeter |  | Nb |  |  | Machined Plate | 1.6 | Millimeter |  | 90 | 0 |  | 1000 | 75 | 200 | 12 | 304 | -6 | 6 | 60 | 25 | 551 | 584 |  |  |  | 4 | 11 | 12 | Upramp 1s, dwell 2s, downramp 2" | Hole on second straight about 1" from second corner. Rest of seam looks good. | 037471D7-9F57-5E61-4971051BE393A7B2 | 0376280D-07B8-C7B0-DE6C38FAEB63F6FE |  |  | DLFlangeWP-Zadj | E5BFC3FB-CF83-8E9E-5E45BDD0F86F0DB7 | DLFlangeWe-12 | E5C147EC-D3CC-0320-6FA0188A93A7E2EE | E5C2F20D-9D4A-D7E8-A87D9600AEE2E29C | E5C43F88-B780-EFD4-AEEDC5E744811345 | C75 U-Waveguide_Flange+Stub to Corner (End 1) Weld Rep.
2083 | AOBRIEN | 2024-05-13 10:57 | C7503A | C75 U-Waveguide | Flange+Stub to Corner (End 1) Weld Re2 | Other | Complete |  |  | 03819E32-EC1C-EBD6-51AB2E04105E7A1A |  | Nb |  |  | Machined Plate | 1.6 | Millimeter |  | Nb |  |  | Wire | 2.54 | Millimeter | Snip of 0.100" wire. | 90 | 0 |  | 1000 | 75 | 200 | 12 | 304 | -6 | 60 | 6 | 25 | 551 | 50 |  |  |  | 4 | 16 | 20 | Beam offset +0.010" to align with the hole better. | Hole appears plugged, interior has some spatter, root of hole may require buffing. | 840CB484-BB0B-ED68-D6703B4BB06E0756 | 840E56F2-E5C8-6DA1-6843CF2ED3540B0C | 840FCBC9-AE18-29CC-118AD8A70554F0E2 | 84111EF9-C654-AC38-72156A4156D342BA | DLFlangeWP-Zadj | 83F5B3AD-C59E-8C81-6B42F5742E998E36 | DLFlangeWe-12 | 83F71645-E50B-6416-D6EA3AF518C085B1 | 83F96E9C-D9AA-3EF5-743F5857C01979A7 | 83FD18E6-D178-FA17-018CF10886789D64 | C75 U-Waveguide_Flange+Stub to Corner (End 1) Weld Re2
2117 | AOBRIEN | 2024-06-11 16:36 | C7505W | C75 Inner Adapter 1001 | Tacks and Weld 1 | Step-Butt | Complete |  |  |  |  | Nb |  |  | Machined Plate | 1.6 | Millimeter |  | Nb |  |  | Machined Plate | 1.6 | Millimeter |  | 90 | 5 |  | 1000 | 113 | 350 | 8 | 323 | -4 | 8 | 157 | 33 | 546 | 50 | [6 empty] | Tacks and weld integrated into single program. 4x 20 degree tacks centered on 0, 180, 90, 270. Upramp 2.5 degrees, downramp 2.5 degrees, 23mA, 10IPM, 1000/100/100 puddler Between tack and weld sections of program, process was stopped, Y0 was adjusted Y-040 to align with the root step. Program restarted from the beginning with amperage turned to 0% until the beginning of the weld section. Weld begins at -25 degrees, upramps over 0.5s, dwells 1.5s, travels to 270 degrees, then downramps | Tacks all good. Weld formed holes from keyhole instability from the beginning of travel. Holes cleaned up when amperage reduced to 26mA, came back when increased to 29mA. Regions of weld that do not have holes appear to be good, minus spatter from hole formation. | 8C49E936-A2F4-DA66-ED5B166E550748E7 | 8C4B31D5-DCAE-D36A-3A4BF0349ADF63DD |  |  | C75-InnerAdptr-WP | 871383F0-ECCA-6C91-70C1D910F0AD9924 | C75-InnerAdptr-We | 8722250B-A09B-1854-33D1A5C2CB1DA6BB | 8715D15F-E7D4-A254-12A2C4059CAD9256 | 87171D42-C1AC-EF0C-082CFCD084F2D8C9 | C75 Inner Adapter 1001_Tacks and Weld 1
2118 | AOBRIEN | 2024-06-12 13:15 | C7506W | C75 Inner Adapter 1001 | Tacks and Weld 2 | Step-Butt | Complete |  |  |  |  | Nb |  |  | Machined Plate | 1.6 | Millimeter |  | Nb |  |  | Machined Plate | 1.6 | Millimeter |  | 90 | 5 |  | 1000 | 113 | 350 | 8 | 323 | -4 | 6 | 121 | 20 | 546 | 50 |  |  | -100 | 6 | 19 | 56 | Tacks and weld integrated into single program. Verious process adjustments between this and previous weld. 4x 20 degree tacks centered on 0, 180, 90, 270. Upramp 2.5 degrees, downramp 2.5 degrees, 15mA, 8IPM, 1000/100/100 puddler Y-100 beam deflection integrated prior to weld step to align beam with root of steps. Weld begins at -25 degrees, upramps over 0.5s, dwells 1.5s, travels to 270 degrees, then downramps to 19mA by 300, 17mA by 330, 16mA by 360, holds 16mA thru 370, downramps t | No underbead present on any of the weld. | 8C5054B7-A94B-B2EA-3A00E896A7D22C42 | 8C51C39D-048B-1D07-D981113714359C8C |  |  | C75-InnerAdptr-WP | 86C6118A-B464-2FD7-06BE14D59403D15D | C75-InnerAdptr-We | 86C765E9-CBE2-082D-03D37D005A2FE5D1 | 86E07D3B-9262-7EF0-E879A76F08E9C9F8 | 86E1A97E-DE09-B939-AA73293F4C675960 | C75 Inner Adapter 1001_Tacks and Weld 2
2119 | AOBRIEN | 2024-06-12 15:37 | C7506W | C75 Inner Adapter 1001 | Weld 2 Repair | Step-Butt | Complete | First reweld of initial seam |  |  |  | Nb |  |  | Machined Plate | 1.6 | Millimeter |  | Nb |  |  | Machined Plate | 1.6 | Millimeter |  | 90 | -5 |  | 1000 | 113 | 350 | 8 | 323 | -4 | 8 | 157 | 26 | 546 | 50 |  |  | -100 | 6 | 23 | 38 | Y-100 beam deflection integrated prior to weld step to align beam with root of steps. Weld begins at -25 degrees, upramps over 0.5s, dwells 1.5s, travels to 270 degrees, then downramps to 24mA by 300, 22mA by 330, 21mA by 360, holds 21mA thru 370, downramps to 0 over following 20 degrees | Root penetration present in some regions but not 100% of the circumference. Increasing power 10-15% to compensate for additional passes on next weld. | 8C580438-BCA8-766F-E5FA3B909C137699 | 8C5973CE-0688-399D-46B316E2D148A555 |  |  | C75-InnerAdptr-WP | 8BE303F8-9FB3-38EB-CD48C7E8A5061841 | C75-InnerAdptr-We | 8BE4541A-C0D6-3BA6-B479AF35DEA3245F | 8BEA170C-A1B8-4055-C4E662F6C1DA46A9 | 8BEB846A-9712-064B-81B733D08B4B284C | C75 Inner Adapter 1001_Weld 2 Repair
2120 | AOBRIEN | 2024-06-12 15:40 | C7506W | C75 Inner Adapter 1001 | Weld 2 Repair 2 | Step-Butt | Complete | Attempting CJP on a seam already rewelded once. Amperage will be increased 7.5% to 28mA. |  |  |  | Nb |  |  | Machined Plate | 1.6 | Millimeter |  | Nb |  |  | Machined Plate | 1.6 | Millimeter |  | 90 | -5 |  | 1000 | 113 | 350 | 8 | 323 | -4 | 8 | 157 | 28 | 546 | 50 |  |  | -100 | 6 | 24 | 50 | Y-100 beam deflection integrated prior to weld step to align beam with root of steps. Weld begins at -25 degrees, upramps over 0.5s, dwells 1.5s, travels to 270 degrees, then downramps to 27mA by 300, 25mA by 330, 23mA by 360, holds 23mA thru 370, downramps to 0 over following 20 degrees | Entire underbead is flat, smooth, fused. Weld is acceptable. Multiple weld passes has left the parallelism between flanges off by ~0.030"-0.040", overall length varies from 3.695 to 3.735 | 8DA81E7F-A4E3-B800-A1CBFA0D6D601307 | 8DA9DA07-E979-8BA9-A426D33E564D5417 |  |  | C75-InnerAdptr-WP | 8C3C923B-C782-8C2E-0E1D255224C81F49 | C75-InnerAdptr-We | 8C3DDF79-E562-C61D-F8AAC271CBDDAA89 | 8C78163B-B533-0882-A5B4A3D854D0ABA7 | 8C795C1B-B8C0-3B17-463F1EB20FD553ED | C75 Inner Adapter 1001_Weld 2 Repair 2
2153 | AOBRIEN | 2024-07-19 14:00 | C7503A | C75 U-Waveguide | UWG02 to Backbone Outside Tacks | Butt | Partial |  |  |  |  | Nb |  |  | Stamped Sheet | 1.6 | Millimeter |  | Nb |  |  | Stamped sheet | 1.6 | Millimeter |  | 90 | 0 |  | 1000 | 38 | 100 | 12 | 305 | -5 | 16 | 160 | 20 | 533 | 50 |  |  |  | 1 | 1 | 7 | Single tack program ran 4 times, twice per end of waveguide, upramp 0.250", tack 0.750", downramp 0.250" | Tacks are flat, fused, good. | [6 empty] | DLFlange-1Ta12 | FA8D0AA1-BD89-D9DF-393F0DF228F75836 | FA55428F-BE76-14BA-65D13DD97D339EA6 | FA9B35E9-9B27-4858-B4E7BB66CB768937 | C75 U-Waveguide_UWG02 to Backbone Outside Tacks
2154 | AOBRIEN | 2024-07-22 12:37 | C7503A | C75 U-Waveguide | UWG02 to Backbone Inside Tacks | Butt | Partial |  |  |  |  | Nb |  |  | Stamped Sheet | 1.6 | Millimeter |  | Nb |  |  | Stamped sheet | 1.6 | Millimeter |  | 90 | -10 |  | 1000 | 38 | 100 | 12 | 305 | -5 | 16 | 160 | 20 | 533 | 50 |  |  |  | 1 | 3 | 54 | Program ran twice for two tacks. Changed program from 0.250" upramp to 0.5s upramp/0.75s dwell at start, total tack distance now 1" | Tacks are flat, smooth, good. | [6 empty] | DLFlange-1Ta12 | FABB7798-C493-A818-48809EDD04D55DE0 | FAC73110-B7B1-FCAC-9F60D5B4C17EAFA7 | FACE39FB-E41C-E9AA-03C19B2071935AD9 | C75 U-Waveguide_UWG02 to Backbone Inside Tacks
2155 | AOBRIEN | 2024-07-24 09:43 | C7503A | C75 U-Waveguide | UWG02 to Backbone Weld | Butt | Complete |  |  |  |  | Nb |  |  | Stamped Sheet | 1.6 | Millimeter |  | Nb |  |  | Stamped sheet | 1.6 | Millimeter |  | 90 | -10 |  | 1000 | 75 | 200 | 12 | 304 | -6 | 6 | 60 | 23 | 533 | 50 |  |  |  | 1 | 7 | 44 | 1s upramp, 2s dwell, 2" downramp | X0 was miscalibrated by 0.250", corners didn't fuse |  |  |  |  | UWG-Backbone-WP-z | FFD1D5EA-DB5F-3CD7-F96A1C29F7CFD97A | UWG-Backbone-We | FFD5A8D0-C00A-9B2B-4C8B6D158B7FA3FF |  | FFC3D68B-F6CF-7697-16AC8C42BD8FB495 | C75 U-Waveguide_UWG02 to Backbone Weld
2156 | AOBRIEN | 2024-07-24 11:26 | C7503A | C75 U-Waveguide | UWG02 to Backbone Weld Repair | Butt | Complete |  |  | 73B2134D-E131-4ABF-08CB3DDC9FEDB3D1 |  | Nb |  |  | Stamped Sheet | 1.6 | Millimeter |  | Nb |  |  | Stamped sheet | 1.6 | Millimeter |  | 90 | -10 |  | 1000 | 75 | 200 | 12 | 304 | -6 | 6 | 60 | 25 | 533 | 50 |  |  |  | 1 | 10 | 29 | Upramp 1s, dwell 2s. Downramp over ~2" | Overlap section does not have CJP, remainder of weld does |  |  |  |  | UWG-Backbone-WP-z | FFDEFAE2-900C-EE65-DE4B89D9F82E051E | UWG-Backbone-We | FFE04290-CA10-158F-1D3BF1D8E884D419 | FFE1AD4A-C0F1-DFAA-F6C8C3B02A7B3434 | FFE36BBE-FEEA-6F5F-90AF9AFEA8F8F42A | C75 U-Waveguide_UWG02 to Backbone Weld Repair
2181 | AOBRIEN | 2024-08-16 14:54 | C7503A | C75 U-Waveguide | UWG02 to Backbone Weld Repair 2 | Other | Complete | Welding over previous weld |  |  |  | Nb |  |  | Stamped Sheet | 1.6 | Millimeter |  | Nb |  |  | Stamped sheet | 1.6 | Millimeter |  | 90 | -10 | 0 | 1000 | 75 | 200 | 12 | 304 | -6 | 6 | 60 | 25 | 527 | 50 |  |  |  | 1 | 42 | 52 | 4.9" linear weld. 1s upramp, 2s dwell, 0.5" downramp. | Underbead still not present. | [6 empty] | UWG-Backbone-WeRe-12 | 6CEBF78D-D885-6ECB-1C9F9C1E02FE9A0A | 6CEE34B4-B445-9D19-957327CD6C36FD69 | 6CF04216-C48E-3653-83FB9CF02B8CFAF4 | C75 U-Waveguide_UWG02 to Backbone Weld Repair 2
2182 | AOBRIEN | 2024-08-19 10:38 | C7503A | C75 U-Waveguide | UWG02 to Backbone Weld Repair 3 | Other | Complete | Over previous weld (bead-on-plate) |  |  |  | Nb |  |  | Stamped Sheet | 1.6 | Millimeter |  | Nb |  |  | Stamped sheet | 1.6 | Millimeter |  | 0 | -10 | 0 | 1000 | 75 | 200 | 12 | 304 | -6 | 6 | 60 | 28 | 527 | 50 |  |  |  | 1 | 44 | 17 | Starts at X-2550,2s upramp, 1s dwell, travels to X+2250, downramps to X+2650 | Still no underbead. | [6 empty] | UWG-Backbone-WeRe-12 | 6CFA5026-EECE-0BD0-49F1794532E85BA3 | 6CFCEEB8-F8C5-6C56-3458E5BA1BD6825B | 6CFF9107-DCD9-07F2-D64FC7BBE12F4E1D | C75 U-Waveguide_UWG02 to Backbone Weld Repair 3
2183 | AOBRIEN | 2024-08-19 15:12 | C7503A | C75 U-Waveguide | UWG02 to Backbone Weld Repair 4 | Other | Complete |  |  | 65DE5EC8-9061-2496-29FE5F6DDF7EC113 |  | Nb |  |  | Stamped Sheet | 1.6 | Millimeter |  | Nb |  |  | Stamped sheet | 1.6 | Millimeter |  | 0 | -10 | 0 | 1000 | 75 | 200 | 12 | 304 | -6 | 6 | 60 | 30 | 527 | 50 |  |  |  | 1 | 49 | 36 |  | Underbead!! | 73B8382F-97E1-1C71-C6026A6E7B53C0CC | [5 empty] | UWG-Backbone-WeRe-12 | 6D04B7EC-F023-3402-0B061EBA2F822ADA | 6D0681A7-EFDC-E267-B6D0EE886F17B9DC | 6D083020-D4F8-5F44-32D03716810B4DC4 | C75 U-Waveguide_UWG02 to Backbone Weld Repair 4
2189 | AOBRIEN | 2024-08-22 15:52 | C7503A | C75 U-Waveguide | UWG01 to Backbone Tacks | Butt | Partial | Final seam - a lot of misalignment and deviation to overcome - using tacks to pull seam closed prior to weld |  |  |  | Nb |  |  | Stamped Sheet | 1.6 | Millimeter |  | Nb |  |  | Stamped sheet | 1.6 | Millimeter |  | 90 | 0 |  | 1000 |  |  | 12 | 306 | -4 | [20 empty] | 03ED268C-9E7B-AE15-FBFD74BDC7286A23 | 03E699CF-C1E0-F729-94D87AFB7DCC3639 | 0416B010-0178-668E-67B7C808BF72BD30 | C75 U-Waveguide_UWG01 to Backbone Tacks
2190 | AOBRIEN | 2024-08-23 13:33 | C7503A | C75 U-Waveguide | UWG01 to Backbone Weld | Butt | Complete |  |  |  |  | Nb |  |  | Stamped Sheet | 1.6 | Millimeter |  | Nb |  |  | Stamped sheet | 1.6 | Millimeter |  | 90 | -10 |  | 1000 | 75 | 200 | 12 | 304 | -6 | 6 | 21 | 28 | 527 | 50 |  |  |  | 2 | 7 | 20 |  | Vacuum fault in the middle of first short edge. |  |  |  |  | UWG-Backbone-WP-z2 | 0419A921-08D9-50DA-9475BEA5A2966CE1 | UWG-Backbone-We-12 | 041B9173-ADC2-FFD8-2001D37435C2BCF6 | 041D4178-D0E9-91E5-10A7E4DD7493417C | 0440FEF7-0E98-B0D5-E192004990B73581 | C75 U-Waveguide_UWG01 to Backbone Weld
2191 | AOBRIEN | 2024-08-27 09:57 | C7503A | C75 U-Waveguide | UWG01 to Backbone Weld Repair | Butt | Complete |  |  | 663E3B29-C2C9-7E05-8C875066C5180299 |  | Nb |  |  | Stamped Sheet | 1.6 | Millimeter |  | Nb |  |  | Stamped sheet | 1.6 | Millimeter |  | 90 | -10 |  | 1000 | 75 | 200 | 12 | 304 | -6 | 60 | 6 | 28 | 527 | 50 |  |  |  | 2 | 10 | 9 | Weld started at 31mA, downramps to 2mA by the end of the first straight, 28mA the rest of the length, downramp over 1.5" | Previous weld had a vacuum fault in the middle of the first short straight. Welded over using nominal parameters, seam is fully sealed. | 663FE715-ADBF-7923-614470067DD574ED | 6641816F-D6C9-B229-1B10D776B62C60C4 |  |  | UWG-Backbone-WP-z2 | 2F540A85-0AD3-C8D9-339C2899465BD28B | UWG-Backbone-We-12 | 2F55D24D-DFE5-9631-AE97B33A22362460 | 2F655455-F66A-878A-80332F325D03E277 | 2F66D336-F722-A0CA-852644AA2997B498 | C75 U-Waveguide_UWG01 to Backbone Weld Repair
2192 | AOBRIEN | 2024-08-28 15:20 | C7506W | C75 Inner Adapter 1002 | Flange to Tube Tack and Weld | Step-Butt | Complete |  |  | 6646F9A3-DAA9-6A80-16586E263DF749EA |  | Nb |  |  | Machined Plate | 1.6 | Millimeter |  | Nb |  |  | Machined Plate | 1.6 | Millimeter |  | 90 | -5 |  | 1000 | 113 | 350 | 8 | 321 | -6 | 8 | 157 | 28 | 527 | 50 |  |  |  | 2 | 13 | 29 | Tacks and weld integrated into single program. Tacks have a 100/100 puddler and 15mA, all other parameters are identical to weld - each tack is 20 dergees in total, with 2.5 degrees of up and down ramp. Weld pass starts at -25 degrees, upramps over 0.5s, dwells 1.5s, travels to 270 degrees, dowramps to 25mA between 270-300, down to 24 between 300 and 330, down to 23 between 330 and 360, travels to 370, downramps to 0mA over the next 20 degrees (ends at 390) | Tacks all good. Weld face could use some improvment but is acceptable as is. Underbead is perfect except for ~0.125-0.188" of LOP at start. (Increasing initial amperage to 30mA, downramps to 28mA over first 25 degrees |  |  |  |  | C75-InnerAdptr-WP | 2F6926B0-91A0-E1B6-E834E317E1E650A1 | C75-InnerAdptr-We | 2F6B3FEE-E202-1EEE-B727A1804046823A | 2F712FBD-09C7-94FF-17C56AF13E01389F | 2F732397-0B51-9AB7-64DE29B8BE265AB8 | C75 Inner Adapter 1002_Flange to Tube Tack and Weld
2193 | AOBRIEN | 2024-08-29 10:05 | C750W | C75 Inner Adapter 1002 | Flange to Tube Tack and Weld 2 | Step-Butt | Complete |  |  | 664A1AF9-D711-6B9B-0AE84AEE1ECDD0B8 |  | Nb |  |  | Machined Plate | 1.6 | Millimeter |  | Nb |  |  | Machined Plate | 1.6 | Millimeter |  | 90 | -5 |  | 1000 | 113 | 350 | 8 | 321 | -6 | 8 | 157 | 28 | 527 | 50 |  |  |  | 2 | 16 | 18 | Tacks and weld integrated into single program. Tacks have a 100/100 puddler and 15mA, all other parameters are identical to weld - each tack is 20 dergees in total, with 2.5 degrees of up and down ramp. Weld pass starts at -25 degrees, upramps to 31mA over 0.5s, dwells 1.5s, downramps to 28mA from -25 to 0 degrees, travels to 270 degrees, dowramps to 25mA between 270-300, down to 24 between 300 and 330, down to 23 between 330 and 360, travels to 370, downramps to 0mA over the next 20 degre | Same as previous, small section of LOP at crossover. |  |  |  |  | C75-InnerAdptr-WP | 3957241B-0F8B-174F-62348064A2D2F9E8 | C75-InnerAdptr-We | 393FBBD6-CD1D-27C4-E558CACD704BBC39 | 3958F995-AFDE-3C7E-49CEF19C587A4898 | 395B0879-FCBD-BF29-507003207806615D | C75 Inner Adapter 1002_Flange to Tube Tack and Weld 2
2194 | AOBRIEN | 2024-08-29 13:58 | C7506W | C75 Inner Adapter 1002 | Flange to Tube Tack and Weld 2 Repair | Other | Complete |  |  | 664C604C-BF51-8527-DE2B2E34385C064F |  | Nb |  |  | Machined Plate | 1.6 | Millimeter |  | Nb |  |  | Machined Plate | 1.6 | Millimeter |  | 90 | -5 |  | 1000 | 113 | 350 | 8 | 321 | -6 | 8 | 157 | 28 | 527 | 50 |  |  | -100 | 2 | 17 | 32 | Tacks and weld integrated into single program. Tacks have a 100/100 puddler and 15mA, all other parameters are identical to weld - each tack is 20 dergees in total, with 2.5 degrees of up and down ramp. Weld pass starts at -25 degrees, upramps to 28mA over 0.5s, dwells 1.5s, travels to 330 degrees, dowramps to 26mA between 330-360, travels to 370, downramps to 0mA over the next 20 degrees (ends at 390) | Beam appeared to be unstable, DAQ not activated so cannot review data. PROGRAM MODIFIED TO REMOVE TACKS, REMOVED PUDDLER ACTIVATION BY MISTAKE. | 6DBABA6E-BCAD-04DC-36F2214C2B942D62 | 6DBCF8A4-0C45-195A-51996DB21360EE89 |  |  | C75-InnerAdptr-WP | 395CDBA5-E0A8-57E2-C629EBB9415B639D | C75-InnerAdptr-We | 395E4EAB-FC0A-2D79-AADF00264C61919A |  | 39621CB5-EB00-3047-BDD47D53A5458BA2 | C75 Inner Adapter 1002_Flange to Tube Tack and Weld 2 Repair
2195 | AOBRIEN | 2024-08-29 16:27 | C7506W | C75 Inner Adapter 1002 | Flange to Tube Weld 1 Repair | Other | Complete |  |  | 664F0B7C-90F1-EFBB-0702B22606343F2C |  | Nb |  |  | Machined Plate | 1.6 | Millimeter |  | Nb |  |  | Machined Plate | 1.6 | Millimeter |  | 90 | -5 |  | 1000 | 113 | 350 | 8 | 321 | -6 | 8 | 157 | 28 | 525 | 50 |  |  | -100 | 2 | 20 | 6 | Weld pass starts at -25 degrees, upramps to 28mA over 0.5s, dwells 1.5s, travels to 330 degrees, dowramps to 26mA between 330-360, travels to 370, downramps to 0mA over the next 20 degrees (ends at 390) | Puddle still unstable. PUDDLER WAS DISABLED. | 6DC08E57-B6ED-F9CD-856C3237C04D755F | 6DC2D4BF-C202-5F34-5EF76BF9B9227FC8 |  |  |  | 64416B8A-0498-4F15-37F0D83C9FF9ED19 |  | 644495D9-C7C7-1331-8F4BEF2BB953D90B | 644D19CD-E6E4-ED19-05B6A6BB5E68CE9B | 6451616F-E09A-F353-D459F1E5E28FCD34 | C75 Inner Adapter 1002_Flange to Tube Weld 1 Repair
2196 | AOBRIEN | 2024-08-30 12:59 | C750W | C75 Inner Adapter 1003 | Tube to Flange Tack 1 | Step-Butt | Partial |  |  | 665155F8-E2F6-72C7-89C95F6726B00018 |  | Nb |  |  | Machined Plate | 1.6 | Millimeter |  | Nb |  |  | Machined Plate | 1.6 | Millimeter |  | 90 | -5 |  | 1000 | 100 | 100 | 8 | 323 | -4 | 8 | 157 | 15 | 525 | 50 |  |  |  | 2 | 22 | 39 | 4 tacks in single program. Upramp and downramp 2.5degrees | All tacks flat, fused, good. |  |  |  |  | C75-InnerAdptr-WP | 6FAA15A7-FFFD-32E9-9189303B24BA3933 | C75-InnerAdptr-Ta | 6FAB929F-02E7-31B9-1144315A1603FA3F | 6FAD4DDB-E448-58EB-754AF729EACBB989 | 6FAF5D79-E87A-5520-8F52C0EB5B4C2FC3 | C75 Inner Adapter 1003_Tube to Flange Tack 1
2197 | AOBRIEN | 2024-08-30 13:03 | C7506W | C75 Inner Adapter 1003 | Tube to Flange Weld 1 | Step-Butt | Complete |  |  | 66541684-ACCB-5CE7-D826FD768DF9F51F |  | Nb |  |  | Machined Plate | 1.6 | Millimeter |  | Nb |  |  | Machined Plate | 1.6 | Millimeter |  | 90 | -5 |  | 1000 | 113 | 350 | 8 | 321 | -6 | 8 | 157 | 28 | 525 | 50 |  |  | -100 | 2 | 22 | 39 | Weld begins at -25 degrees, upramps over 0.5, dwells 1.5, travels to 330 degrees, downramps to 26mA by 360 degrees, downramps to 0mA at 390 degrees. | WELD IS GOOD | 6DC605EA-DC3E-E43B-99D0C18701AE460B | 6DC7843B-CF5F-8B4F-BF7E1059A2687376 |  |  | C75-InnerAdptr-WP | 6FB4E8A4-E1B5-AB36-2FF73A73B19B6BD8 | C75-InnerAdptr-We | 6FB63B21-BEEB-271A-5C78E72F1E8A2408 | 6FB7E0B2-EFD2-899D-00175CB4695C3D67 | 6FB96991-ECE7-2A95-4ACD0D811CBEAD0C | C75 Inner Adapter 1003_Tube to Flange Weld 1
2198 | AOBRIEN | 2024-08-30 15:49 | C7506W | C75 Inner Adapter 1003 | Tube to Flange Tack 2 | Step-Butt | Partial |  |  | 6656082F-978B-AD23-E4FEC4933D75B477 |  | Nb |  |  | Machined Plate | 1.6 | Millimeter |  | Nb |  |  | Machined Plate | 1.6 | Millimeter |  | 90 | -5 |  | 1000 | 100 | 100 | 8 | 323 | -4 | 8 | 157 | 15 | 525 | 50 | [6 empty] | 4 tacks in single program (tacks and weld separated). Each tack is 20 degrees in length with 2.5 degrees each of upramp and downramp. | Tacks are flat, fused, good. |  |  |  |  | C75-InnerAdptr-WP | 34F03020-90B7-5550-088FA03AB69619A9 | C75-InnerAdptr-Ta | 34F18157-04F1-D5E9-57A437C99BF7B504 |  | 34F49117-BD08-BE1E-A849FE82D1755343 | C75 Inner Adapter 1003_Tube to Flange Tack 2
2199 | AOBRIEN | 2024-08-30 15:49 | C7506W | C75 Inner Adapter 1003 | Tube to Flange Weld 2 | Step-Butt | Complete |  |  | 66583E98-BAE6-CC05-133336EE41AB0EDC |  | Nb |  |  | Machined Tube | 1.6 | Millimeter |  | Nb |  |  | Machined Plate | 1.6 | Millimeter |  | 90 | -5 |  | 1000 | 113 | 350 | 8 | 321 | -6 | 8 | 157 | 28 | 525 | 50 |  |  | -100 | 2 | 26 | 1 | Weld begins at -25 degrees, upramps over 0.5s, dwells 1.0s, travels to 330 degrees, downramps to 26mA by 360 degrees, holds 26mA for 10 degrees, downramps to 0 over 20 degrees (25 + 390 degrees total travel) | Weld face is slightly rougher than ideal, underbead is perfect. | 6DCAC9D2-971F-0DCC-66D8732CF09E016D | 6DCCBB21-C73C-0218-24A067FC55791207 |  |  | C75-InnerAdptr-WP | 34F7800F-9796-4720-F272AC31B74863B9 | C75-InnerAdptr-We | 34FA544E-AE97-BDFD-B70EC48626379711 | 34FC0DB0-D8B0-6C8B-140A904B064699A6 | 34FDF172-FC0D-CA3E-DAAE6790B272C9E9 | C75 Inner Adapter 1003_Tube to Flange Weld 2
2200 | AOBRIEN | 2024-09-03 11:18 | C7506W | DL-245/031824-01 | Window Eyelet Weld | Lap | Complete |  |  |  |  | Nb |  |  | Machined Plate | 20 | Millimeter |  | Nb |  |  | Stamped sheet | 0.254 | Millimeter | [7 empty] | 6 | 332 | -7 | 20 | 200 | 25 | 525 | 50 | [6 empty] | Upramp over 0.250", downramp 0.360" | Weld is flat, fused, good, no visible indications. | 6DD0166D-FAD2-700F-D5FFE661EBB586D5 |  |  |  | DLWindow-WP | 6CD342F0-E16E-D1FA-7B1ED8FDA4842754 | DLWindow-We | 6CD4A032-EFFF-F839-946094B43AE9FE07 | 6CD62F57-B17A-2D78-13B12EBD5EE68AEC | 6CD79553-EE75-C6AA-333CF3C43B281690 | DL-245/031824-01_Window Eyelet Weld
2201 | AOBRIEN | 2024-09-04 13:07 | C7506W | C75 Inner Adapter 1004 | Flange to Tube Tacks 1 | Step-Butt | Partial |  |  |  |  | Nb |  |  | Machined Plate | 1.6 | Millimeter |  | Nb |  |  | Machined Plate | 1.6 | Millimeter |  | 90 | -5 |  | 1000 | 100 | 100 | 8 | 323 | -4 | 8 | 157 | 15 | 525 | 50 | [6 empty] | 4x 20 degree tacks in single program, upramp and downramp 2.5 degrees each | Tacks are flat, fused, good |  |  |  |  | C75-InnerAdptr-WP | 6D5965CB-B567-7EA4-3A471EA97DA7A4C2 | C75-InnerAdptr-Ta | 6D5AAA41-0200-E4E9-7D60CD01F233C92A | 6D5BF765-9C46-9566-3484A70D93E4ABE6 | 6D5D3A96-DD53-B2D3-146059F7AE921F32 | C75 Inner Adapter 1004_Flange to Tube Tacks 1
2202 | AOBRIEN | 2024-09-04 13:10 | C7506W | C75 Inner Adapter 1004 | Tube to Flange Weld 1 | Step-Butt | Complete |  |  |  |  | Nb |  |  | Machined Plate | 1.6 | Millimeter |  | Nb |  |  | Machined Plate | 1.6 | Millimeter |  | 90 | -5 |  | 1000 | 113 | 350 | 8 | 321 | -6 | 8 | 157 | 28 | 525 | 50 |  |  | -100 |  |  |  | Weld begins at -25 degrees, upramps over 0.5s, dwells 1.5 seconds, travels to 330 degrees, downramps to 26mA by 360 degrees, holds for 10 degrees, downramps to 0 over the following 20 degrees. (ends at C390, total weld distance 415 degrees) | Weld face could still use some refinement, but the root is perfect. | A08FECA5-F441-FDA0-47FEE6EEC6E8AF43 |  |  |  | C75-InnerAdptr-WP | 6D6227BB-E82B-BF00-9D679D23A83C5E15 | C75-InnerAdptr-We | 6D636F68-AF74-77CD-EB8F267E84EE1102 | 6D651EF5-0CDF-E4D6-F06FCA137C0E4B5E | 6D66921F-F019-589C-2B180ABA1040AFCD | C75 Inner Adapter 1004_Tube to Flange Weld 1
2203 | AOBRIEN | 2024-09-04 13:13 | C7506W | C75 Inner Adapter 1004 | Tube to Flange Tacks 2 | Step-Butt | Partial |  |  |  |  | Nb |  |  | Machined Plate | 1.6 | Millimeter |  | Nb |  |  | Machined Plate | 1.6 | Millimeter |  | 90 | 5 |  | 1000 | 100 | 100 | 8 | 323 | -4 | 8 | 157 | 15 | 525 | 50 |  |  |  | 2 | 39 | 3 | 4x 20 degree tacks in single program, upramps and downramps 2.5 degrees each. | All tacks flat, fused, good. |  |  |  |  | C75-InnerAdptr-WP | 6D684716-9A72-0C32-2487F43E9FD705F3 | C75-InnerAdptr-Ta | 6D69BD58-F036-C6C6-AA78CE86C07E099C | 6D6E4289-0091-C4BB-5EB6862FEAD92868 | 6D70D1FF-EAE7-5347-69362AEE67EE0B1A | C75 Inner Adapter 1004_Tube to Flange Tacks 2
2204 | AOBRIEN | 2024-09-04 15:22 | C7506W | C75 Inner Adapter 1004 | Tube to Flange Weld 2 | Step-Butt | Complete |  |  |  |  | Nb |  |  | Machined Plate | 1.6 | Millimeter |  | Nb |  |  | Machined Plate | 1.6 | Millimeter |  | 90 | -5 |  | 1000 | 113 | 350 | 8 | 321 | -6 | 8 | 157 | 28 | 525 | 50 |  |  | -100 | 2 | 40 | 44 | Weld begins at -25 degrees, upramps over 0.5s, dwells 1.5s, travels to 330 degrees, downramps to 26mA at 360 degrees, downramps to 0mA at 390 degrees (415 degrees total, 35 degrees of overlap) | Weld is flat, fused, with no visible indicaitons. | A0E7AFFD-F35B-8195-769C48BB01E32217 |  |  |  | C75-InnerAdptr-WP | 7100F479-F8C2-CCB7-DAA44CCE302AFD84 | C75-InnerAdptr-We | 710252C4-A158-F86B-DA018A5DCC5002AF | 711076A8-04DE-E44D-FB01DE0F56C4CC67 | 7111ACA8-D54D-C32E-22AA8F9CFABADC04 | C75 Inner Adapter 1004_Tube to Flange Weld 2
2213 | AOBRIEN | 2024-09-09 14:42 | C7506W | C75 RFT Test #1 | Weld 1 | Other | Complete | Bead-on-plate |  |  |  | StainlessSteel |  |  | Machined Tube | 1.3 | Millimeter | [8 empty] | 90 | 0 |  | 1000 | 175 | 175 | 6 | 328 | -11 | 8 | 184 | 8 | 525 | 50 | [6 empty] | Amperage slowly increased, caused hole in tail-out overlap. Weld begins at -10 degrees, upramps over 0.75s, travels to 380 degrees, downramps to 415 degrees. | Weld start has good face and root, bead slowly increases in size until hole opens at crossover. | A0EBE8EE-D7CE-5C20-B83E84862C8CE44F |  |  |  | C75-RotaryFT-WP | 74014304-E407-CBA7-71941D0E92587465 | C75-RotaryFT-We | 74EECB87-FB74-A360-27C3B8353E21962E | 74E2C7A5-CDEB-D4F0-660B1A6FCE698381 | 73FFA7A0-0246-B9F1-2E1A5C4B00C3DF04 | C75 RFT Test #1_Weld 1
2214 | AOBRIEN | 2024-09-09 14:44 | C7506W | C75 RFT Test #1 | Weld 2 | Other | Complete | Bead-on-plate |  |  |  | StainlessSteel |  |  | Machined Tube | 1.3 | Millimeter | [8 empty] | 90 | 0 |  | 1000 | 175 | 175 | 6 | 328 | -11 | 8 | 184 | 9 | 525 | 50 | [6 empty] | Weld begins at -10 degrees, upramps over 0.75s, travels to 380 degrees, downramps to 415 degrees. | Weld face and root are flat, smooth, good. | A0F0BF32-C9F4-E7F5-40C26F388C8C4F6F |  |  |  | C75-RotaryFT-WP | 73E5DA56-0786-6927-D92744CA867240C1 | C75-RotaryFT-We |  | 73E7954B-A613-91B6-1D98172B4E7A0ECA | 74E89FC3-9AC3-2DD9-7A420AED46B00065 | C75 RFT Test #1_Weld 2
2215 | AOBRIEN | 2024-09-09 14:46 | C7506W | C75 RFT Shrink Test #1 | Tacks | Butt | Complete |  |  |  |  | StainlessSteel |  |  | Machined Tube | 1.7 | Millimeter |  | StainlessSteel |  |  | Machined Tube | 1.7 | Millimeter |  | 90 | 0 |  | 1000 | 100 | 100 | 8 | 330 | 3 | 8 | 170 | 5 | 525 | 50 |  |  |  | 3 | 4 | 33 | 4x 35 degree tacks. 1 sec upramp, 20 degree travel, 15 degree downramp | 3 of the 4 tacks are flat, fused. The 4th didn't seal, will need to revise parameters |  |  |  |  | C75-RotaryFT-WP | 73EADB0C-EE79-62DE-E567B0984398F150 | C75-RotaryFT-Ta | 73EBF4F8-B318-E447-DC05997255617761 | 73EDEE86-0548-2892-DE848E1E1A9CA7D4 | 73EFB660-FF41-86F0-D3593CC23E47CFEF | C75 RFT Shrink Test #1_Tacks
2216 | AOBRIEN | 2024-09-09 14:57 | C7506W | C75 RFT Shrink Test #1 | Weld | Butt | Complete |  |  |  |  | StainlessSteel |  |  | Machined Tube | 1.75 | Millimeter |  | StainlessSteel |  |  | Machined Tube | 1.75 | Millimeter |  | 90 | 0 |  | 1000 | 175 | 175 | 6 | 328 | -11 | 8 | 170 | 9 | 525 | 50 |  |  |  | 3 | 5 | 54 | Weld begins at -10 degrees, upramps over 0.75s, travels to 38 degrees, downramps to 415 degrees | Weld face is flat and fused, may require slight buffing or grinding on OD (definitely better than the GTAW version) Shrink measurements: -0.011 -0.012 -0.011 -0.013 | A0F9A7EC-AEE4-E3B9-37D1DEDAB0AA27E5 |  |  |  | C75-RotaryFT-WP | 73F24BEE-B72F-4DDB-03207A84F25E3449 | C75-RotaryFT-We | 73F90948-ED8A-B663-054DDD63517BED02 | 73FA6E4B-A57D-32BD-69A98B7FA110FA34 | 73FBF863-D384-6CF6-B4EDFD45542EE686 | C75 RFT Shrink Test #1_Weld
2217 | AOBRIEN | 2024-09-10 13:43 | C7505W | DL-246/032524-01 | Window Eyelet Weld | Lap | Complete |  |  |  |  | Nb |  |  | Stamped Sheet | 0.254 | Millimeter |  | Nb |  |  | Machined Plate | 20 | Millimeter |  | 0 |  | 0 |  |  |  | 6 | 332 | -7 | 20 | 200 | 25 | 525 | 50 |  |  |  | 3 | 8 | 33 |  | Deep defect in the first corner, going to attempt to reweld with the same program |  |  |  |  | DLWindow-WP | A8E7FE58-EF59-DA0D-CA58035158210E89 | DLWindow-We | A8EA813B-C131-1AE3-B13E31A56E845DE8 | A8EBF00C-C4B7-CED5-6193CB4A9DEB4078 | A8ED9608-BE71-5C13-A8A39935DCE33124 | DL-246/032524-01_Window Eyelet Weld
2218 | AOBRIEN | 2024-09-10 16:41 | C7506W | DL-246/032524-01 | Window Eyelet Repair Weld | Lap | Complete |  |  |  |  | Nb |  |  | Stamped Sheet | 0.254 | Millimeter |  | Nb |  |  | Machined Plate | 20 | Millimeter |  | 0 |  | 0 |  |  |  | 6 | 332 | -7 | 20 | 200 | 25 | 525 | 50 |  |  |  | 3 | 9 | 28 | Path was offset -010 in and Y to better center on the window. | Spot still present, will see if passes leak check. |  |  |  |  | DLWindow-WP | A8EFD153-AE9F-93D6-5163D3898672509B | DLWindow-We | A8F1593C-A880-E004-3B8657560FE79030 | A8F2A8CA-E6AA-E000-7C8AC2CF83234B16 | A8F3E0F4-E407-7BA5-3F03C6957099901E | DL-246/032524-01_Window Eyelet Repair Weld
2219 | FOLLKIEJ | 2024-09-11 11:08 | C7505W | DL249/032323-03 | Window Eyelet Weld | Lap | Complete |  |  |  |  | Nb |  |  | Stamped sheet | 0.254 | Millimeter |  | Nb |  |  | Machined Plate | 20 | Millimeter |  | 0 |  | 0 |  |  |  | 6 | 332 | -7 | 20 | 200 | 25 | 525 | 50 |  |  |  | 3 | 10 | 12 |  |  | D7F041FE-E61D-AD8E-D0A18365B7314361 |  |  |  | DLWindow-WP | D4FBA43E-ADD0-9F2A-B782AAB728AEDA22 | DLWindow-WE | D503FA0B-C4CF-E84C-87DCA4181F211D6B | D50AA031-D257-C45A-C9E27E04231A620F | D50D6644-936B-95A8-40023AF189C29D87 | DL249/032323-03_Window Eyelet Weld
2220 | FOLLKIEJ | 2024-09-13 08:58 | C7505W | DL248/031523-02 | Window Eyelet Weld | Lap | Complete |  |  |  |  | Nb |  |  | Stamped sheet | 0.254 | Millimeter |  | Nb |  |  | Machined Plate | 20 | Millimeter |  | 0 |  | 0 |  |  |  | 6 | 332 | -7 | 20 | 200 | 25 | 525 | 50 |  |  |  | 3 | 10 | 54 |  |  | 34D6B661-0018-5347-46423DF57DDF3DE2 |  |  |  | DLWindow-WP | 339F3BB4-DDF2-ABB9-651642F7AD9B3EE7 | DLWindow-WE | 33A57893-ECD1-7F51-84C01194335D992F | 33AC65BC-F60D-8BBD-7092B5843CDB9F86 | 33B0503F-0475-425B-041147764A2BFBD1 | DL248/031523-02_Window Eyelet Weld
2232 | AOBRIEN | 2024-09-24 09:18 | C7506W | DL-251/032323-02 | Window Eyelet Weld | Lap | Complete |  |  | 78B09758-0C70-4F2E-0732B928A252C3D8 |  | Nb |  |  | Stamped Sheet | 0.254 | Millimeter |  | Nb |  |  | Machined Plate | 20 | Millimeter |  | 0 |  | 0 |  |  |  | 6 | 332 | -7 | 20 | 200 | 25 | 588 | 50 |  |  |  | 0 | 9 | 31 | ~1" overlap. APT program aligns beam to 0.035" outside of the copper insert. | Weld is flat, smooth, no visible indications. | 78B34551-BE51-3435-79AB9E1ED8497229 | 78B48158-F1C8-EF68-B665AF9A3B23D6D7 |  |  | DLWindow-WP | 6AE31450-0FA1-8462-9BE3E0CF0DBB37C9 | DLWindow-We | 6AE48554-D008-38BA-57CB13CBFC4FFF77 | 6AE6028F-FD09-1F07-F94334DAE020541B | 6AE787A4-DD63-6F9A-0E52E67C80FB01B4 | DL-251/032323-02_Window Eyelet Weld
2233 | AOBRIEN | 2024-09-24 15:40 | C7506W | DL-252/032224-03 | Window Eyelet Weld | Lap | Complete |  |  | 78B5EA7B-B5CA-8FC6-28D789A8D9D199E8 |  | Nb |  |  | Stamped Sheet | 0.254 | Millimeter |  | Nb |  |  | Machined Plate | 20 | Millimeter |  | 0 |  | 0 |  |  |  | 6 | 332 | -7 | 20 | 200 | 25 | 588 | 50 |  |  |  | 0 | 10 | 43 | ~1" overlap. APT program aligns beam to 0.035" outside of the copper insert. | Weld is flat, smooth, no visible indications. | 78B76011-CDB6-0803-8F9546526593749A | 78B8806C-9F2F-AFE6-CC05DE57D8FC2F18 |  |  | DLWindow-WP | 78A4DC0C-D6D1-7D1A-28F569C31B2B62D2 | DLWindow-We | 78A5F8E8-E250-B190-F4352EDCB45D9585 | 78D3587E-FC5C-7E69-93C3CBCD06F2BC13 | 78D4D0A4-D6D0-322C-8B9AC9E650B8AC31 | DL-252/032224-03_Window Eyelet Weld
2234 | AOBRIEN | 2024-09-25 11:11 | C7506W | DL-253/032323-06 | Window Eyelet Weld | Lap | Complete |  |  | A16C8B63-04E5-8972-71E2FC58EBD090CD |  | Nb |  |  | Stamped Sheet | 0.254 | Millimeter |  | Nb |  |  | Machined Plate | 20 | Millimeter |  | 0 |  | 0 |  |  |  | 6 | 332 | -7 | 20 | 200 | 25 | 588 | 50 |  |  |  | 0 | 11 | 43 | ~1" overlap. APT program aligns beam to 0.035" outside of the copper insert. | Weld is flat, fused, good. | A578ED11-F4A2-91EE-DDE75110BB0AA14D | A57A5610-A866-D9EC-B8CB4D7BF85B0E17 |  |  | DLWindow-WP | A18515E2-93CB-C538-681D2CCC71447E80 | DLWindow-We | A186A212-AA17-6103-8E1147A99EC3D238 | A1AB3C7D-0E01-C347-18A1ED2108D2F993 | A1AC6A64-9541-AE28-86858B30CB312984 | DL-253/032323-06_Window Eyelet Weld

## C100R
TRAV_SEQ_NUM | Welder | WeldDate | ProjCode | AssemblySN | WeldID | JointDesign | JointPenetration | JointComment | DrawingUpload | FixturePhoto | FixtureNote | M1AlloySN | M1OtherMaterial | M1Grade | M1Type | M1Thickness | M1ThkUnit | M1Comment | M2AlloySN | M2OtherMaterial | M2Grade | M2Type | M2Thickness | M2ThkUnit | M2Comment | AAxis | BAxis | CAxis | PuddFreq | XSF | YSF | GTW | BF | RelativeBF | TravelSpeedIPM | TravelSpeedF | BC | FIL | AV | BCL | XD | YD | FilHours | FilMin | FilSec | WeldComments | WeldResult | WeldImage1 | WeldImage2 | WeldImage3 | WeldImage4 | APTFileName | APTFile | WeldFileName | WeldFile | WeldDataAcquisition | VacuumDataAcquisition | ASSEMWELDSN
354 | aobrien | 2021-06-08 | C1009P | Window #174 | Inside and Outside Window Tacks | Butt | Partial | Butt / Fillet |  |  |  | StainlessSteel |  |  | Machined Flange | 26.59 | Millimeter |  | StainlessSteel |  |  | Machined Plate | 7 | Millimeter |  | 60 | 0 |  | 1000 | 120 | 120 | 13 | 300 | -7 | 15 | 150 | 25 | 532 | 50 |  |  |  | 3 | 18 | 48 |  | 14 tacks on single program |  |  |  |  | C100WinWG-InTP |  | C100WinWG-InTa |  |  |  | Window #174_Inside and Outside Window Tacks
355 | aobrien | 2021-06-08 | C1009P | Window #174 | Inside Seam | Butt | Partial |  |  |  |  | StainlessSteel |  |  | Machined Flange | 26.59 | Millimeter |  | StainlessSteel |  |  | Machined Plate | 7 | Millimeter |  | 60 | 0 |  | 1000 | 120 | 120 | 13 | 300 | -7 | 11 | 110 | 11 | 532 | 50 |  |  |  | 3 | 20 | 36 |  | Slight undercut on lower edge of seam. Amperage and speed lowered due to RPM restriction on new machine. |  |  |  |  | C100WinWG-InWP |  | C100WinWG-InWe |  |  |  | Window #174_Inside Seam
356 | aobrien | 2021-06-08 | C1009P | Window #176 | Inside and Outside Window Tacks | Butt | Partial | Butt / Fillet |  |  |  | StainlessSteel |  |  | Machined Flange | 26.59 | Millimeter |  | StainlessSteel |  |  | Machined Plate | 7 | Millimeter |  | 60 | 0 |  | 1000 | 90 | 90 | 13 | 300 | -7 | 15 | 150 | 25 | 532 | 50 |  |  |  | 3 | 22 | 5 |  | One tack had an expulsion repair on weld |  |  |  |  | C100WinWG-InTP |  | C100WinWG-InTa |  |  |  | Window #176_Inside and Outside Window Tacks
357 | aobrien | 2021-06-08 | C1009P | Window #176 | Inside Seam | Butt | Partial |  |  |  |  | StainlessSteel |  |  | Machined Flange | 26.59 | Millimeter |  | StainlessSteel |  |  | Machined Plate | 7 | Millimeter |  | 60 | 0 |  | 1000 | 100 | 100 | 13 | 300 | -7 | 11 | 110 | 11 | 532 | 50 |  |  |  | 3 | 23 | 57 |  | Hole did not repair. |  |  |  |  | C100WinWG-InWP |  | C100WinWG-InWe |  |  |  | Window #176_Inside Seam
358 | aobrien | 2021-06-08 | C1009P | Window #176 | Repair | Butt | Partial |  |  |  |  | StainlessSteel |  |  | Machined Flange | 26.59 | Millimeter |  | StainlessSteel |  |  | Machined Plate | 7 | Millimeter |  | 60 | 0 |  | 1000 | 100 | 100 | 13 | 300 | -7 | 15 | 150 | 25 | 532 | 50 | [7 empty] | Short Weld to repair hole. Good |  |  |  |  | Linear4Pt-WP |  | Linear4Pt-We |  |  |  | Window #176_Repair
359 | aobrien | 2021-06-08 | C1009P | Window #176 | Repair | Butt | Partial |  |  |  |  | StainlessSteel |  |  | Machined Flange | 26.59 | Millimeter |  | StainlessSteel |  |  | Machined Plate | 7 | Millimeter |  | 60 | 0 |  | 1000 | 100 | 100 | 13 | 290 | -7 | 15 | 150 | 15 | 532 | 50 |  |  |  | 3 | 24 | 8 |  | Smoothing on repair. Good. |  |  |  |  | Linear4Pt-WP |  | Linear4Pt-We |  |  |  | Window #176_Repair
360 | aobrien | 2021-06-08 | C1009P | Window #175 | Inside and Outside Window Tacks | Butt | Partial | Butt / Fillet |  |  |  | StainlessSteel |  |  | Machined Flange | 26.59 | Millimeter |  | StainlessSteel |  |  | Machined Plate | 7 | Millimeter |  | 60 | 0 |  | 1000 | 90 | 90 | 13 | 300 | -7 | 15 | 150 | 25 | 532 | 50 |  |  |  | 3 | 25 | 49 | [6 empty] | C100WinWG-InTP |  | C100WinWG-InTa |  |  |  | Window #175_Inside and Outside Window Tacks
361 | aobrien | 2021-06-08 | C1009P | Window #175 | Inside Seam | Butt | Partial |  |  |  |  | StainlessSteel |  |  | Machined Flange | 26.59 | Millimeter |  | StainlessSteel |  |  | Machined Plate | 7 | Millimeter |  | 60 | 0 |  | 1000 | 100 | 100 | 13 | 300 | -7 | 11 | 110 | 11 | 532 | 50 |  |  |  | 3 | 27 | 41 |  | Expulsion pore on second long face. |  |  |  |  | C100WinWG-InWP |  | C100WinWG-InWe |  |  |  | Window #175_Inside Seam
362 | aobrien | 2021-06-08 | C1009P | Window #175 | Repair | Butt | Partial |  |  |  |  | StainlessSteel |  |  | Machined Flange | 26.59 | Millimeter |  | StainlessSteel |  |  | Machined Plate | 7 | Millimeter |  | 60 | 0 |  | 1000 | 100 | 100 | 13 | 300 | -7 | 15 | 150 | 25 | 532 | 50 | [7 empty] | Short Weld to repair hole. Good |  |  |  |  | Linear4Pt-WP |  | Linear4Pt-We |  |  |  | Window #175_Repair
363 | aobrien | 2021-06-08 | C1009P | Window #175 | Repair | Butt | Partial |  |  |  |  | StainlessSteel |  |  | Machined Flange | 26.59 | Millimeter |  | StainlessSteel |  |  | Machined Plate | 7 | Millimeter |  | 60 | 0 |  | 1000 | 100 | 100 | 13 | 290 | -7 | 15 | 150 | 15 | 532 | 50 |  |  |  | 3 | 27 | 52 |  | Smoothing on repair. Good. |  |  |  |  | Linear4Pt-WP |  | Linear4Pt-We |  |  |  | Window #175_Repair
364 | aobrien | 2021-06-08 | C1009P | Window #177 | Inside and Outside Window Tacks | Butt | Partial | Butt / Fillet |  |  |  | StainlessSteel |  |  | Machined Flange | 26.59 | Millimeter |  | StainlessSteel |  |  | Machined Plate | 7 | Millimeter |  | 60 | 0 |  | 1000 | 90 | 90 | 13 | 300 | -7 | 15 | 150 | 25 | 532 | 50 | [7 empty] | Expulsion pore on second long face. |  |  |  |  | C100WinWG-InTP |  | C100WinWG-InTa |  |  |  | Window #177_Inside and Outside Window Tacks
365 | aobrien | 2021-06-08 | C1009P | Window #177 | Repair | Butt | Partial |  |  |  |  | StainlessSteel |  |  | Machined Flange | 26.59 | Millimeter |  | StainlessSteel |  |  | Machined Plate | 7 | Millimeter |  | 60 | 0 |  | 1000 | 100 | 100 | 13 | 300 | -7 | 15 | 150 | 25 | 532 | 50 | [7 empty] | Short Weld to repair hole. Good |  |  |  |  | Linear4Pt-WP |  | Linear4Pt-We |  |  |  | Window #177_Repair
366 | aobrien | 2021-06-08 | C1009P | Window #177 | Inside Seam | Butt | Partial |  |  |  |  | StainlessSteel |  |  | Machined Flange | 26.59 | Millimeter |  | StainlessSteel |  |  | Machined Plate | 7 | Millimeter |  | 60 | 0 |  | 1000 | 100 | 100 | 13 | 300 | -7 | 11 | 110 | 11 | 532 | 50 | [7 empty] | Good |  |  |  |  | C100WinWG-InWP |  | C100WinWG-InWe |  |  |  | Window #177_Inside Seam
367 | follkiej | 2021-06-09 | C1009P | Window #170 | Inside and Outside Window Tacks | Butt | Partial | Butt / Fillet |  |  |  | StainlessSteel |  |  | Machined Flange | 26.59 | Millimeter |  | StainlessSteel |  |  | Machined Plate | 7 | Millimeter |  | 60 | 0 |  | 1000 | 90 | 90 | 13 | 300 | -7 | 15 | 150 | 25 | 531 | 50 | [12 empty] | C100WinWG-InTP |  | C100WinWG-InTa |  |  |  | Window #170_Inside and Outside Window Tacks
368 | follkiej | 2021-06-09 | C1009P | Window #170 | Inside Seam | Butt | Partial |  |  |  |  | StainlessSteel |  |  | Machined Flange | 26.59 | Millimeter |  | StainlessSteel |  |  | Machined Plate | 7 | Millimeter |  | 60 | 0 |  | 1000 | 100 | 100 | 13 | 300 | -7 | 11 | 110 | 11 | 531 | 50 | [12 empty] | C100WinWG-InWP |  | C100WinWG-InWe |  |  |  | Window #170_Inside Seam
369 | follkiej | 2021-06-09 | C1009P | Window #171 | Inside and Outside Window Tacks | Butt | Partial | Butt / Fillet |  |  |  | StainlessSteel |  |  | Machined Flange | 26.59 | Millimeter |  | StainlessSteel |  |  | Machined Plate | 7 | Millimeter |  | 60 | 0 |  | 1000 | 90 | 90 | 13 | 300 | -7 | 15 | 150 | 25 | 531 | 50 | [12 empty] | C100WinWG-InTP |  | C100WinWG-InTa |  |  |  | Window #171_Inside and Outside Window Tacks
370 | follkiej | 2021-06-09 | C1009P | Window #171 | Inside Seam | Butt | Partial |  |  |  |  | StainlessSteel |  |  | Machined Flange | 26.59 | Millimeter |  | StainlessSteel |  |  | Machined Plate | 7 | Millimeter |  | 60 | 0 |  | 1000 | 100 | 100 | 13 | 300 | -7 | 11 | 110 | 11 | 531 | 50 | [12 empty] | C100WinWG-InWP |  | C100WinWG-InWe |  |  |  | Window #171_Inside Seam
371 | follkiej | 2021-06-09 | C1009P | Window #173 | Inside and Outside Window Tacks | Butt | Partial | Butt / Fillet |  |  |  | StainlessSteel |  |  | Machined Flange | 26.59 | Millimeter |  | StainlessSteel |  |  | Machined Plate | 7 | Millimeter |  | 60 | 0 |  | 1000 | 90 | 90 | 13 | 300 | -7 | 15 | 150 | 25 | 531 | 50 | [12 empty] | C100WinWG-InTP |  | C100WinWG-InTa |  |  |  | Window #173_Inside and Outside Window Tacks
372 | follkiej | 2021-06-09 | C1009P | Window #173 | Inside Seam | Butt | Partial |  |  |  |  | StainlessSteel |  |  | Machined Flange | 26.59 | Millimeter |  | StainlessSteel |  |  | Machined Plate | 7 | Millimeter |  | 60 | 0 |  | 1000 | 100 | 100 | 13 | 300 | -7 | 11 | 110 | 11 | 531 | 50 | [12 empty] | C100WinWG-InWP |  | C100WinWG-InWe |  |  |  | Window #173_Inside Seam
373 | follkiej | 2021-06-09 | C1009P | Window #179 | Inside and Outside Window Tacks | Butt | Partial | Butt / Fillet |  |  |  | StainlessSteel |  |  | Machined Flange | 26.59 | Millimeter |  | StainlessSteel |  |  | Machined Plate | 7 | Millimeter |  | 60 | 0 |  | 1000 | 90 | 90 | 13 | 300 | -7 | 15 | 150 | 25 | 531 | 50 | [12 empty] | C100WinWG-InTP |  | C100WinWG-InTa |  |  |  | Window #179_Inside and Outside Window Tacks
374 | follkiej | 2021-06-09 | C1009P | Window #179 | Inside Seam | Butt | Partial |  |  |  |  | StainlessSteel |  |  | Machined Flange | 26.59 | Millimeter |  | StainlessSteel |  |  | Machined Plate | 7 | Millimeter |  | 60 | 0 |  | 1000 | 100 | 100 | 13 | 300 | -7 | 11 | 110 | 11 | 531 | 50 |  |  |  | 3 | 45 | 1 |  | Good |  |  |  |  | C100WinWG-InWP |  | C100WinWG-InWe |  |  |  | Window #179_Inside Seam
375 | follkiej | 2021-06-10 | C1009P | Window #177 to F063952/04 | Outside Seam | Fillet | Partial |  |  |  |  | StainlessSteel |  |  | Machined Flange | 21.59 | Millimeter |  | StainlessSteel |  |  | Machined Plate | 7 | Millimeter |  | 90 | 20 |  | 1000 | 15 | 15 | 13 | 300 | -7 | 17.5 | 14 | 25 | 529 | 50 |  |  |  | 3 | 46 | 39 |  | Good |  |  |  |  | C100WinWG-OutTP |  | C100WinWG-OutTa |  |  |  | Window #177 to F063952/04_Outside Seam
376 | follkiej | 2021-06-10 | C1009P | Window #177 to F063952/04 | Outside Seam | Fillet | Partial |  |  |  |  | StainlessSteel |  |  | Machined Flange | 21.59 | Millimeter |  | StainlessSteel |  |  | Machined Plate | 7 | Millimeter |  | 90 | 20 |  | 1000 | 15 | 15 | 13 | 300 | -7 | 17.5 | 14 | 25 | 529 | 50 |  |  |  | 3 | 48 | 15 |  | Good |  |  |  |  | C100WinWG-OutWP |  | C100WinWG-OutWe |  |  |  | Window #177 to F063952/04_Outside Seam
377 | follkiej | 2021-06-10 | C1009P | Window #174 to F061584/02 | Outside Seam | Fillet | Partial |  |  |  |  | StainlessSteel |  |  | Machined Flange | 21.59 | Millimeter |  | StainlessSteel |  |  | Machined Plate | 7 | Millimeter |  | 90 | 20 |  | 1000 | 15 | 15 | 13 | 300 | -7 | 17.5 | 14 | 25 | 529 | 50 |  |  |  | 3 | 49 | 24 |  | Good |  |  |  |  | C100WinWG-OutTP |  | C100WinWG-OutTa |  |  |  | Window #174 to F061584/02_Outside Seam
378 | follkiej | 2021-06-10 | C1009P | Window #174 to F061584/02 | Outside Seam | Fillet | Partial |  |  |  |  | StainlessSteel |  |  | Machined Flange | 21.59 | Millimeter |  | StainlessSteel |  |  | Machined Plate | 7 | Millimeter |  | 90 | 20 |  | 1000 | 15 | 15 | 13 | 300 | -7 | 17.5 | 14 | 25 | 529 | 50 | [12 empty] | C100WinWG-OutWP |  | C100WinWG-OutWe |  |  |  | Window #174 to F061584/02_Outside Seam
379 | follkiej | 2021-06-10 | C1009P | Window #175 to F063950/01 | Outside Seam | Fillet | Partial |  |  |  |  | StainlessSteel |  |  | Machined Flange | 21.59 | Millimeter |  | StainlessSteel |  |  | Machined Plate | 7 | Millimeter |  | 90 | 20 |  | 1000 | 15 | 15 | 13 | 300 | -7 | 17.5 | 14 | 25 | 529 | 50 | [12 empty] | C100WinWG-OutTP |  | C100WinWG-OutTa |  |  |  | Window #175 to F063950/01_Outside Seam
380 | follkiej | 2021-06-10 | C1009P | Window #175 to F063950/01 | Outside Seam | Fillet | Partial |  |  |  |  | StainlessSteel |  |  | Machined Flange | 21.59 | Millimeter |  | StainlessSteel |  |  | Machined Plate | 7 | Millimeter |  | 90 | 20 |  | 1000 | 15 | 15 | 13 | 300 | -7 | 17.5 | 14 | 25 | 529 | 50 |  |  |  | 3 | 53 | 19 | [6 empty] | C100WinWG-OutWP |  | C100WinWG-OutWe |  |  |  | Window #175 to F063950/01_Outside Seam
381 | follkiej | 2021-06-10 | C1009P | Window #176 to F063951/01 | Outside Seam | Fillet | Partial |  |  |  |  | StainlessSteel |  |  | Machined Flange | 21.59 | Millimeter |  | StainlessSteel |  |  | Machined Plate | 7 | Millimeter |  | 90 | 20 |  | 1000 | 15 | 15 | 13 | 300 | -7 | 17.5 | 14 | 25 | 529 | 50 | [12 empty] | C100WinWG-OutTP |  | C100WinWG-OutTa |  |  |  | Window #176 to F063951/01_Outside Seam
382 | follkiej | 2021-06-10 | C1009P | Window #176 to F063951/01 | Outside Seam | Fillet | Partial |  |  |  |  | StainlessSteel |  |  | Machined Flange | 21.59 | Millimeter |  | StainlessSteel |  |  | Machined Plate | 7 | Millimeter |  | 90 | 20 |  | 1000 | 15 | 15 | 13 | 300 | -7 | 17.5 | 14 | 25 | 529 | 50 |  |  |  | 3 | 55 | 50 | [6 empty] | C100WinWG-OutWP |  | C100WinWG-OutWe |  |  |  | Window #176 to F063951/01_Outside Seam
383 | follkiej | 2021-06-11 | C1009P | Window #173 to F892523/02 | Outside Seam | Fillet | Partial |  |  |  |  | StainlessSteel |  |  | Machined Flange | 21.59 | Millimeter |  | StainlessSteel |  |  | Machined Plate | 7 | Millimeter |  | 90 | 20 |  | 1000 | 15 | 15 | 13 | 300 | -7 | 17.5 | 14 | 25 | 529 | 50 |  |  |  | 3 | 58 | 25 | [6 empty] | C100WinWG-OutTP |  | C100WinWG-OutTa |  |  |  | Window #173 to F892523/02_Outside Seam
384 | follkiej | 2021-06-11 | C1009P | Window #173 to F892523/02 | Outside Seam | Fillet | Partial |  |  |  |  | StainlessSteel |  |  | Machined Flange | 21.59 | Millimeter |  | StainlessSteel |  |  | Machined Plate | 7 | Millimeter |  | 90 | 20 |  | 1000 | 15 | 15 | 13 | 300 | -7 | 17.5 | 14 | 25 | 529 | 50 |  |  |  | 3 | 58 | 25 |  | Weld missed seam on corner |  |  |  |  | C100WinWG-OutWP |  | C100WinWG-OutWe |  |  |  | Window #173 to F892523/02_Outside Seam
385 | follkiej | 2021-06-11 | C1009P | Window #173 to F892523/02 | Outside Seam | Fillet | Partial |  |  |  |  | StainlessSteel |  |  | Machined Flange | 21.59 | Millimeter |  | StainlessSteel |  |  | Machined Plate | 7 | Millimeter |  | 90 | 20 |  | 1000 | 15 | 15 | 13 | 300 | -7 | 17.5 | 14 | 25 | 529 | 50 |  |  |  | 3 | 59 | 48 |  | Reweld after beam adjusted. |  |  |  |  | C100WinWG-OutWP |  | C100WinWG-OutWe |  |  |  | Window #173 to F892523/02_Outside Seam
386 | follkiej | 2021-06-11 | C1009P | Window #171 to F063951/02 | Outside Seam | Fillet | Partial |  |  |  |  | StainlessSteel |  |  | Machined Flange | 21.59 | Millimeter |  | StainlessSteel |  |  | Machined Plate | 7 | Millimeter |  | 90 | 20 |  | 1000 | 15 | 15 | 13 | 300 | -7 | 17.5 | 14 | 25 | 529 | 50 |  |  |  | 4 | 1 | 8 |  | Tacks off seam (crosshairs misaligned) |  |  |  |  | C100WinWG-OutTP |  | C100WinWG-OutTa |  |  |  | Window #171 to F063951/02_Outside Seam
387 | aobrien | 2021-06-11 | C1009P | Window #171 to F063951/02 | Outside Seam | Fillet | Partial |  |  |  |  | StainlessSteel |  |  | Machined Flange | 21.59 | Millimeter |  | StainlessSteel |  |  | Machined Plate | 7 | Millimeter |  | 90 | 20 |  | 1000 | 15 | 15 | 13 | 300 | -7 | 17.5 | 14 | 25 | 529 | 50 |  |  |  | 4 | 3 | 3 |  | Tacks on seam but didnt fuse. |  |  |  |  | C100WinWG-OutTP |  | C100WinWG-OutTa |  |  |  | Window #171 to F063951/02_Outside Seam
388 | aobrien | 2021-06-11 | C1009P | Window #171 to F063951/02 | Outside Seam | Fillet | Partial |  |  |  |  | StainlessSteel |  |  | Machined Flange | 21.59 | Millimeter |  | StainlessSteel |  |  | Machined Plate | 7 | Millimeter |  | 90 | 20 |  | 1000 | 100 | 100 | 13 | 300 | -7 | 15 | 150 | 25 | 529 | 50 |  |  |  | 4 | 4 | 6 |  | 10 passes over tacks (1ea per tack + 2 extra) to fix fusion problem. |  |  |  |  | Linear4Pt-WP |  | Linear4Pt-We |  |  |  | Window #171 to F063951/02_Outside Seam
389 | aobrien | 2021-06-11 | C1009P | Window #171 to F063951/02 | Outside Seam | Fillet | Partial |  |  |  |  | StainlessSteel |  |  | Machined Flange | 21.59 | Millimeter |  | StainlessSteel |  |  | Machined Plate | 7 | Millimeter |  | 90 | 20 |  | 1000 | 15 | 15 | 13 | 300 | -7 | 17.5 | 14 | 25 | 529 | 50 |  |  |  | 4 | 5 | 37 |  | One pore from the LOF previously |  |  |  |  | C100WinWG-OutWP |  | C100WinWG-OutWe |  |  |  | Window #171 to F063951/02_Outside Seam
390 | aobrien | 2021-06-11 | C1009P | Window #171 to F063951/02 | Outside Seam | Fillet | Partial |  |  |  |  | StainlessSteel |  |  | Machined Flange | 21.59 | Millimeter |  | StainlessSteel |  |  | Machined Plate | 7 | Millimeter |  | 90 | 20 |  | 1000 | 100 | 100 | 13 | 300 | -7 | 15 | 150 | 25 | 529 | 50 |  |  |  | 4 | 5 | 46 |  | Repaired |  |  |  |  | Linear4pt-APTandWeld |  | Linear4Pt-APTandWeld |  |  |  | Window #171 to F063951/02_Outside Seam
391 | aobrien | 2021-06-11 | C1009P | Window #170 to F061359/07 | Outside Seam | Fillet | Partial |  |  |  |  | StainlessSteel |  |  | Machined Flange | 21.59 | Millimeter |  | StainlessSteel |  |  | Machined Plate | 7 | Millimeter |  | 90 | 20 |  | 1000 | 75 | 75 | 13 | 300 | -7 | 17.5 | 14 | 25 | 529 | 50 |  |  |  | 4 | 6 | 58 |  | Puddler increased to 100 due to fears about burn-through from previous weld |  |  |  |  | C100WinWG-OutTP |  | C100WinWG-OutTa |  |  |  | Window #170 to F061359/07_Outside Seam
392 | aobrien | 2021-06-11 | C1009P | Window #170 to F061359/07 | Outside Seam | Fillet | Partial |  |  |  |  | StainlessSteel |  |  | Machined Flange | 21.59 | Millimeter |  | StainlessSteel |  |  | Machined Plate | 7 | Millimeter |  | 90 | 25 |  | 1000 | 75 | 75 | 13 | 300 | -7 | 17.5 | 14 | 25 | 529 | 50 |  |  |  | 4 | 9 | 0 |  | Puddler increased to 100 due to fears about burn-through from previous weld. Increased B angle to help seam visibility. Good |  |  |  |  | C100WinWG-OutWP |  | C100WinWG-OutWe |  |  |  | Window #170 to F061359/07_Outside Seam
393 | aobrien | 2021-06-11 | C1009P | Window #179 to F067764/02 | Outside Seam | Fillet | Partial |  |  |  |  | StainlessSteel |  |  | Machined Flange | 21.59 | Millimeter |  | StainlessSteel |  |  | Machined Plate | 7 | Millimeter |  | 90 | 25 |  | 1000 | 75 | 75 | 13 | 300 | -7 | 17.5 | 14 | 25 | 529 | 50 |  |  |  | 4 | 10 | 20 | [6 empty] | C100WinWG-OutTP |  | C100WinWG-OutTa |  |  |  | Window #179 to F067764/02_Outside Seam
394 | aobrien | 2021-06-11 | C1009P | Window #179 to F067764/02 | Outside Seam | Fillet | Partial |  |  |  |  | StainlessSteel |  |  | Machined Flange | 21.59 | Millimeter |  | StainlessSteel |  |  | Machined Plate | 7 | Millimeter |  | 90 | 25 |  | 1000 | 75 | 75 | 13 | 300 | -7 | 17.5 | 14 | 25 | 529 | 50 |  |  |  | 4 | 11 | 45 | [6 empty] | C100WinWG-OutWP |  | C100WinWG-OutWe |  |  |  | Window #179 to F067764/02_Outside Seam
611 | AOBRIEN | 2021-11-03 10:57 | C1010P | ChemHPRTestTube | Seam Tacks | Butt | Partial | Sheared edges |  | 09E1E539-0A61-7BFF-284D9C58C5D2466A | Tube mounted in 2x V-blocks, clamped closed with 2x kantwist | Nb |  | RG | Rolled Plate | 3.18 | Millimeter |  | Nb |  | RG | Rolled Plate | 3.18 | Millimeter | Single sheet of niobium stamp rolled into a tube | 0 | 0 | 0 | 1000 | 250 | 250 | 6 | 335 | -4 | 6 | 60 | 30 | 565 | 50 | [6 empty] | Tack only. Tacks at 2", 5.5" and 9" from starting edge. | Looks great | [6 empty] | 0500_Y_Tack | FF771098-D255-BFC4-558AFC75BD35820F | FF784F73-D95B-3AC6-CC77C5E1EE51C044 | FF79A411-EF95-9318-D5DBB03F52A98125 | ChemHPRTestTube_Seam Tacks
612 | AOBRIEN | 2021-11-03 11:09 | C1010P | ChemHPRTestTube | Seam Weld | Butt | Complete |  |  | 09E422E4-ABD3-BE9B-C212C9309B72C2CE | Tube set in 2x V-blocks, clamped closed with 2x kanttwists and tacked | Nb |  | RG | Rolled Plate | 3.18 | Millimeter |  | Nb |  |  | RG | 3.18 | Millimeter |  | 0 | 0 | 0 | 1000 | 500 | 500 | 6 | 335 | -4 | 6 | 60 | 53 | 565 | 50 |  |  |  | 0 | 46 | 21 | Arc fault 0.700" from edge of part | Looks great | 09F7EE56-F4B6-28BF-DF908BF8E95EF7A7 | 09F907EE-A0AB-DEA5-F8E7D5EB2624BEBB |  |  | 125NbTubeSeam-WP | FF98AAB8-97E3-F51F-556AF37E04F77477 | 125NbTubeSeam-We | FF99BADB-FB9F-1475-903E96468480B832 | FF9B40F4-B865-CA7C-D5AD3FCFE7A8A4E2 | FF9C3FB9-BE0D-A884-0A8DF682C31ECB5F | ChemHPRTestTube_Seam Weld
758 | AOBRIEN | 2022-03-22 16:50 | C1010P | C100 Window Assy 193 | Inside/Outside Tacks | Butt | Partial | Butt joint on inside 4 tacks, fillet on the outside 8 |  | 25D43AAA-D3F6-46BC-B8105586ADDD3EB5 | 4x toe clamps, see procedure | StainlessSteel |  |  | Machined Plate | 29.67 | Millimeter |  | StainlessSteel |  |  | Machined Plate | 8.38 | Millimeter |  | 90 | -30 |  | 1000 | 90 | 90 | 13 | 300 | -7 | 15 | 150 | 15 | 541 | 50 |  |  |  | 3 | 50 | 28 |  | All tacks look good | 25D5D223-0AFA-2B2B-4E6E245C65F0195D | 25D71950-A119-631B-AC880BD7A3A53125 |  |  | C100WinWG-InTP | 25D94C3F-EDE0-42AB-B699D63E1C609C69 | C100WinWG-InTa | 25DAAED7-CC55-A829-D535A1A5B6A40820 | 25DC4789-940A-3380-ACC807213C74C48D | 25DDB906-CF71-E938-F5F0472434BE46BD | Window Assy 193_Inside/Outside Tacks
759 | AOBRIEN | 2022-03-23 10:17 | C1010P | C100 Window Assy 193 | Inside Seam Weld | Butt | Partial |  |  |  |  | StainlessSteel |  |  | Machined Plate | 29.67 | Millimeter |  | StainlessSteel |  |  | Machined Plate | 8.38 | Millimeter |  | 90 | -30 |  | 1000 | 100 | 100 | 13 | 300 | -7 | 11 | 15 | 11 | 541 | 50 | [7 empty] | Looks good |  |  |  |  | C100WinWG-InWP | 32DB8F0C-F40E-8968-1FE33C771C4DB347 | C100WinWG-InWe | 32DEB9DB-B25F-CCEF-2AD779728D9E5042 | 32E13CEC-A5D7-12F9-EFBC1AC32F07A694 | 33111410-BE92-B21F-30ACDD38E63A8DD3 | C100 Window Assy 193_Inside Seam Weld
760 | AOBRIEN | 2022-03-23 12:29 | C1010P | C100 Winday Assy 194 | Inside/Outside Tacks | Butt | Partial | 4x inside tacks are butt joint. 8x outside tacks are fillets |  |  |  | StainlessSteel |  |  | Machined Plate | 29.67 | Millimeter |  | StainlessSteel |  |  | Machined Plate | 8.38 | Millimeter |  | 90 | -30 |  | 1000 | 100 | 100 | 13 | 300 | -7 | 11 | 110 | 11 | 541 | 50 |  |  |  | 3 | 57 | 3 |  | Looks good |  |  |  |  | C100WinWG-InTP | 33144ED4-C613-1395-E09DD60F0ACF867A | C100WinWG-InTa | 33168AEB-B977-4401-52EB063F1C6BA279 | 33180A0B-BE01-2CF6-B327BBFE70387F76 | 3319C928-0690-9F0E-28FCE703D32C7C11 | C100 Winday Assy 194_Inside/Outside Tacks
761 | AOBRIEN | 2022-03-23 13:54 | C1010P | C100 Window Assy 194 | Inside Seam Weld | Butt | Partial |  |  |  |  | StainlessSteel |  |  | Machined Plate | 29.67 | Millimeter |  | StainlessSteel |  |  | Machined Plate | 8.38 | Millimeter |  | 90 | -30 |  | 1000 | 100 | 100 | 13 | 300 | -7 | 11 | 15 | 11 | 541 | 50 |  |  |  | 3 | 57 | 0 |  | Good | 3436B8B7-92C0-804E-8DD9C0000A75A51E |  |  |  | C100WinWG-InWP | 332D55F5-DBBB-B2E9-D0010D99786225E6 | C100WinWG-InWe | 334A8252-E1AF-CE8E-CE5BEBB22297CB19 | 334D8B1A-E78E-1260-4AAAF9E6334BA1F2 | 334EA998-AFC6-D3CF-F16BF7726D5AA67D | C100 Window Assy 194_Inside Seam Weld
762 | FOLLKIEJ | 2022-03-24 14:39 | C1010P | C100 Window Assy 192 | Inside/Outside Tacks | Butt | Partial | 4x inside tacks are butt joint. 8x outside tacks are fillets |  |  |  | StainlessSteel |  |  | Machined Plate | 29.67 | Millimeter |  | StainlessSteel |  |  | Machined Plate | 8.38 | Millimeter |  | 90 | -30 |  | 1000 | 100 | 100 | 13 | 300 | -7 | 11 | 110 | 11 | 543 | 50 | [12 empty] | C100WinWG-InTP | 6495FE9A-C847-A98E-D02B3797D828FB21 | C100WinWG-InTa | 64A308CD-0ACF-97FD-BD8F3FECB5EDFFD7 | 64B6FF45-D147-BBC5-7555CCE1775056CD | 64BD7716-C6F2-38D9-E8D65FDDF2979BEA | C100 Window Assy 192_Inside/Outside Tacks
763 | FOLLKIEJ | 2022-03-24 15:26 | C1010P | C100 Window Assy 192 | Inside Seam Weld | Butt | Partial |  |  |  |  | StainlessSteel |  |  | Machined Plate | 29.67 | Millimeter |  | StainlessSteel |  |  | Machined Plate | 8.38 | Millimeter |  | 90 | -30 |  | 1000 | 100 | 100 | 13 | 300 | -7 | 11 | 15 | 11 | 543 | 50 |  |  |  | 4 | 1 | 2 |  |  | 88CCEBC7-BBFC-C93B-74FDA250DCF45196 |  |  |  | C100WinWG-InWp | 88F30918-B09F-4471-2DAE0BD74152483F | C100WinWG-InWe | 88FADC9C-0560-E468-C54F49256512DD6F | 8901978B-A2B0-179B-D900E6ACF1DD2CC0 | 89043298-AF5D-69BE-989D7818980582F6 | _Inside Seam Weld
764 | FOLLKIEJ | 2022-03-25 12:06 | C1010P | C100 Window Assy 191 | Inside/Outside Tacks | Butt | Partial | 4x inside tacks are butt joint. 8x outside tacks are fillets |  |  |  | StainlessSteel |  |  | Machined Plate | 29.67 | Millimeter |  | StainlessSteel |  |  | Machined Plate | 8.38 | Millimeter |  | 90 | -30 |  | 1000 | 100 | 100 | 13 | 300 | -7 | 11 | 110 | 11 | 540 | 50 |  |  |  | 4 | 3 | 4 | [6 empty] | C100WinWG-InTP | 9287F795-DF9C-2549-011A557B7DD3F92B | C100WinWG-InTa | 928A9779-EB46-5B89-FC57EFF36E8082E1 | 92961516-F481-7385-43C2EE2626438E3F | 9298352D-C6A5-A0CF-A258F62D3092AACD | C100 Window Assy 191_Inside/Outside Tacks
765 | FOLLKIEJ | 2022-03-25 12:31 | C1010P | C100 Window Assy 191 | Inside Seam Weld | Butt | Partial |  |  | 93C66482-C63C-2985-D15A44D88588E5FE |  | StainlessSteel |  |  | Machined Plate | 29.67 | Millimeter |  | StainlessSteel |  |  | Machined Plate | 8.38 | Millimeter |  | 90 | -30 |  | 1000 | 100 | 100 | 13 | 300 | -7 | 11 | 15 | 11 | 540 | 50 |  |  |  | 4 | 4 | 49 |  |  | 95E74FC6-E51E-A9B8-B690C5FF507F2037 |  |  |  | C100WinWG-InWp | 938D337D-C814-AF19-922A6B31163FB2E8 | C100WinWG-InWe | 9393AC5E-01CF-9F28-A642701814315FB3 | 93985EAA-9F39-BF83-88E42F7F2E1CD4CD | 939B3617-019E-1F26-F0D649863E419EE7 | C100 Window Assy 191_Inside Seam Weld
766 | FOLLKIEJ | 2022-03-25 14:17 | C1010P | C100 Window Assy 195 | Inside/Outside Tacks |  | Partial | 4x inside tacks are butt joint. 8x outside tacks are fillets |  |  |  | StainlessSteel |  |  | Machined Plate | 29.67 | Millimeter |  | StainlessSteel |  |  | Machined Plate | 8.38 | Millimeter |  | 90 | -30 |  | 1000 | 100 | 100 | 13 | 300 | -7 | 11 | 110 | 11 | 540 | 50 |  |  |  | 4 | 6 | 34 | [6 empty] | C100WinWG-InTP | 97649F49-B1C9-14EB-D50158F69EF04BA9 | C100WinWG-InTa | 97707C21-D190-208C-92F0F290C7ED333D | 9774D78C-96B9-B925-3E439BA666EFBC83 | 97783628-C52A-C38E-9DFEBE528103F45E | C100 Window Assy 195_Inside/Outside Tacks
767 | FOLLKIEJ | 2022-03-25 14:45 | C1010P | C100 Window Assy 195 | Inside Seam Weld | Butt | Partial |  |  | 99CEEE6F-966A-9DF7-A98F700F02121FEA |  | StainlessSteel |  |  | Machined Plate | 29.67 | Millimeter |  | StainlessSteel |  |  | Machined Plate | 8.38 | Millimeter |  | 90 | -30 |  | 1000 | 100 | 100 | 13 | 300 | -7 | 11 | 15 | 11 | 540 | 50 |  |  |  | 4 | 8 | 19 |  |  | 99D4C928-ED57-003D-D3DB12753C5D6922 |  |  |  | C100WinWG-InWp | 98FC24B1-0991-AAE9-7EB8F3D57454D2D5 | C100WinWG-InWe | 99061CB1-950B-27A0-7916D04ED578F318 | 9908FD54-A3FD-78FD-3008078E7D663FF2 | 990EE1AB-E7CF-CC6F-34F9C1751E4EDFB5 | C100 Window Assy 195_Inside Seam Weld
768 | FOLLKIEJ | 2022-03-28 10:45 | C1010P | C100 Window Assy 198 | Inside/Outside Tacks | Butt | Partial | 4x inside tacks are butt joint. 8x outside tacks are fillets |  | 2A74F265-E828-6796-B904C3C01C55C20F |  | StainlessSteel |  |  | Machined Plate | 29.67 | Millimeter |  | StainlessSteel |  |  | Machined Plate | 8.38 | Millimeter |  | 90 | -30 |  | 1000 | 100 | 100 | 13 | 300 | -7 | 11 | 110 | 11 | 540 | 50 |  |  |  | 4 | 10 | 31 | [6 empty] | C100WinWG-InTP | 2A3AE562-B438-26FE-F997F4B3BA480D53 | C100WinWG-InTa | 2A3DCC11-9290-64BF-85FB75C54BA4F003 | 2A401D71-FF3E-DE8E-7EF69C0173334AAD | 2A421BA8-0EC2-0AB1-5B85A370DC049CF2 | C100 Window Assy 198_Inside/Outside Tacks
769 | FOLLKIEJ | 2022-03-28 11:16 | C1010P | C100 Window Assy 198 | Inside Seam Weld | Butt | Partial |  |  | 2DE68332-0DF5-09C0-164B68404DE30BEC |  | StainlessSteel |  |  | Machined Plate | 29.67 | Millimeter |  | StainlessSteel |  |  | Machined Plate | 8.38 | Millimeter |  | 90 | -30 |  | 1000 | 100 | 100 | 13 | 300 | -7 | 11 | 110 | 11 | 540 | 50 |  |  |  | 4 | 12 | 16 |  |  | 2DECC118-DA55-46B4-F457874D2613CFE4 |  |  |  | C100WinWG-InWp | 2B3E704B-F295-0DD9-6CBF56358E17FD3A | C100WinWG-InWe | 2B40CC52-B7FE-558C-EA6DD91C2BE1B4BF | 2B4638E7-E747-FD42-F2E19A943D87B1C6 | 2B481BF2-A96A-2A89-DAE41D0E67B485E7 | C100 Window Assy 198_Inside Seam Weld
770 | FOLLKIEJ | 2022-03-28 13:10 | C1010P | C100 Window Assy 197 | Inside/Outside Tacks | Butt | Partial | 4x inside tacks are butt joint. 8x outside tacks are fillets |  |  |  | StainlessSteel |  |  | Machined Plate | 29.67 | Millimeter |  | StainlessSteel |  |  | Machined Plate | 8.38 | Millimeter |  | 90 | -30 |  | 1000 | 100 | 100 | 13 | 300 | -7 | 11 | 110 | 11 | 540 | 50 |  |  |  | 4 | 14 | 17 | [6 empty] | C100WinWG-InTP | 2F4F9FFE-D72D-2FE6-33C96D6DDE3C9E0F | C100WinWG-InTa | 2F529238-F727-C381-12FC83D8DA2CC455 | 2F550492-BC8E-65D7-AA9340B86321066F | 2F577002-F302-1D20-9AE031D354257674 | C100 Window Assy 197_Inside/Outside Tacks
771 | FOLLKIEJ | 2022-03-28 13:32 | C1010P | C100 Window Assy 197 | Inside Seam Weld | Butt | Partial |  |  |  |  | StainlessSteel |  |  | Machined Plate | 29.67 | Millimeter |  | StainlessSteel |  |  | Machined Plate | 8.38 | Millimeter |  | 90 | -30 |  | 1000 | 100 | 100 | 13 | 300 | -7 | 11 | 110 | 11 | 540 | 50 |  |  |  | 4 | 16 | 2 |  |  | 3280755C-F5D2-511A-6FD054F087D09436 | 3283644A-9E2D-03C0-940699167D7087F2 |  |  | C100WinWG-InWp | 3018FF15-E1A0-B123-C42A7EC1BBBEEC2E | C100WinWG-InWe | 301B3052-E178-AB5C-00A9F01A476A14D1 | 301D300D-F3BB-5BF3-0757BD6617042C24 | 301F5932-DFCE-2A2A-8C973600F46C2276 | C100 Window Assy 197_Inside Seam Weld
772 | FOLLKIEJ | 2022-03-29 09:18 | C1010P | C100 Window Assy 196 | Inside/Outside Tacks | Butt | Partial | 4x inside tacks are butt joint. 8x outside tacks are fillets |  | 61CCFFCA-9F84-4CAB-438E7DE4E9538CB0 |  | StainlessSteel |  |  | Machined Plate | 29.67 | Millimeter |  | StainlessSteel |  |  | Machined Plate | 8.38 | Millimeter |  | 90 | -30 |  | 1000 | 100 | 100 | 13 | 300 | -7 | 11 | 110 | 11 | 540 | 50 |  |  |  | 4 | 17 | 44 |  |  | 61D88D4C-9E2C-5086-189B944D38207920 |  |  |  | C100WinWG-InTP | 5AAE19ED-AD3D-9D79-A485922BD8C56577 | C100WinWG-InTa | 5AB00B92-FFE2-4CBA-F908F3E9EC5E54D3 | 5AB28FF3-929C-9BDE-C9BD696F8685CA06 | 5AB46D19-E8A9-1C7D-0BCAC0EC80A01102 | C100 Window Assy 196_Inside/Outside Tacks
773 | FOLLKIEJ | 2022-03-29 09:43 | C1010P | C100 Window Assy 196 | Inside Seam Weld | Butt | Partial |  |  | 5C93D31A-DBB8-595C-D420D36BC36CD00F |  | StainlessSteel |  |  | Machined Plate | 29.67 | Millimeter |  | StainlessSteel |  |  | Machined Plate | 8.38 | Millimeter |  | 90 | -30 |  | 1000 | 100 | 100 | 13 | 300 | -7 | 11 | 110 | 11 | 540 | 50 |  |  |  | 4 | 19 | 28 |  |  | 5C9A7280-98D7-5A5B-B7C3747837691528 | 5C9CA3D3-A7C7-6D1A-D6058BFF7E850CF9 |  |  | C100WinWG-InWp | 5BAAAC16-9233-CA54-9704F09A5FDF1670 | C100WinWG-InWe | 5BAD0533-B2E8-803F-0F02B24B7B2C7933 | 5BAF6792-F022-9ADA-20CACB316C7C9F80 | 5BB198F0-F24E-4890-9064E75834FB5BA5 | C100 Window Assy 196_Inside Seam Weld
803 | AOBRIEN | 2022-04-19 14:25 | C1010P | Window 194 to F063952/02 | Ouside Tacks | Fillet | Partial |  |  |  |  | StainlessSteel |  |  | Machined Flange | 21.59 | Millimeter |  | StainlessSteel |  |  | Machined Plate | 7 | Millimeter |  | 90 | 25 |  | 1000 | 75 | 75 | 13 | 300 | -7 | 17.5 | 175 | 25 | 541 | 50 |  |  |  | 5 | 26 | 7 |  | Slightly misaligned but still good. Spot readjusted for next weld. | 09EED4B9-C4ED-EFCD-4ADF78C9FDF2389F | 09F02290-9324-5B0B-9C2F24811F5CB621 |  |  | C100WinWG-OutTP | A1DA4A35-CB02-E2D0-D130E988419944A8 | C100WinWG-OutTa | A1DDA1C9-90EF-361E-27C14E343538642F | A1DEC20C-F32A-790A-FECA49E2D163CC49 | A1DFC371-B1ED-C40C-CFE5D0CE277A9CA9 | _Ouside Tacks
804 | AOBRIEN | 2022-04-20 09:33 | C1010P | Window 194 to F063952/02 | Outside Seam | Fillet | Partial |  |  |  |  | StainlessSteel |  |  | Machined Plate | 21.59 | Millimeter |  | StainlessSteel |  |  | Machined Plate | 7 | Millimeter |  | 90 | 25 |  | 1000 | 75 | 75 | 13 | 300 | -7 | 15 | 17 | 19 | 541 | 50 |  |  |  | 5 | 29 | 10 |  | Corners hit the outer flange, causing a short interruption in the beam on the corners. They still appear fused but will change the program to compensate. | D6A3C7B7-C755-7013-55F8D11600911F69 | D6A508E2-9A4E-344E-A0D4A013C1F22568 |  |  | C100WinWG-OutWP | C7DACF7F-FB65-B8C9-8E60D9BF5253C2AA | C100WinWG-OutWe | C7DC5A4A-FF06-A0AF-4E3CD51A1CE6B6A3 | C7DDD1A3-EBCF-E0B3-15664D9FA428D1BE | C7DF4331-0A02-A2D7-878254FC13BD7652 | Window 000 to F063952/02_Outside Seam
805 | AOBRIEN | 2022-04-20 13:36 | C1010P | Window 191 to F0677064/15 | Outside Tacks | Fillet | Partial |  |  |  |  | StainlessSteel |  |  | Machined Plate | 21.59 | Millimeter |  | StainlessSteel |  |  | Machined Plate | 7 | Millimeter |  | 90 | 20 |  | 1000 | 75 | 75 | 13 | 300 | -7 | 7.5 | 175 | 25 | 530 | 50 | [6 empty] | Good | Good |  |  |  |  | C100WinWG-OutTP | D6400003-C649-0BC8-E54A7342A2C22885 | C100WinWG-OutTa | D6413C60-0E66-1741-3BC1306FFD386B59 | D6438B9B-E538-14FF-7ED78A2076E31D26 | D6450308-0603-4A1A-1DCE46C387C0AFE8 | Window 191 to F0677064/15/02_Outside Tacks
806 | AOBRIEN | 2022-04-20 14:47 | C1010P | Window 191 to F0677064/15 | Outside Seam | Fillet | Partial |  |  |  |  | StainlessSteel |  |  | Machined Plate | 21.59 | Millimeter |  | StainlessSteel |  |  | Machined Plate | 7 | Millimeter |  | 90 | 20 |  | 1000 | 75 | 75 | 13 | 300 | -7 | 15 | 17 | 20 | 530 | 50 |  |  |  | 5 | 33 | 17 |  | Small pore that may leak, rewelding to be safe. Need to add downramp to tack program. | D6A7204C-D8B5-653A-082A8364FEEDA157 | D6A8692A-D734-D36A-9B02D79D3EECC74D |  |  | C100WinWG-OutWP | D658DB0C-A4A2-B14D-C28B32645BC54781 | C100WinWG-OutWe | D65A0B0C-05BA-6DAF-B0E0A7BA0DD52492 | D65B839E-0870-5783-A360265E1E34AF60 | D65D01C6-0DBB-22BE-72468EF3BAD474FC | Window 191 to F0677064/15_Outside Seam
807 | AOBRIEN | 2022-04-20 16:21 | C1010P | Window 191 to F0677064/15 | Outside Seam 2 | Fillet | Partial |  |  |  |  | StainlessSteel |  |  | Machined Plate | 21.59 | Millimeter |  | StainlessSteel |  |  | Machined Plate | 7 | Millimeter |  | 90 | 20 |  | 1000 | 75 | 75 | 13 | 300 | -7 | 15 | 17 | 20 | 530 | 50 | [6 empty] | Rewelding previous seam to close apparent hole. | Good | 07A21AA9-AB7D-8C7F-D668886864132646 |  |  |  | C100WinWG-OutWP | D6977E66-DC53-0E5B-34F764CA5B8B3B55 | C100WinWG-OutWe | D6989B50-907D-683A-D72281AC7FAAFC1D | D699D176-019E-2BD9-4DFB318280E8A7DC | D69B091F-017C-D193-40F2042318F115CB | Window 191 to F0677064/15_Outside Seam 2
808 | AOBRIEN | 2022-04-21 11:43 | C1010P | Window 192 to F061584/04 | Outside Tacks | Fillet | Partial |  |  |  |  | StainlessSteel |  |  | Machined Plate | 21.59 | Millimeter |  | StainlessSteel |  |  | Machined Plate | 7 | Millimeter |  | 90 | 22.5 |  | 1000 | 50 | 50 | 13 | 300 | -7 | 17.5 | 175 | 15 | 540 | 50 |  |  |  | 5 | 37 | 44 | Modified tacking program. Added downramps to the tacks to alleviate exit craters. Reduced puddler size and amperage to reduce bead size in the hopes it will be fully consumed in the weld phase | Good | 07A5CDD5-0A96-BA50-D0E39ABBEA025C76 |  |  |  | C100WinWG-OutTP | 07333B0A-00A6-0324-2481F77132049491 | C100WinWG-OutTa | 073468EE-900B-ACC1-9ABE98574F221C36 | 0735F3C4-C7BE-4952-A05417453A637BDC | 07376CC1-940C-1C2B-8F1890938EBC053B | Window 191 to F0677064/15_Outside Tacks
809 | AOBRIEN | 2022-04-21 15:14 | C1010P | Window 192 to F061584/04 | Outside Seam | Fillet | Partial |  |  |  |  | StainlessSteel |  |  | Machined Plate | 21.59 | Millimeter |  | StainlessSteel |  |  | Machined Plate | 7 | Millimeter |  | 90 | 22.5 |  | 1000 | 75 | 75 | 13 | 300 | -7 | 15 | 17 | 20 | 540 | 50 |  |  |  | 5 | 39 | 38 |  | Good |  |  |  |  | C100WinWG-OutWP | 0797235E-C6F9-20B6-9CC22B73CDDD7557 | C100WinWG-OutWe | 07986082-E2BA-E3CF-3F7A43F78E9BAEF8 | 079A0BC8-E3FB-C40A-BB5BF613AD7E8592 | 079B8BB5-FB21-3319-5B408AC2258CC6F6 | Window 192 to F061584/04_Outside Seam
810 | AOBRIEN | 2022-04-22 09:55 | C1010P | Window 193 to F067764/08 | Outside Tacks | Fillet | Partial |  |  |  |  | StainlessSteel |  |  | Machined Plate | 21.59 | Millimeter |  | StainlessSteel |  |  | Machined Plate | 7 | Millimeter |  | 90 | 22.5 |  | 1000 | 50 | 50 | 13 | 300 | -7 | 17.5 | 175 | 15 | 540 | 50 | [6 empty] | Increased tack downramp from 0.100 to 0.200". Moved the tack end point 0.200 forward (total tack length the same, ramps down over last 0.200 now) | Great! |  |  |  |  | C100WinWG-OutTP | 36D666C0-FC00-562C-9A63F8456C8BAFFB | C100WinWG-OutTa | 36D7D025-E305-441D-C97A3059E94A5250 | 36DBC767-F859-206A-308D8F33A07042B4 | 36DE1AB4-B957-A03F-17F139DC5F78C5FF | Window 193 to F067764/08_Outside Tacks
811 | AOBRIEN | 2022-04-22 12:56 | C1010P | Window 193 to F067764/08 | Outside Seam | Fillet | Partial |  |  |  |  | StainlessSteel |  |  | Machined Plate | 21.59 | Millimeter |  | StainlessSteel |  |  | Machined Plate | 7 | Millimeter |  | 90 | 22.5 |  | 1000 | 75 | 75 | 13 | 300 | -7 | 15 | 17 | 20 | 534 | 50 |  |  |  | 5 | 43 | 49 | [6 empty] | C100WinWG-OutWP | 36E2A5B4-F43A-04EE-95026407256B72E9 | C100WinWG-OutWe | 36E41A94-9548-03E9-14D7E088753784DD | 36E73E13-D306-BA12-6DFC2DFAB626AB0F | 36E86E8F-AAE2-428C-2BC69471CD09A616 | Window 193 to F067764/08_Outside Seam
820 | AOBRIEN | 2022-04-29 12:55 | C1010P | Window 189 to F067763/07 | Outside Tacks | Fillet | Partial |  |  |  |  | StainlessSteel |  |  | Machined Plate | 21.59 | Millimeter |  | StainlessSteel |  |  | Machined Plate | 7 | Millimeter |  | 90 | 22.5 |  | 1000 | 50 | 50 | 13 | 300 | -7 | 17.5 | 175 | 15 | 587 | 50 | [7 empty] | Good | A4681F5B-D78B-59C1-6A7CB9BFD920D4B0 |  |  |  | C100WinWG-OutTP | A460B0FF-FCAF-0A1C-8DCF56D10A156F05 | C100WinWG-OutTa | A461ED82-073B-F667-3540834957F65633 | A46310F5-FC76-07E0-EA2B7264F6E82897 | A4642ACD-BCF9-45F1-515C13481BA918FD | Window 189 to F067763/07_Outside Tacks
821 | AOBRIEN | 2022-04-29 14:53 | C1010P | Window 189 to F067763/07 | Outside Seam | Fillet | Partial |  |  |  |  | StainlessSteel |  |  | Machined Plate | 21.59 | Millimeter |  | StainlessSteel |  |  | Machined Plate | 7 | Millimeter |  | 90 | 22.5 |  | 1000 | 75 | 75 | 13 | 300 | -7 | 15 | 17 | 19 | 584 | 50 |  |  |  | 0 | 3 | 54 | [6 empty] | C100WinWG-OutWP | A4573BDA-BCAA-B29F-A8A86A1FF74AC5A4 | C100WinWG-OutWe | A458F5B3-E973-C71D-5F74CE2DD4B15882 | A45A30EA-E113-FB2D-6F3E571F1A22DF87 | A45BAAB9-05A3-7A7A-8F13272AAC4734A1 | Window 189 to F067763/07_Outside Seam
822 | AOBRIEN | 2022-05-03 09:03 | C1010P | Window 253 to F061359/11 | Outside Tacks | Fillet | Partial |  |  |  |  | StainlessSteel |  |  | Machined Plate | 21.59 | Millimeter |  | StainlessSteel |  |  | Machined Plate | 7 | Millimeter |  | 90 | 22.5 |  | 1000 | 50 | 50 | 13 | 300 | -7 | 17.5 | 175 | 15 | 589 | 50 |  |  |  | 0 | 4 | 16 |  | Looks good. | 685B61F2-FF04-6D39-45525F728E7E9F2C |  |  |  | C100WinWG-OutTP | 6839CEC8-031A-18C2-694262E478C31116 | C100WinWG-OutTa | 683B1592-BCC4-4B72-F5124E30ED2BD331 | 683C92D0-C5BC-80DE-A3C866CFF1D21A9B | 683E1ED3-E4BC-289E-4BE8C4A5B6FDCA85 | Window 253 to F061359/11_Outside Tacks
823 | AOBRIEN | 2022-05-03 10:45 | C1010P | Window 253 to F061359/11 | Outside Seam | Fillet | Partial |  |  |  |  | StainlessSteel |  |  | Machined Plate | 21.59 | Millimeter |  | StainlessSteel |  |  | Machined Plate | 7 | Millimeter |  | 90 | 22.5 |  | 1000 | 75 | 75 | 13 | 300 | -7 | 15 | 17 | 19 | 589 | 50 |  |  |  | 0 | 4 | 37 |  | Looks great! | 6C55325F-AD9A-BF6E-E190226A137D3E52 |  |  |  | C100WinWG-OutWP | 6840672F-A461-A458-355FA85314AFACDA | C100WinWG-OutWe | 6841833E-0665-D47C-9266029522668D65 | 6842CC5C-D2CA-8C09-9ACC6473A434E7C9 | 6843F3E4-D953-F927-D86E96556D99D3AE | Window 253 to F061359/11_Outside Seam
824 | AOBRIEN | 2022-05-03 13:30 | C1010P | Window 241 to F892523/01 | Outside Tacks | Fillet | Partial |  |  |  |  | StainlessSteel |  |  | Machined Plate | 21.59 | Millimeter |  | StainlessSteel |  |  | Machined Plate | 7 | Millimeter |  | 90 | 22.5 |  | 1000 | 50 | 50 | 13 | 300 | -7 | 17.5 | 175 | 15 | 589 | 50 | [6 empty] | Looks good! | Looks good! | 6F8847C1-BABE-4E53-D4E7E8BF67551754 |  |  |  | C100WinWG-OutTP | 6F9A3FBF-9FB3-160E-D3C03D2CF41140FB | C100WinWG-OutTa | 6F9C71C4-96CA-7FEA-897D7DB58DDA81DF | 6F9DA46A-A947-952C-14B61CCBEABBD93E | 6F9EAF68-00D5-CEF0-A45CB7B1442EB84C | Window 241 to F892523/01_Outside Tacks
825 | AOBRIEN | 2022-05-03 15:16 | C1010P | Window 241 to F892523/01 | Outside Seam | Fillet | Partial |  |  |  |  | StainlessSteel |  |  | Machined Plate | 21.59 | Millimeter |  | StainlessSteel |  |  | Machined Plate | 7 | Millimeter |  | 90 | 22.5 |  | 1000 | 75 | 75 | 13 | 300 | -7 | 15 | 17 | 19 | 589 | 50 |  |  |  | 0 | 5 | 7 |  | Good! | 73636586-C800-FE89-28EDFEDE9EF02B53 |  |  |  | C100WinWG-OutWP | 727E06B8-B427-1D28-8A463F2DE1FCD5FC | C100WinWG-OutWe | 72807D7B-91F8-D840-D851FC2A7FCE3F18 | 7281EA2B-E589-5C02-66FAEF43C109A776 | 72831375-EAC4-1793-52CD4ACB9E8F7A75 | Window 241 to F892523/01_Outside Seam
826 | AOBRIEN | 2022-05-04 11:12 | C1010P | Window 240 to F356223/05 | Outside Tacks | Fillet | Partial |  |  |  |  | StainlessSteel |  |  | Machined Plate | 21.59 | Millimeter |  | StainlessSteel |  |  | Machined Plate | 7 | Millimeter |  | 90 | 22.5 |  | 1000 | 50 | 50 | 13 | 300 | -7 | 17.5 | 175 | 15 | 589 | 50 |  |  |  | 0 | 6 | 31 | This waveguide is not radioactive because it was a spare. The other 7 are radioactive, including the two that we did not use (one had copper contamination, one was bent) | Good |  |  |  |  | C100WinWG-OutTP | A253ED76-EC79-341D-06B441E77ACB535E | C100WinWG-OutTa | A2557129-CD11-7389-CC429E46C79B0D62 | A256EA2B-973A-3A48-0433ACCBCCA3F1C3 | A25942D7-C2B4-6AA2-FFF81C9F9D3B70F6 | Window 240 to F356223/05_Outside Tacks
827 | AOBRIEN | 2022-05-04 13:54 | C1010P | Window 240 to F356223/05 | Outside Seam | Fillet | Partial |  |  |  |  | StainlessSteel |  |  | Machined Plate | 21.59 | Millimeter |  | StainlessSteel |  |  | Machined Plate | 7 | Millimeter |  | 90 | 22.4 |  | 1000 | 75 | 75 | 13 | 300 | -7 | 15 | 17 | 19 | 589 | 50 |  |  |  | 0 | 6 | 53 |  | Looks good. |  |  |  |  | C100WinWG-OutWP | A25E1A9E-CFCB-E2E8-6222BF82B6C54D8D | C100WinWG-OutWe | A25F55E1-CC29-B6E2-F8B949F47C77655C | A2609827-CED0-3D12-212FF5A3C4C4E09D | A261D0C5-CB8F-2A8B-7EFA2805F09998AE | Window 240 to F356223/05_Outside Seam
945 | AOBRIEN | 2022-08-05 13:24 | C1005P | C100 Window Assy 204 | Inside/Outside Tacks | Butt | Partial |  |  | 58DB7134-A71A-0EE5-E7BDB821E8B867F4 |  | StainlessSteel |  |  | Machined Plate | 29.67 | Millimeter |  | StainlessSteel |  |  | Machined Plate | 8.38 | Millimeter |  | 90 | -30 |  | 1000 | 90 | 90 | 13 | 300 | -7 | 15 | 150 | 15 | 576 | 50 |  |  |  | 1 | 27 | 27 |  | Good | 58D9A234-EDB3-BD2C-6D43C0E21763EC7F |  |  |  | C100WinWG-InTP | 585E6687-A028-4268-5E74C01410242A76 | C100WinWG-InTa | 585F5B5C-C087-9235-4F10878060698AAF | 5860576F-F2E6-E5FC-666D0EADEAF25550 | 58615B2E-A647-C862-222D2B161CE35D6D | C100 Window Assy 204_Inside/Outside Tacks
946 | AOBRIEN | 2022-08-05 14:55 | C1005P | C100 Window Assy 204 | Inside Weld | Butt | Partial |  |  | F21C924A-9772-CC7B-1272D2F33AA6B264 |  | StainlessSteel |  |  | Machined Plate | 29.67 | Millimeter |  | StainlessSteel |  |  | Machined Plate | 8.38 | Millimeter |  | 90 | -30 |  | 1000 | 100 | 100 | 13 | 300 | -7 | 11 | 15 | 11 | 576 | 50 |  |  |  | 1 | 29 | 22 |  | Visually poor surface appearance, did not consume tacks fully. Going to run again at higher heat. |  |  |  |  | C100WinWG-InWP | 5A5F9DDE-A740-72AD-60B7C86DA9EB2CAD | C100WinWG-InWe | 5A60D7E6-EE6B-0990-5734C20FEAA97F4B | 5A61E824-D0EB-3755-3416D92D82A36093 | 5A6328A9-CAFA-9158-0DBB5417573DE2C6 | C100 Window Assy 204_Inside Weld
947 | AOBRIEN | 2022-08-08 10:08 | C1005P | C100 Window Assy 204 | Inside Weld 2 | Butt | Partial |  |  | F21E815C-D4E3-C117-48E466A383A39782 |  | StainlessSteel |  |  | Machined Plate | 29.67 | Millimeter |  | StainlessSteel |  |  | Machined Plate | 8.38 | Millimeter |  | 90 | -30 |  | 1000 | 120 | 120 | 13 | 298 | -9 | 11 | 15 | 11 | 556 | 50 |  |  |  | 1 | 34 | 31 |  | Looks better, still not perfect. | F22B71A6-C030-C44E-A5C35D16A70B9133 |  |  |  | C100WinWG-InWP | E9FD222D-BC6E-2E9C-9768CDE094DD8B1B | C100WinWG-InWe | E9FE9C73-022A-B029-1D106D18502EE5EF | E9FFB550-D5DD-A254-D42F8B64C166C784 | EA0105AC-06E8-5B80-7FE7D27CCD36E08F | C100 Window Assy 204_Inside Weld 2
948 | AOBRIEN | 2022-08-08 12:09 | C1005P | C100 Window Assy 205 | Inside/Outside Tacks | Butt | Partial |  |  | F2209A5D-9819-A9B5-C71C943FE38940E9 |  | StainlessSteel |  |  | Machined Plate | 29.67 | Millimeter |  | StainlessSteel |  |  | Machined Plate | 8.38 | Millimeter |  | 90 | -30 |  | 1000 | 90 | 90 | 13 | 300 | -7 | 15 | 150 | 15 | 556 | 50 |  |  |  | 1 | 38 | 18 | 15mA on butt tacks, 25mA on fillet tacks. | Looks good | F3A71855-9EA8-C572-E479FB6CA0973FC3 |  |  |  | C100WinWG-InTP | EEAD0873-F792-A95B-FF21C6AD52A46B4A | C100WinWG-InTa | EEAE3BCA-FC6B-DE40-4FE1ECC70DB061E4 | EEAF9F9B-001A-846B-4B8A38A797E09E85 | EEB0D535-0CA9-7A17-0BF86B0EC7CB6C47 | C100 Window Assy 205_Inside/Outside Tacks
949 | AOBRIEN | 2022-08-08 12:20 | C1005P | C100 Window Assy 205 | Inside Weld | Butt | Partial |  |  | F2227369-BEAD-E451-4010BA1BBD629784 |  | StainlessSteel |  |  | Machined Plate | 29.67 | Millimeter |  | StainlessSteel |  |  | Machined Plate | 8.38 | Millimeter |  | 90 | -30 |  | 1000 | 100 | 100 | 13 | 300 | -7 | 11 | 15 | 11 | 556 | 50 |  |  |  | 1 | 38 | 18 | Reset GTW to be 13.0 (was closer to 13.5 previously), calibrated knee with 25mA. | Poor visual appearance, similar to first part. Need parameter adjustment on schedule. |  |  |  |  | C100WinWG-InWP | EF2412AC-E28C-B909-ABE11446CF24A0AD | C100WinWG-InWe | EF2522E3-DFE7-2017-AD06759A5CF44901 | EF26A9BE-CA2E-8E03-0D58A3AE8CA6B91E | EF27B8BE-A927-AE82-7B5A874084D00CD1 | C100 Window Assy 205_Inside Weld
950 | AOBRIEN | 2022-08-08 13:50 | C1005P | C100 Window Assy 205 | Inside Weld 2 | Butt | Partial |  |  | F224A7E5-AF96-51B0-88EDFF593175B425 |  | StainlessSteel |  |  | Machined Plate | 29.67 | Millimeter |  | StainlessSteel |  |  | Machined Plate | 8.38 | Millimeter |  | 90 | -30 |  | 1000 | 110 | 110 | 13 | 297 | -10 | 11 | 15 | 11 | 556 | 50 |  |  |  | 1 | 47 | 2 | Welded over previous to clean up appearance. | Still not great. Going to make parameter adjustment. | F3AB91F4-9150-2A4E-E1F79FB589AA7C08 |  |  |  | C100WinWG-InWP | F1E66F01-F65B-332C-64DDBE8B2492E8FE | C100WinWG-InWe | F1E7A418-E3FB-F580-1FC1E2D068C7D1D8 | F1E8DD2C-9313-B772-58FBA5989E12A6DA | F1E9E7F1-0BAB-278C-87A1222DAEF92EAA | C100 Window Assy 205_Inside Weld 2
951 | AOBRIEN | 2022-08-08 15:39 | C1005P | C100 Window Assy 200 | Inside/Outside Tacks | Butt | Partial |  |  |  |  | StainlessSteel |  |  | Machined Plate | 29.67 | Millimeter |  | StainlessSteel |  |  | Machined Plate | 8.38 | Millimeter |  | 90 | -30 |  | 1000 | 75 | 75 | 13 | 298 | -9 | 11 | 15 | 11 | 556 | 50 | [6 empty] | Used Z shifts to line up short legs | Looks good |  |  |  |  | C100WinWG-InTP | F765AD4B-0870-13C3-E8E3814C3762769A | C100WinWG-InTa | F7673282-DBF9-CC81-A9E2A10164225FEC | F76890F4-E265-929B-FD7C3C0126B7783E | F76996B6-D8F8-BF2A-6ADF81A3F4D92A42 | C100 Window Assy 200_Inside/Outside Tacks
952 | AOBRIEN | 2022-08-08 16:17 | C1005P | C100 Window Assy 200 | Inside Weld | Butt | Partial |  |  |  |  | StainlessSteel |  |  | Machined Plate | 29.67 | Millimeter |  | StainlessSteel |  |  | Machined Plate | 8.38 | Millimeter |  | 90 | -30 |  | 1000 | 100 | 100 | 13 | 296 | -11 | 11 | 15 | 11 | 556 | 50 | [7 empty] | Acceptable. Still getting undercut on rear edge, unsure of solution. | F913C05D-CE01-22B8-68A8BDF4D7210752 |  |  |  | C100WinWG-InWP | F76BDDFC-E33D-E993-C6A26BE46B496D62 | C100WinWG-InWe | F76D27C9-BA5C-3033-1073601E7EE35535 | F76E51CA-A7FF-EB07-94DDE728A6A9B176 | F76F8877-B9E4-216F-523DF7A3620A697A | C100 Window Assy 200_Inside Weld
953 | AOBRIEN | 2022-08-09 10:48 | C1005P | C100 Window Assy 208 | Inside/Outside Tacks | Butt | Partial |  |  |  |  | StainlessSteel |  |  | Machined Plate | 29.67 | Millimeter |  | StainlessSteel |  |  | Machined Plate | 8.38 | Millimeter |  | 90 | -30 |  | 1000 | 75 | 75 | 13 | 298 | -9 | 15 | 150 | 15 | 561 | 50 |  |  |  | 1 | 54 | 36 |  | Good! | 28BD591A-D17F-6DC1-4A35542AFF1DB431 |  |  |  | C100WinWG-InTP | 269AFD21-E8B9-11EB-5F0F5F0AD732AA2A | C100WinWG-InTa | 269C290B-DA77-6F8E-B92F05343DD4CC99 | 269DAB23-FF3F-D08C-448CE7005B00F3E7 | 269EE296-A6BD-9939-6E5C6AA5F64BDF35 | C100 Window Assy 208_Inside/Outside Tacks
954 | AOBRIEN | 2022-08-09 13:41 | C1005P | C100 Window Assy 208 | Inside Weld | Butt | Partial |  |  |  |  | StainlessSteel |  |  | Machined Plate | 29.67 | Millimeter |  | StainlessSteel |  |  | Machined Plate | 8.38 | Millimeter |  | 90 | -30 |  | 1000 | 100 | 100 | 13 | 296 | -11 | 11 | 15 | 11 | 561 | 50 |  |  |  | 1 | 54 | 36 |  | Good | 28C1CB84-F91F-E3B1-D7C91F2A8E8FB052 |  |  |  | C100WinWG-InWP | 26A0CD04-F46F-3962-1A8B7C8CB10AE051 | C100WinWG-InWe | 26A2169E-BCFD-7B24-B9CF349A11DA4CCE | 26A5DEF1-0C85-4285-C41FF6C6ED76A1AB | 26A6FCD4-F9A9-261B-8B4E2ECF40695A6B | C100 Window Assy 208_Inside Weld
955 | AOBRIEN | 2022-08-09 16:00 | C1005P | C100 Window Assy 207 | Inside/Outside Tacks | Butt | Partial |  |  |  |  | StainlessSteel |  |  | Machined Plate | 29.67 | Millimeter |  | StainlessSteel |  |  | Machined Plate | 8.38 | Millimeter |  | 90 | -30 |  | 1000 | 75 | 75 | 13 | 297 | -10 | 15 | 150 | 15 | 561 | 50 | [7 empty] | Good | 573DE8C3-9667-535F-6E6A2606AA5A40E1 |  |  |  | C100WinWG-InTP | 2A9FFB7A-93A3-212A-3C0527687FB23A7F | C100WinWG-InTa | 2ABBFAD4-9D7D-B49C-93E7FC6E306EACFA | 2ABD43A4-9B22-AE2C-28721B16854F2FC2 | 2ABE64D5-A2E2-C2A3-66B5C5748CF48EBB | C100 Window Assy 207_Inside/Outside Tacks
956 | AOBRIEN | 2022-08-09 16:16 | C1005P | C100 Window Assy 207 | Inside Weld | Butt | Partial |  |  |  |  | StainlessSteel |  |  | Machined Plate | 29.67 | Millimeter |  | StainlessSteel |  |  | Machined Plate | 8.38 | Millimeter |  | 90 | -30 |  | 1000 | 100 | 100 | 13 | 302 | -5 | 11 | 15 | 11 | 561 | 50 |  |  |  | 1 | 58 | 50 | Welded closer to sharp focus to see if it would help the rear undercut we're seeing. | Slightly worse, still acceptable. | 5740B5B9-E0BF-D891-9EA6AA30D7CB7DAC |  |  |  | C100WinWG-InWP | 2AC18508-E0EB-E96C-1A459FC030805100 | C100WinWG-InWe | 2AC29AF8-A138-741B-E2C66627C8B6DAB0 | 2B063EC9-DA74-49F6-7C246F30A18927C0 | 2B07AF38-9AF0-8273-9052C1E82A33EF3C | C100 Window Assy 207_Inside Weld
957 | AOBRIEN | 2022-08-10 10:15 | C1005P | C100 Window Assy 206 | Inside/Outside Tacks | Butt | Partial |  |  |  |  | StainlessSteel |  |  | Machined Plate | 29.67 | Millimeter |  | StainlessSteel |  |  | Machined Plate | 8.38 | Millimeter |  | 90 | -30 |  | 1000 | 75 | 75 | 13 | 296 | -11 | 15 | 150 | 15 | 560 | 50 |  |  |  | 2 | 4 | 59 |  | Good | 572BED9F-D140-C2E1-47C9FCE39C9C526D |  |  |  | C100WinWG-InTP | 525AEB5B-E3E6-3128-4594BD06D1DD84ED | C100WinWG-InTa | 525C2D4F-D5FF-3D07-70723BC1542C0FC4 | 526240F0-A8A4-598E-024EECCB2022BDE1 | 526A2EF0-CCD2-4BAE-80074F0652CA8145 | C100 Window Assy 206_Inside/Outside Tacks
958 | AOBRIEN | 2022-08-10 10:25 | C1005P | C100 Window Assy 206 | Inside Weld | Butt | Partial |  |  |  |  | StainlessSteel |  |  | Machined Plate | 29.67 | Millimeter |  | StainlessSteel |  |  | Machined Plate | 8.38 | Millimeter |  | 90 | -30 |  | 1000 | 100 | 100 | 13 | 296 | -11 | 11 | 15 | 11 | 560 | 50 |  |  |  | 2 | 4 | 59 |  | Same as previous (acceptable but imperfect) | 57336BDE-EDC8-75AF-261673BECD0F4F49 |  |  |  | C100WinWG-InWP | 527126DC-A4EF-4153-9D5DA0BE1AD386C8 | C100WinWG-InWe | 527269BD-F2E3-F229-47AEBC88D67F6F1F | 5274225A-FAB4-0C35-639900E29C9605AF | 5275250C-D2FE-74D2-C2075331CC704326 | C100 Window Assy 206_Inside Weld
959 | AOBRIEN | 2022-08-10 12:40 | C1005P | C100 Window Assy 202 | Inside/Outside Tacks | Butt | Partial |  |  |  |  | StainlessSteel |  |  | Machined Plate | 29.67 | Millimeter |  | StainlessSteel |  |  | Machined Plate | 8.38 | Millimeter |  | 90 | -30 |  | 1000 | 75 | 75 | 13 | 297 | -10 | 15 | 150 | 15 | 560 | 50 | [7 empty] | Good | 5BD4576F-E4D7-E5EA-86D8EA7335505960 |  |  |  | C100WinWG-InTP | 57151D91-B38B-4451-C48D968A62DFE050 | C100WinWG-InTa | 57162E20-A691-D985-CFEC970982ECE0B9 | 571799AE-0BAF-6552-F9401475E1904EAA | 5718B37B-0E41-8B4D-551C331DCE80AB68 | C100 Window Assy 202_Inside/Outside Tacks
960 | AOBRIEN | 2022-08-10 12:58 | C1005P | C100 Window Assy 202 | Inside Weld | Butt | Partial |  |  |  |  | StainlessSteel |  |  | Machined Plate | 29.67 | Millimeter |  | StainlessSteel |  |  | Machined Plate | 8.38 | Millimeter |  | 90 | -30 |  | 1000 | 100 | 100 | 13 | 296 | -11 | 11 | 15 | 13 | 560 | 50 |  |  |  | 2 | 9 | 19 | Increased weld amperage to 13, focus back to 296, attempting to clean up weld still | Looks better. | 5BCFAF27-BA2C-CE8E-CECD6726C2CBEE70 |  |  |  | C100WinWG-InWP | 571AB5BD-A118-5D7D-81DE8165777EF7C5 | C100WinWG-InWe | 571BD8FA-0ED5-001C-678B2BD0BBC59EC7 | 571D08A0-F3C7-7552-8A7F6DB7C0249C7F | 571E7EA2-D3AB-2F40-D36D5BFB85D0CE94 | C100 Window Assy 202_Inside Weld
961 | AOBRIEN | 2022-08-10 15:35 | C1005P | C100 Window Assy 209 | Inside/Outside Tacks | Butt | Partial |  |  |  |  | StainlessSteel |  |  | Machined Plate | 29.67 | Millimeter |  | StainlessSteel |  |  | Machined Plate | 8.38 | Millimeter |  | 90 | -30 |  | 1000 | 75 | 75 | 13 | 297 | -10 | 15 | 150 | 15 | 560 | 50 | [7 empty] | Looks good | 5FE663BA-E512-FEC9-2EE243E20D46624E |  |  |  | C100WinWG-InTP | 5D1F1234-D136-66F4-532D52588B55A8D4 | C100WinWG-InTa | 5D203025-C0DF-54BC-8BD77EF05B467A06 | 5D218026-9E7B-A93F-73B974F88A25CFB9 | 5D22A85F-D3BA-5ADE-AB9DB0109B087835 | C100 Window Assy 209_Inside/Outside Tacks
962 | AOBRIEN | 2022-08-10 15:49 | C1005P | C100 Window Assy 209 | Inside Weld | Butt | Partial |  |  |  |  | StainlessSteel |  |  | Machined Plate | 29.67 | Millimeter |  | StainlessSteel |  |  | Machined Plate | 8.38 | Millimeter |  | 90 | -30 |  | 1000 | 100 | 100 | 13 | 296 | -11 | 11 | 15 | 13 | 560 | 50 |  |  |  | 2 | 12 | 49 |  | Good | 5FE82246-A75F-7D7C-8CFD8CA9E2114728 |  |  |  | C100WinWG-InWP | 5D24BD36-0536-D42E-14AFB5D36FEEE128 | C100WinWG-InWe | 5D25CDF5-EE46-D717-57D16BE16D0ED702 | 5D27B0E8-9548-0634-C7F606B64D317883 | 5D28EEC2-9AFB-966D-EA610C4EB1D5E3E4 | C100 Window Assy 209_Inside Weld
967 | AOBRIEN | 2022-08-12 14:41 | C1005P | C100 Window Assy 200 | Inside Weld Repair 1 | Butt | Partial |  |  |  |  | StainlessSteel |  |  | Machined Plate | 29.67 | Millimeter |  | StainlessSteel |  |  | Machined Plate | 8.38 | Millimeter |  | 90 | -30 |  | 1000 | 120 | 120 | 13 | 296 | -11 | 11 | 15 | 15 | 606 | 50 |  |  |  | 2 | 24 | 17 |  |  | C3A72032-0D6B-E47C-763F04D1B90B2B3F |  |  |  | C100WinWG-InWP | C1B3A50B-AA97-B79F-3F0176D344FFBFDD | C100WinWG-InWe | C1B4C215-B3DB-14FF-319BFE6A80619FB1 | C1B6035D-07B4-491D-5A21CC823B8B1162 | C1B75BBF-9D8E-3D6E-CD0534319B02F586 | C100 Window Assy 200_Inside Weld Repair 1
968 | AOBRIEN | 2022-08-15 12:44 | C1005P | C100 Window Assy 205 | Inside Weld Repair 1 | Other | Partial |  |  |  |  | StainlessSteel |  |  | Machined Plate | 29.67 | Millimeter |  | StainlessSteel |  |  | Machined Plate | 8.38 | Millimeter |  | 90 | -30 |  | 1000 | 120 | 120 | 13 | 296 | -11 | 11 | 15 | 15 | 551 | 50 | [6 empty] | Weld aborted due to vacuum rise right after second corner | [5 empty] | C100WinWG-InWP | 5C4669B2-DD54-DAD8-4EDC3BF8DF9FD5D1 | C100WinWG-InWe | 5C477475-BBEA-0F66-78272334FFE3DED5 | 5C493D1B-0AE5-8A44-9841CECC83AD9293 | 5C4AA036-0E69-6EE8-899272B87595BF40 | C100 Window Assy 205_Inside Weld Repair 1
969 | AOBRIEN | 2022-08-15 13:37 | C1005P | C100 Window Assy 205 | Inside Weld Repair 2 | Other | Partial |  |  |  |  | StainlessSteel |  |  | Machined Plate | 29.67 | Millimeter |  | StainlessSteel |  |  | Machined Plate | 8.38 | Millimeter |  | 90 | -30 |  | 1000 | 120 | 120 | 13 | 296 | -11 | 11 | 15 | 15 | 551 | 50 | [6 empty] | Aborted near end of 4th corner due to vacuum rise |  | 5C4CC1FB-E1D8-F10F-C0F1A658533906F4 |  |  |  | C100WinWG-InWP | 5C500302-F475-46D6-CEBEF7C6FB167807 | C100WinWG-InWe | 5C4DCE91-A741-B6F7-4BFBB97AE4D4C8D2 | 5C516634-BB20-F1A1-86932A8685000B3F | 5C528876-B4F5-6978-B4E9AB67ABBCA8B4 | C100 Window Assy 205_Inside Weld Repair 2
970 | AOBRIEN | 2022-08-15 14:43 | C1005P | C100 Window Assy 205 | Inside Weld Repair 3 | Other | Partial |  |  |  |  | StainlessSteel |  |  | Machined Plate | 29.67 | Millimeter |  | StainlessSteel |  |  | Machined Plate | 8.38 | Millimeter |  | 90 | -30 |  | 1000 | 120 | 120 | 13 | 296 | -11 | 11 | 15 | 15 | 551 | 50 |  |  |  | 2 | 29 | 49 |  | Looks good. |  |  |  |  | C100WinWG-InWP | 5C54FDCB-E500-2719-437CB67C729CF063 | C100WinWG-InWe | 5C562130-979C-0C01-63276F2C7117BD35 | 5C573581-BFDE-A5D4-2F538CF8FBAD3A13 | 5C582818-9AE5-95DC-21D980CA3F3F8F6C | C100 Window Assy 205_Inside Weld Repair 3
971 | AOBRIEN | 2022-08-16 10:05 | C1005P | C100 Window Assy 204 | Inside Weld Repair 1 | Butt | Partial |  |  |  |  | StainlessSteel |  |  | Machined Plate | 29.67 | Millimeter |  | StainlessSteel |  |  | Machined Plate | 8.38 | Millimeter |  | 90 | -30 |  | 1000 | 120 | 120 | 13 | 296 | -11 | 11 | 15 | 15 | 552 | 50 |  |  |  | 2 | 33 | 0 | [6 empty] | C100WinWG-OutWP | 85FB8540-E708-FC36-D662DADA98EBE79A | C100WinWG-InWe | 85FC9061-CF14-08EC-069021E72995B924 | 85FD80C2-9384-EAC9-1B7DEE6C4F050FB1 | 85FE71A8-0868-539C-47BE536624764CA4 | C100 Window Assy 204_Inside Weld Repair 1
983 | AOBRIEN | 2022-08-19 10:38 | C1005P | Window 205 to F067764/19 | Outside Tacks | Fillet | Partial |  |  | 5A0A76BC-94B0-0D6E-A9E26E2C6A269F10 |  | StainlessSteel |  |  | Machined Plate | 21.59 | Millimeter |  | StainlessSteel |  |  | Machined Plate | 7 | Millimeter |  | 90 | 25 |  | 1000 | 50 | 50 | 13 | 300 | -7 | 17.5 | 175 | 15 | 550 | 50 |  |  |  | 3 | 1 | 41 |  | Good | 5A094C43-B0FF-C89A-04011F1775279398 |  |  |  | C100WinWG-OutTP | 21BA993E-F091-4818-E0475411E27E35F8 | C100WinWG-OutTa | 21BCD98B-AE4D-E6AE-938882D4D261960A | 21C07567-989B-55F4-325831076FE08FA2 | 21C193C0-D515-0731-42D8FFE0F6D3F5FF | Window 205 to F067764/13_Outside Tacks
984 | AOBRIEN | 2022-08-19 14:51 | C1005P | Window 205 to F067764/19 | Outside Weld | Fillet | Partial |  |  | 8CDD8966-9AC0-2E10-AEC674C08295DDE9 |  | StainlessSteel |  |  | Machined Plate | 21.59 | Millimeter |  | StainlessSteel |  |  | Machined Plate | 7 | Millimeter |  | 90 | 25 |  | 1000 | 75 | 75 | 13 | 300 | -7 | 15 | 17 | 19 | 550 | 50 |  |  |  | 3 | 7 | 47 |  | Good | 5A0E8F1B-D63E-24A9-4240309C29F49512 |  |  |  | C100WinWG-OutWP | 2B6D61DF-C542-2651-CEDFF9D825596868 | C100WinWG-OutWe | 2B6E7BC2-FA6D-4A8F-2E8E3D97980EC674 |  | 2B721723-FF69-F40A-36AF85B2D2DBD9C4 | Window 205 to F067764/13_Outside Weld
985 | AOBRIEN | 2022-08-19 12:51 | C1005P | Window 207 to F067763/04 | Outside Tacks | Fillet | Partial |  |  | 96C6DA1D-D7EF-9A50-889C2D74FEB2B543 |  | StainlessSteel |  |  | Machined Plate | 21.59 | Millimeter |  | StainlessSteel |  |  | Machined Plate | 7 | Millimeter |  | 90 | 22.5 |  | 1000 | 50 | 50 | 13 | 300 | -7 | 17.5 | 175 | 15 | 550 | 50 | [7 empty] | Good | 5A1144F0-98C0-099C-A6B4B9BDB0F528F3 |  |  |  | C100WinWG-OutTP | 59D49CD8-B79A-E08F-E36796962506CE5E | C100WinWG-OutTa | 59D5CE04-A2B7-1115-F4B46F4214071ACA | 59D736B0-B9AA-6DB3-12E71D760819935F | 59D8FD46-CA04-0D8B-59A1D96FD493B722 | Window 207 to F067763/04_Outside Tacks
986 | AOBRIEN | 2022-08-20 12:53 | C1005P | Window 207 to F067763/04 | Outside Weld | Fillet | Partial |  |  | 5A13A1B8-EF24-3A18-6F4A0B0E5B2BB463 |  | StainlessSteel |  |  | Machined Plate | 21.59 | Millimeter |  | StainlessSteel |  |  | Machined Plate | 7 | Millimeter |  | 90 | 22.5 |  | 1000 | 75 | 75 | 13 | 300 | -7 | 15 | 17 | 19 | 555 | 50 |  |  |  | 3 | 14 | 35 |  | Good | 62399D15-B6FA-3F05-A6BE861AE00FD84C |  |  |  | C100WinWG-OutWP | 59DEBD0A-CC9B-CA37-268E336401C028FA | C100WinWG-OutWe | 59E03FEE-C87F-763E-C067B6AFEC73F6B2 | 59E1AD39-E065-F6B5-2752F271750EE3E0 | 59E2ABD8-D33F-D0E0-32775C1ADA1F5807 | Window 207 to F067763/04_Outside Weld
987 | AOBRIEN | 2022-08-20 14:01 | C1005P | Window 202 to F067764/13 | Outside Tacks | Fillet | Partial |  |  | 96CA588D-CF57-F120-A0DA112DE63989B2 |  | StainlessSteel |  |  | Machined Plate | 21.59 | Millimeter |  | StainlessSteel |  |  | Machined Plate | 7 | Millimeter |  | 90 | 22.5 |  | 1000 | 50 | 50 | 13 | 300 | -7 | 17.5 | 175 | 15 | 555 | 50 |  |  |  | 3 | 15 | 53 |  | Good | 623C2BDC-F66B-AAF9-3FB5BF10407B50F8 |  |  |  | C100WinWG-OutTP | 5C414952-EA45-45C2-FDFCFE609332F633 | C100WinWG-OutTa | 5C4272F7-CB63-BFCE-AE92E540645105B0 | 5C4384B4-EF5C-DDA7-E29532E610A0C2DC | 5C449D96-07BF-49F9-E09932E006C962C1 | Window 202 to F067764/13_Outside Tacks
988 | AOBRIEN | 2022-08-20 15:05 | C1005P | Window 202 to F067764/13 | Outside Weld | Fillet | Partial |  |  | 8CE78498-DD0B-D692-43C16B06B2F30805 |  | StainlessSteel |  |  | Machined Plate | 21.59 | Millimeter |  | StainlessSteel |  |  | Machined Plate | 7 | Millimeter |  | 90 | 22.5 |  | 1000 | 75 | 75 | 13 | 300 | -7 | 15 | 17 | 19 | 555 | 50 | [7 empty] | Weld looked good. Did not pass leak check. | 623E659F-9E0D-61BE-CB0BEAF4D78F6DBF | 623F9A57-AE26-108D-1C2F2F81C79F86C8 |  |  | C100WinWG-OutWP | 5E7E7BA9-0C31-AE07-CDF936B10DA1E20A | C100WinWG-OutWe | 5E7FD94B-C226-AEA5-12BB04D58EFEDA64 | 5E815CED-9825-47EC-D4A1E5DF37A42F25 | 5E8290A1-D80E-A0E5-A7FC88BC96D258E8 | Window 202 to F067764/13_Outside Weld
989 | AOBRIEN | 2022-08-20 16:24 | C1005P | Window 200 to F067763/17 | Outside Tacks | Fillet | Partial |  |  | 96CE3F5A-D0D0-5C32-A3C647C4860ED82F |  | StainlessSteel |  |  | Machined Plate | 21.59 | Millimeter |  | StainlessSteel |  |  | Machined Plate | 7 | Millimeter |  | 90 | 22.5 |  | 1000 | 50 | 50 | 13 | 300 | -7 | 17.5 | 175 | 15 | 555 | 50 |  |  |  | 1 | 19 | 36 |  | Good | 6241D494-D91A-ECE9-3EF6C2A96FA23E64 |  |  |  | C100WinWG-OutTP | 624D0351-0550-5DC9-ABA0E205924B192D | C100WinWG-OutTa | 624E066E-C85D-395B-E6F9FED1CB2984D3 | 624EEE7E-9CDF-E9F3-9F5B472BDC12694D | 624FF37E-9A88-697C-0A7B2CA9FAA5A5B2 | Window 200 to F067763/17_Outside Tacks
990 | AOBRIEN | 2022-08-21 12:39 | C1005P | Window 200 to F067763/17 | Outside Weld | Fillet | Partial |  |  | 8CEAADC9-FE74-77D2-33B598AFE81A3C33 |  | StainlessSteel |  |  | Machined Plate | 21.59 | Millimeter |  | StainlessSteel |  |  | Machined Plate | 7 | Millimeter |  | 90 | 22.5 |  | 1000 | 75 | 75 | 13 | 300 | -7 | 15 | 17 | 19 | 555 | 50 | [7 empty] | Good | 9206A979-9246-C07E-DA40509B12E5EF53 |  |  |  | C100WinWG-OutWP | 8CD2ED56-C3E3-0D8D-8B1119E3638E4451 | C100WinWG-OutWe | 8CD45473-BC71-E245-60E10F0CDBACC2EB | 8CD5B7EC-AA5A-C1FD-40DD4B8FA53D1C28 | 8CD6BDBC-D5DF-9BDB-53AC4865C2C5A8D1 | Window 200 to F067763/17_Outside Weld
991 | AOBRIEN | 2022-08-21 14:00 | C1005P | Window 208 to F067764/03 | Outside Tacks | Fillet | Partial |  |  | 96D1BD66-0900-82FE-2E2F017A7DDDC90A |  | StainlessSteel |  |  | Machined Plate | 21.59 | Millimeter |  | StainlessSteel |  |  | Machined Plate | 7 | Millimeter |  | 90 | 22.5 |  | 1000 | 50 | 50 | 13 | 300 | -7 | 17.5 | 175 | 15 | 552 | 50 | [7 empty] | Good | 9202361A-C40D-6E9F-3A6B2474D21CD9BE |  |  |  | C100WinWG-OutTP | 91F684FF-A1D4-A142-86E76CF11D3B5FED | C100WinWG-OutTa | 91F83673-CDE1-2F73-46F65ACB1A3914E0 | 91F97DBE-FFFC-C689-AB52908E2E8AB9F0 | 91FB1E79-D737-E585-ED2D46A68174CF81 | Window 208 to F067764/03_Outside Tacks
992 | AOBRIEN | 2022-08-21 15:01 | C1005P | Window 208 to F067764/03 | Outside Weld | Fillet | Partial |  |  | 9223A1E2-BB60-E5D8-C3696F7301A3DD11 |  | StainlessSteel |  |  | Machined Plate | 21.59 | Millimeter |  | StainlessSteel |  |  | Machined Plate | 7 | Millimeter |  | 90 | 22.5 |  | 1000 | 75 | 75 | 13 | 300 | -7 | 15 | 17 | 19 | 552 | 50 |  |  |  | 3 | 24 | 50 |  | Good | 96B3DA4A-D71C-547B-F7184178299DDE23 |  |  |  | C100WinWG-OutWP | 920BBB2F-F8B7-E5AA-1506576708AA019E | C100WinWG-OutWe | 920CC744-BB63-9A73-2C1F28DE058C7530 | 920E7138-B0EF-9006-76A1B4E118DF5CB9 | 920FF22A-A543-EB0F-E51A93263680305A | Window 208 to F067764/03_Outside Weld
993 | AOBRIEN | 2022-08-21 16:12 | C1005P | Window 206 to F067764/11 | Outside Tacks | Fillet | Partial |  |  | 96B62EDA-ACD7-63E7-268807909409063A |  | StainlessSteel |  |  | Machined Plate | 21.59 | Millimeter |  | StainlessSteel |  |  | Machined Plate | 7 | Millimeter |  | 90 | 22.5 |  | 1000 | 50 | 50 | 13 | 300 | -7 | 17.5 | 175 | 15 | 552 | 50 |  |  |  | 3 | 26 | 5 |  | Good | 96B78860-CD12-BAEC-5D77D6E7A7578DA2 |  |  |  | C100WinWG-OutTP | 9698C578-FA14-03EA-26E066935B651312 | C100WinWG-OutTa | 9699FFC9-F29C-42EA-A8F0F89A15E63F74 | 969B91A9-AD70-FD80-E6B03E713E0C3083 | 969CB5AE-E8E0-CC91-34ACB42DCB487556 | Widow 206 to F067764/11_Outside Tacks
994 | AOBRIEN | 2022-08-21 17:12 | C1005P | Window 206 to F067764/11 | Outside Weld | Fillet | Partial |  |  | 96D707A4-DE31-0753-01F0E529893378BB |  | StainlessSteel |  |  | Machined Plate | 21.59 | Millimeter |  | StainlessSteel |  |  | Machined Plate | 7 | Millimeter |  | 90 | 22.5 |  | 1000 | 75 | 75 | 13 | 300 | -7 | 15 | 17 | 19 | 552 | 50 |  |  |  | 3 | 27 | 38 |  | Good | BA2A4E30-CC3C-DB37-01D76DD9EFEAC017 |  |  |  | C100WinWG-OutWP | 969F2CDE-DE7B-34C3-11296945C582404E | C100WinWG-OutWe | 96A08955-993B-8640-DCE15CD8A26DF96E | 96A22836-F6A4-CEAE-709E63EFFB416AE9 | 96A35E39-ED47-146D-F751E58922D2CC23 | Window 206 to F067764/11_Outside Weld
995 | AOBRIEN | 2022-08-21 18:24 | C1005P | Window 204 to F890196/01 | Outside Tacks | Fillet | Partial |  |  | BA1D16D9-0382-F906-ED6CA1DEA0F42159 |  | StainlessSteel |  |  | Machined Plate | 21.59 | Millimeter |  | StainlessSteel |  |  | Machined Plate | 7 | Millimeter |  | 90 | 22.5 |  | 1000 | 50 | 50 | 13 | 300 | -7 | 17.5 | 175 | 15 | 552 | 50 |  |  |  | 3 | 28 | 55 |  | Good | BA2DA428-9764-B9B2-2B131036CEA03831 |  |  |  | C100WinWG-OutTP | 99092FFF-ECD0-3B73-EA3A54479015AB25 | C100WinWG-OutTa | 990A6794-91E3-CCFA-E1E424DAABFAE703 | 990B8621-FA56-AFFB-589D86EF2183B943 | 990C9F35-03A1-DF22-0BD34169459B583E | Window 204 to F890196/01_Outside Tacks
996 | AOBRIEN | 2022-08-22 09:41 | C1005P | Window 204 to F890196/01 | Outside Weld | Fillet | Partial |  |  | BA1B017E-FB90-5EB6-AF1BDB85EEC124DD |  | StainlessSteel |  |  | Machined Plate | 21.59 | Millimeter |  | StainlessSteel |  |  | Machined Plate | 7 | Millimeter |  | 90 | 22.5 |  | 1000 | 75 | 75 | 13 | 300 | -7 | 15 | 17 | 19 | 552 | 50 | [7 empty] | Good | C3B64462-0132-13C2-C6ED473AC70AB9C5 |  |  |  | C100WinWG-OutWP | BA1031EC-C140-68A8-A29C241F8B976E23 | C100WinWG-OutWe | BA11EAD2-BEB3-ABCC-7C263538CF858EE8 | BA1357EE-D077-4851-D044E90DEA1CDEE2 | BA14B1BC-D9B0-7917-6A4CD6C542277D83 | Window 204 to F890196/01_Outside Weld
997 | AOBRIEN | 2022-08-22 14:31 | C1005P | Window 209 to F067764/16 | Outside Tacks | Fillet | Partial |  |  | C5D0F23B-D410-3168-6D6C51B960A09469 |  | StainlessSteel |  |  | Machined Plate | 21.59 | Millimeter |  | StainlessSteel |  |  | Machined Plate | 7 | Millimeter |  | 90 | 22.5 |  | 1000 | 50 | 50 | 13 | 300 | -7 | 17.5 | 175 | 15 | 556 | 50 |  |  |  | 3 | 32 | 37 |  | Good |  |  |  |  | C100WinWG-OutTP | C5B7452F-CF56-3917-DE21A217768C9086 | C100WinWG-OutTa | C5B8ABF3-C5FF-0E7A-CC2947643CC9458C | C5BA0705-B4E0-E0BA-CC06B21B7CF358A2 | C5BD911D-07D1-8FCE-E69461913C2A5862 | Window 209 to F067764/16_Outside Tacks
998 | AOBRIEN | 2022-08-22 15:38 | C1005P | Window 209 to F067764/16 | Outside Weld | Fillet | Partial |  |  |  |  | StainlessSteel |  |  | Machined Plate | 21.59 | Millimeter |  | StainlessSteel |  |  | Machined Plate | 7 | Millimeter |  | 90 | 22.5 |  | 1000 | 75 | 75 | 13 | 300 | -7 | 15 | 17 | 19 | 556 | 50 |  |  |  | 3 | 34 | 8 |  | Good. |  |  |  |  | C100WinWG-OutWP | C6B8ECCA-D1FC-2E0A-79A396542BAF181B | C100WinWG-OutWe | C6BB1154-BFA1-B867-F998711D7F834D7C | C6C197ED-06F0-CDF0-A099AD4F6EDA76D6 | C6C2FD9E-9846-DC33-2D0F90279B5AC662 | Window 209 to F067764/16_Outside Weld
999 | AOBRIEN | 2022-08-24 13:25 | C1005P | Window 202 to F067764/13 | Outside Weld Repair | Fillet | Partial | Original weld was not leak tight |  |  |  | StainlessSteel |  |  | Machined Plate | 21.59 | Millimeter |  | StainlessSteel |  |  | Machined Plate | 7 | Millimeter |  | 90 | 22.5 |  | 1000 | 75 | 75 | 13 | 300 | -7 | 15 | 17 | 19 | 555 | 50 |  |  |  | 3 | 42 | 4 | Reset EBW computer in AM to correct fault, DAQ systems were not turned back on before welding. | Appears good | 298090B8-EB12-5E91-B0E9278432027A3A | 29828611-03BD-EE86-5E7D54C99C419C00 |  |  | C100WinWG-OutWP | 29256080-A3BC-EA92-F9F9C514BD22B9E6 | C100WinWG-OutWe | 29268B4D-98D1-3479-0F37539721D8488B |  |  | Window 202 to F067764/13_Outside Weld Repair
1727 | AOBRIEN | 2023-10-25 14:58 | C1008P | C100 Window Assembly 212 | Inside/Outside Tacks | Other | Partial | Square groove (butt) welds on interior, fillets on exterior. |  | 173997A7-97C0-662A-48987CF08824ED60 | 4x toe clamps, one in the middle of each leg of rectangle | StainlessSteel |  |  | Machined Plate | 30 | Millimeter |  | StainlessSteel |  |  | Machined Plate | 8.38 | Millimeter |  | 90 | -30 |  | 1000 | 75 | 75 | 13 | 298 | -9 | 15 | 150 | 15 | 529 | 50 | [6 empty] | 14 tacks in single program (6 inside, 8 outside) Listed parameters for interior tacks. Exterior tacks: Puddler 15/15, BC25, Travel Speed 17.5IPM/F175 | All tacks fused, flat, look good. |  |  |  |  | C100WinWG-InTP | 3DC16085-BFDC-D077-F9629A4E190D107A | C100WinWG-InTa | 3DC28A70-0257-DA26-AD5AA05864B5608E | 3DC48C1B-D74A-E535-23A434952AB5481A | 3DC617D7-E6C6-D251-900E2DA08B7AC0BF | C100 Window Assembly 212_Inside/Outside Tacks
1728 | AOBRIEN | 2023-10-26 10:32 | C1008P | C100 Window Assembly 212 | Inside Weld | Butt | Partial | PJP Square Groove |  | 173BF260-F456-F79C-FD201EBBBA14A4A9 |  | StainlessSteel |  |  | Machined Plate | 30 | Millimeter |  | StainlessSteel |  |  | Machined Plate | 8.4 | Millimeter |  | 90 | -30 |  | 1000 | 120 | 120 | 13 | 296 | -11 | 11 | 110 | 15 | 526 | 50 |  |  |  | 8 | 2 | 23 | Weld upramps in place, downramps over 3 inches | Seam has a pore open to the face near weld start. End sections are discolored, believed to be from tape outgassing. |  |  |  |  | C100WinWG-InWP | 3DC81CB7-FF03-D211-E60CFD5E47C20115 | C100WinWG-InWe | 3DC98194-F996-8BCC-9A0BF40096823157 | 3DCB6308-D68F-C571-56BAD34FBDD8189F | 3DCCC5E2-D88E-E938-B120FC059194769C | C100 Window Assembly 212_Inside Weld
1729 | AOBRIEN | 2023-10-26 11:09 | C1008P | C100 Window Assembly 212 | Inside Weld Repair | Butt | Partial | PJP Square Groove |  | 173E429A-DD1C-CFED-05E1E366A0DF1F83 |  | StainlessSteel |  |  | Machined Plate | 30 | Millimeter |  | StainlessSteel |  |  | Machined Plate | 8.5 | Millimeter |  | 90 | -30 |  | 1000 | 120 | 120 | 13 | 296 | -11 | 11 | 110 | 15 | 526 | 50 |  |  |  | 8 | 4 | 56 | Upramp in place, downramp over 3 inches | Pore from previous pass filled. |  |  |  |  | C100WinWG-InWP | 3DCF0356-E171-8ABE-9274F4996F6C1ECB | C100WinWG-InWe | 3DD03352-D171-7BF6-E8BA221C0D1ADDB5 | 3DD17456-D099-FCE6-955BE03E13A97E45 | 3DD296DB-DFB6-4390-6A9A1FC00DDB640E | C100 Window Assembly 212_Inside Weld Repair
1730 | AOBRIEN | 2023-10-26 15:26 | C1008P | C100 Window Assembly 211 | Inside/Outside Tacks | Butt | Partial | PJP Square Groove and Fillet welds |  | 172E38C0-EC77-4168-B1829425E41E96DA |  | StainlessSteel |  |  | Machined Plate | 30 | Millimeter |  | StainlessSteel |  |  | Machined Plate | 8.5 | Millimeter |  | 90 | -30 |  | 1000 | 75 | 75 | 13 | 298 | -9 | 15 | 150 | 15 | 526 | 50 |  |  |  | 8 | 7 | 27 | 14 tacks in single program (6 inside, 8 outside) Listed parameters for interior tacks. Exterior tacks: Puddler 15/15, BC25, Travel Speed 17.5IPM/F175 | All tacks appear fused with no indications. | 17309F82-E4D4-2F7F-CFE8623868CCF308 | 17328433-B494-3AF1-B859769623BF2A85 |  |  | C100WinWG-InTP | 768AE134-D7E9-2B06-2B926DF8F3B51945 | C100WinWG-InTa | 7691D257-ADBC-776D-E394D766DFF7D6F9 | 79260387-0DA8-8619-23226E850BDDBAAA | 792759FF-A8D1-4A4B-F035762AEC49E412 | C100 Window Assembly 211_Inside/Outside Tacks
1731 | AOBRIEN | 2023-10-26 13:36 | C1008P | C100 Window Assembly 211 | Inside Seam Weld | Butt | Partial | PJP Square Groove |  | 1734E182-D0C1-9252-E8BAC818AD69FA4C |  | StainlessSteel |  |  | Machined Plate | 30 | Millimeter |  | StainlessSteel |  |  | Machined Plate | 8.5 | Millimeter |  | 90 | -30 |  | 1000 | 120 | 120 | 13 | 296 | -11 | 11 | 110 | 15 | 526 | 50 | [6 empty] | Weld upramps in place, downramps over final 3 inches. | Seam fully fused, no indications. | 173693F9-CE98-112F-D4534E91BBF28502 |  |  |  | C100WinWG-InWP | 792BB5A4-9163-3023-E15542780DF53894 | C100WinWG-InWe | 792D26EF-0E1F-75EC-05F4D43D17D8BBA1 | 792EDCAB-9193-5870-57A5AE6B42AAC886 | 79461A9D-B2FD-839C-2B4F7CEA7E7EA5A4 | C100 Window Assembly 211_Inside Seam Weld
1732 | AOBRIEN | 2023-10-27 11:39 | C1008P | C100 Window Assembly 213 | Inside/Outside Tacks | Butt | Partial | Tacking |  | 174206BA-0C9A-E1A4-D9C634EDF22F02F7 |  | StainlessSteel |  |  | Machined Plate | 30 | Millimeter |  | StainlessSteel |  |  | Machined Plate | 8 | Millimeter |  | 90 | -30 |  | 1000 | 75 | 75 | 13 | 298 | -9 | 15 | 150 | 15 | 526 | 50 | [6 empty] | 14 tacks in single program (6 inside, 8 outside) Listed parameters for interior tacks. Exterior tacks: Puddler 15/15, BC25, Travel Speed 17.5IPM/F175 | All tacks appear fully fused, no indications | 171E379A-F120-CFF3-974555C61DB0039A |  |  |  | C100WinWG-InTP | 7931DEC8-F0F6-1E4A-093D831F50625B3E | C100WinWG-InTa | 7933627B-FD5C-E1D7-908AB39218692980 | 7934BEEF-DC31-8329-993E631F30B14522 | 793607B1-B959-C941-BB210B418A17387E | C100 Window Assembly 213_Inside/Outside Tacks
1733 | AOBRIEN | 2023-10-27 13:47 | C1008P | C100 Window Assembly 213 | Inside Seam Weld | Butt | Partial | PJP Square Groove |  | 1743BB7A-B989-0B6F-954F8010FF3F86DE |  | StainlessSteel |  |  | Machined Plate | 30 | Millimeter |  | StainlessSteel |  |  | Machined Plate | 8.5 | Millimeter |  | 90 | -30 |  | 1000 | 120 | 120 | 13 | 296 | -11 | 11 | 110 | 15 | 526 | 50 | [6 empty] | Upramps in place, downramps over final 3 inches. | Seam is flat and fully fused, no visible indications | 171BB489-D42F-937C-FAB264D0F72EB635 |  |  |  | C100WinWG-InWP | 7938BB6E-B694-EA47-6FF1544734EE0245 | C100WinWG-InWe | 793A5A96-F289-E905-28F135F8A1CAB951 | 793BA537-B6B4-F080-3EF61F238819D1AA | 793CDA30-E53A-C8A2-BD0D4B9D616AA284 | C100 Window Assembly 213_Inside Seam Weld
1734 | AOBRIEN | 2023-10-27 15:35 | C1008P | C100 Window Assembly 214 | Inside/Outside Tacks | Butt | Partial | Butt and Fillet tacks |  | 17458550-CE23-928B-D49C0DD39C526AF5 |  | StainlessSteel |  |  | Machined Plate | 30 | Millimeter |  | StainlessSteel |  |  | Machined Plate | 8.5 | Millimeter |  | 90 | -30 |  | 1000 | 75 | 75 | 13 | 298 | -9 | 15 | 150 | 15 | 526 | 50 | [6 empty] | 14 tacks in single program (6 inside, 8 outside) Listed parameters for interior tacks. Exterior tacks: Puddler 15/15, BC25, Travel Speed 17.5IPM/F175 | All tacks fully fused, no visible indications | 16F9AB91-E5CF-006B-B574ADD94410D6F6 | 16FAC73A-A10D-5ABA-F229D8D49495B939 |  |  | C100WinWG-InTP | 170F5C71-9A24-AD45-8B9C4FD93497077E | C100WinWG-InTa | 17109F3A-B16C-36A2-1B702DFBCF796F96 | 1711D9A3-CDEF-353F-7BCF4749B9189498 | 1712EFAC-D430-E2AE-95945BBC74B19381 | C100 Window Assembly 214_Inside/Outside Tacks
1735 | AOBRIEN | 2023-10-30 16:22 | C1008P | C100 Window Assembly 214 | Inside Weld | Butt | Partial |  |  | 174742BD-0B91-311B-F965D67D4424218C |  | StainlessSteel |  |  | Machined Plate | 30 | Millimeter |  | StainlessSteel |  |  | Machined Plate | 8.5 | Millimeter |  | 90 | -30 |  | 1000 | 120 | 120 | 13 | 296 | -11 | 11 | 110 | 15 | 525 | 50 | [6 empty] | Upramp in place, downramp over 3 inches | Weld appears good, seam is flat with no visible indications | 16FEB664-BECA-23AE-33AEE9AFDB32D4D6 |  |  |  | C100WinWG-InWP | 16C9D7C4-B4D4-A38D-FD776DD71ABED810 | C100WinWG-InWe | 16CB05B8-E74B-5E08-F5B36671611FABA0 | 16CC3B76-AEF9-4D77-B091590765F4AB1B | 16CDC99B-FE7A-2C7E-259D77918B340B1E | C100 Window Assembly 214_Inside Weld
1736 | AOBRIEN | 2023-10-30 16:25 | C1008P | C100 Window Assembly 215 | Inside/Outside Tacks | Butt | Partial | Tacking the inside (butt) and outside (fillet) of adapter |  | 17493488-FABC-725E-8144C6FA17E54D33 |  | StainlessSteel |  |  | Machined Plate | 30 | Millimeter |  | StainlessSteel |  |  | Machined Plate | 8.5 | Millimeter |  | 90 | -30 |  | 1000 | 75 | 75 | 13 | 298 | -9 | 15 | 150 | 15 | 525 | 50 |  |  |  | 8 | 26 | 41 | 14 tacks in single program (6 inside, 8 outside) Listed parameters for interior tacks. Exterior tacks: Puddler 15/15, BC25, Travel Speed 17.5IPM/F175 | All tacks appear good, fully fused with no indications |  |  |  |  | C100WinWG-InTP | 16D013D3-F426-BFDB-22D32BBA8F48C1F5 | C100WinWG-InTa | 16D15AE8-A03E-228F-306BFFA22AE248CF | 16D28857-CD72-51BB-038FCF489CE38234 | 16D3F7F4-BF4B-715B-7B2E38257182A148 | C100 Window Assembly 215_Inside/Outside Tacks
1737 | AOBRIEN | 2023-10-30 05:49 | C1008P | C100 Window Assembly 215 | Inside Weld | Butt | Partial |  |  |  |  | StainlessSteel |  |  | Machined Plate | 30 | Millimeter |  | StainlessSteel |  |  | Machined Plate | 8.5 | Millimeter |  | 90 | -30 |  | 1000 | 120 | 120 | 13 | 296 | -11 | 11 | 110 | 15 | 525 | 50 |  |  |  | 8 | 25 | 48 | Upramp in place. Downramp over 3 inches | Surface is flat, smooth, fully fused and has no indications |  |  |  |  | C100WinWG-InWP | 3F843E46-BBB1-F4B7-635A0BBC8B85B1F1 | C100WinWG-InWe | 3F85602C-0153-FB7C-1BB7719ED3221535 | 3F89D415-92A0-6A02-547975D9A9409D03 | 3F8B3231-C8D7-9104-5F3A963FFBDD15C1 | C100 Window Assembly 215_Inside Weld
1738 | AOBRIEN | 2023-10-31 11:20 | C1008P | C100 Window Assembly 216 | Inside/Outside Tacks | Butt | Partial | Tacking inside (butt) and outside (fillet) of adapter to window/flange assy. |  |  |  | StainlessSteel |  |  | Machined Plate | 30 | Millimeter |  | StainlessSteel |  |  | Machined Plate | 8.5 | Millimeter |  | 90 | -30 |  | 1000 | 75 | 75 | 13 | 298 | -9 | 15 | 150 | 15 | 525 | 50 |  |  |  | 8 | 28 | 13 | 14 tacks in single program (6 inside, 8 outside) Listed parameters for interior tacks. Exterior tacks: Puddler 15/15, BC25, Travel Speed 17.5IPM/F175 | All tacks fully fused with no indications. |  |  |  |  | C100WinWG-InTP | 3F8D0192-FB0E-99E9-013E0B3111BAE735 | C100WinWG-InTa | 3F8E3B26-A28A-FA7C-142AA9D5A9EA9827 | 3F8FC236-0989-6013-8371B056C17AD221 | 3F910CED-069B-2870-A6BFBAE6E4853CF2 | C100 Window Assembly 216_Inside/Outside Tacks
1739 | AOBRIEN | 2023-11-01 13:23 | C1008P | C100 Window Assembly 216 | Inside Weld | Butt | Partial |  |  |  |  | StainlessSteel |  |  | Machined Plate | 30 | Millimeter |  | StainlessSteel |  |  | Machined Plate | 8.5 | Millimeter |  | 90 | -30 |  | 1000 | 120 | 120 | 13 | 296 | -11 | 11 | 110 | 15 | 525 | 50 |  |  |  | 8 | 30 | 6 | Upramp in place. Downramp over 3 inches. | Seam is flat, fully fused with no visible indications. | 2268A213-B512-6E27-DEEF54B6B35F7A98 |  |  |  | C100WinWG-InWP | 78DBD3AC-BE55-E359-F4E581B9A77989FC | C100WinWG-InWe | 78DD903E-E100-746B-A8456EE042492760 | 78DF28EB-948C-E76B-4CE4728FFFE52AFD | 78E06420-9FD1-0E66-F94116A8978FA4A0 | C100 Window Assembly 216_Inside Weld
1740 | AOBRIEN | 2023-11-01 14:07 | C1008P | C100 Window Assembly 217 | Inside/Outside Tacks | Butt | Complete | Tacking the inside (butt) and outside (fillet) between the C100 window/flange assy and EBW weld adapter |  |  |  | StainlessSteel |  |  | Machined Plate | 30 | Millimeter |  | StainlessSteel |  |  | Machined Plate | 8.5 | Millimeter |  | 90 | -30 |  | 1000 | 75 | 75 | 13 | 298 | -9 | 15 | 150 | 15 | 525 | 50 |  |  |  | 8 | 32 | 56 | 14 tacks in single program (6 inside, 8 outside) Listed parameters for interior tacks. Exterior tacks: Puddler 15/15, BC25, Travel Speed 17.5IPM/F175 | All tacks flat, fused and showing no indications. |  |  |  |  | C100WinWG-InTP | 78E243B9-A9AA-AA88-7C5890B2B6C1B963 | C100WinWG-InTa | 78E4851C-90FC-4BEF-D1E2C83D4002AF32 | 78E63865-A855-3F16-7C3BC18C66BB1AD0 | 78E8631F-DDF0-55BF-C7D8A8C8DEB94521 | C100 Window Assembly 217_Inside/Outside Tacks
1741 | AOBRIEN | 2023-11-01 15:03 | C1008P | C100 Window Assembly 217 | Inside Weld | Butt | Partial |  |  |  |  | StainlessSteel |  |  | Machined Plate | 30 | Millimeter |  | StainlessSteel |  |  | Machined Plate | 8.5 | Millimeter |  | 90 | -30 |  | 1000 | 120 | 120 | 13 | 296 | -11 | 11 | 110 | 15 | 525 | 50 |  |  |  | 8 | 35 | 2 | Upramp in place, downramp over 3" | Seam is smooth, flat, and shows no indications | 226D38ED-9FE2-504F-399C9B04430DE3B9 |  |  |  | C100WinWG-InWP | 4540B09F-B4E6-F8DB-B430EDE678079E13 | C100WinWG-InWe | 4542620E-B831-9136-79781EA85D79A255 | 454668CE-9FCA-CB8E-5B90A15C6046393A | 4548C480-E906-55C5-9CFBCE9B29D84666 | C100 Window Assembly 217_Inside Weld
1742 | AOBRIEN | 2023-11-01 16:16 | C1008P | C100 Window Assembly 218 | Inside/Outside Tacks | Butt | Partial | Tacking the inside (butt) and outside (fillet) of the C100 window/flange assembly to the EBW weld adapter | [6 empty] | Machined Plate | 30 | Millimeter |  |  |  |  | Machined Plate | 8.5 | Millimeter |  | 90 | -30 |  | 1000 | 75 | 75 | 13 | 298 | -9 | 15 | 150 | 15 | 525 | 50 |  |  |  | 8 | 35 | 2 | [6 empty] | C100WinWG-InTP | AA312C86-9832-E6E3-D19F8C2580A9132A | C100WinWG-InTa | AA3D3596-DDCD-3271-A4C3B10084B09C28 | AA40997C-C0E6-3496-B4E61C773FDA1589 | AA4225E9-C399-5568-CFAA83B030DC8464 | C100 Window Assembly 218_Inside/Outside Tacks
1743 | AOBRIEN | 2023-11-02 10:07 | C1008P | C100 Window Assembly 218 | Inside Weld | Butt | Partial |  |  |  |  | StainlessSteel |  |  | Machined Plate | 30 | Millimeter |  | StainlessSteel |  |  | Machined Plate | 8.5 | Millimeter |  | 90 | -30 |  | 1000 | 120 | 120 | 13 | 296 | -9 | 11 | 110 | 15 | 525 | 50 |  |  |  | 8 | 44 | 24 | Upramp in place. Downramp over 3 inches. | Seam is flat, fully fused with no visible indications. | 2270F968-AF0D-A1AD-170BD6848F1E7A38 |  |  |  | C100WinWG-InWP | AD5F1350-F744-E125-DD552DB78711B208 | C100WinWG-InWe | AD60701D-03C8-D30C-77CFC894266E8118 | AD6218C9-C332-F7F1-B0BFEDA88EF46370 | AD6369D2-F87F-CD6E-42F412603F193E4D | C100 Window Assembly 218_Inside Weld
1745 | AOBRIEN | 2023-11-02 14:41 | C1008P | C100 Window Assembly 220 | Inside/Outside Tacks | Butt | Partial |  |  |  |  | StainlessSteel |  |  | Machined Plate | 30 | Millimeter |  | StainlessSteel |  |  | Machined Plate | 8.5 | Millimeter |  | 90 | -30 |  | 1000 | 75 | 75 | 13 | 298 | -9 | 15 | 150 | 15 | 525 | 50 |  |  |  | 8 | 48 | 0 | [6 empty] | C100WinWG-InTP | 45581F1F-08FC-2127-281F397E1444593D | C100WinWG-InTa | 455B9F67-A750-CE6E-CF70892D6977699E | 455D073F-A64F-6C0D-3A2537915E568DDA | 455F015A-AEA9-DDFA-9EDA4A05130ED9B1 | C100 Window Assembly 220_Inside/Outside Tacks
1746 | AOBRIEN | 2023-11-03 03:38 | C1008P | C100 Window Assembly 220 | Inside Weld | Butt | Partial |  |  |  |  | StainlessSteel |  |  | Machined Plate | 30 | Millimeter |  | StainlessSteel |  |  | Machined Plate | 8.5 | Millimeter |  | 90 | -30 |  | 1000 | 120 | 120 | 13 | 296 | -11 | 110 | 11 | 15 | 525 | 50 |  |  |  | 8 | 49 | 56 | Upramp in place, downramp over 3 inches | Weld is flat, smooth, and shows no indications. |  |  |  |  | C100WinWG-InWP | 45628A48-DF50-1337-B7509A471B6FB115 | C100WinWG-InWe | 4563D24B-ACAA-81AA-E81AF5B841857E16 | 4567EDB7-097D-26FB-E70540F39635D264 | 456A060F-C3E3-C978-F0903976BD77B1F2 | C100 Window Assembly 220_Inside Weld
1747 | AOBRIEN | 2023-11-03 09:56 | C1008P | C100 Window Assembly 219 | Inside/Outside Tacks | Butt | Partial |  |  |  |  | StainlessSteel |  |  | Machined Plate | 30 | Millimeter |  | StainlessSteel |  |  | Machined Plate | 8.5 | Millimeter |  | 90 | -30 |  | 1000 | 75 | 75 | 13 | 296 | -11 | 15 | 150 | 15 | 525 | 50 | [6 empty] | 14 tacks in single program (6 inside, 8 outside) Listed parameters for interior tacks. Exterior tacks: Puddler 15/15, BC25, Travel Speed 17.5IPM/F175 | Tacks are flat and smooth, show no signs in indications. |  |  |  |  | C100WinWG-InTP | 456E8884-ED29-E1D8-8E2583DB3F8C7CF2 | C100WinWG-InTa | 456FE9CF-AED6-6BC8-5DE5D1457C16545E | 45716807-BFBA-74DD-3ED165C502EDE9E5 | 4572F5FA-EAAD-F3C1-6CCC6A21587C80B0 | C100 Window Assembly 219_Inside/Outside Tacks
1748 | AOBRIEN | 2023-11-03 10:59 | C1008P | C100 Window Assembly 219 | Inside Weld | Butt | Partial |  |  |  |  | StainlessSteel |  |  | Machined Plate | 30 | Millimeter |  | StainlessSteel |  |  | Machined Plate | 8.5 | Millimeter |  | 90 | -30 |  | 1000 | 120 | 120 | 13 | 298 | -9 | 11 | 110 | 15 | 525 | 50 | [6 empty] | Upramp in place, downramp over 3 inches | Weld is flat, smooth, and show no signs of indications. |  |  |  |  | C100WinWG-InWP | 457F92E9-E85B-DED7-0E61A775B5F1A168 | C100WinWG-InWe | 4580F9DF-0F85-CAFA-9B1A132CFB59AFE2 | 45824A8F-DEAB-AF1D-A9BB70A9F11413F6 | 4583C6FC-AC55-76A6-4C53E9DA24ECEE5F | C100 Window Assembly 219_Inside Weld
1770 | AOBRIEN | 2023-11-20 13:04 | C1008P | Window 211 to F892523/04 | Outside Tacks | Fillet | Partial |  |  |  |  | StainlessSteel |  |  | Machined Plate | 30 | Millimeter |  | StainlessSteel |  |  | Machined Plate | 8.5 | Millimeter |  | 90 | 22.5 |  | 100 | 50 | 50 | 13 | 300 | -7 | 17.5 | 175 | 15 | 525 | 50 | [6 empty] | 8 tacks in single program | All tacks have a good surface appearance and are fully fused. |  |  |  |  | C100WinWG-OutTP | 4BC28B9B-D441-E50B-C20B49E10AE4A049 | C100WinWG-OutTa | 4BC3E4F9-A13A-5145-EF15B2F3421C6117 | 4BC55560-B647-96B2-AE9E6066D059BACA | 4BC6C8CB-D52A-7A56-4FE8DB23A88AD0E2 | Window 211 to F892523/04_Outside Tacks
1771 | AOBRIEN | 2023-11-20 13:13 | C1008P | Window 211 to F892523/04 | Outside Weld | Fillet | Partial | PJP seal pass all around |  |  |  | StainlessSteel |  |  | Machined Plate | 30 | Millimeter |  | StainlessSteel |  |  | Machined Plate | 8.5 | Millimeter |  | 90 | 22.5 |  | 1000 | 75 | 75 | 13 | 300 | -7 | 15 | 150 | 19 | 525 | 50 | [6 empty] | Upramp over first 1.2", traverses seam, downramp over 3.6" | Weld appears good with no indications. Passed leak check. | 20B84A77-0999-812F-5C91A83B2798C60B | 20BA27C0-C057-1789-1365BE45BA9584D8 |  |  | C100WinWG-OutWP | 4BC98454-D5A4-A456-4354DFB9FBDE2329 | C100WinWG-OutWe | 4BCAC16C-D81B-8B48-990831DE0ABCD676 | 4BCC0482-DA51-2C4A-74C1962BB3AB68F3 | 4BCD2EAD-D12D-BC5D-6F7C22807230EDC9 | Window 211 to F892523/04_Outside Weld
1772 | AOBRIEN | 2023-11-20 13:32 | C1008P | Window 212 to F890195/05 | Outside Tacks | Fillet | Partial |  |  |  |  | StainlessSteel |  |  | Machined Plate | 30 | Millimeter |  | StainlessSteel |  |  | Machined Plate | 8.5 | Millimeter |  | 90 | 22.5 |  | 1000 | 50 | 50 | 13 | 300 | -7 | 17.5 | 175 | 15 | 525 | 50 | [6 empty] | 8 tacks in single program | All tacks have a good surface appearance and are fully fused |  |  |  |  | C100WinWG-OutTP | 4EE26A82-A4F1-531F-1CC294C9161775E8 | C100WinWG-OutTa | 4EE3848B-D348-98C5-C29FD05272B2F069 | 4EE4E60A-D946-AFF2-AC72DC5CE2EBB134 | 4EE6734D-99A6-B6CE-F07772127E1CC283 | Window 212 to F890195/05_Outside Tacks
1773 | AOBRIEN | 2023-11-20 13:34 | C1008P | Window 212 to F890195/05 | Outside Weld | Fillet | Partial |  |  |  |  | StainlessSteel |  |  | Machined Plate | 30 | Millimeter |  | StainlessSteel |  |  | Machined Plate | 8.5 | Millimeter |  | 90 | 22.5 |  | 1000 | 75 | 75 | 13 | 300 | -7 | 15 | 150 | 19 | 525 | 50 |  |  |  | 10 | 8 | 33 | Upramp over first 1.2", traverses seam, downramp over 3.6" | Weld appears good with no indications. Passed leak check. | 20CBA57C-B5BA-5FDC-7A7DE758D1A07DBC | 20CDFD45-DFD9-3E0E-8EA06AC60262293A |  |  | C100WinWG-OutWP | 4EE889C2-B5AF-1D73-37C8B940F807854A | C100WinWG-OutWe | 4EE9CAE6-C2A2-48E4-B3B63A74A69DACA6 | 4EEB411F-A2C8-0AD0-3CA643E0355A84BC | 4EEC8F07-D6C7-BE8C-06F8FE144BE12CC5 | Window 212 to F890195/05_Outside Weld
1774 | AOBRIEN | 2023-11-20 16:06 | C1008P | Window 213 to F893561/01 | Outside Tacks | Fillet | Partial |  |  |  |  | StainlessSteel |  |  | Machined Plate | 30 | Millimeter |  | StainlessSteel |  |  | Machined Plate | 8.5 | Millimeter |  | 90 | 22.5 |  | 1000 | 50 | 50 | 13 | 300 | -7 | 17.5 | 175 | 15 | 525 | 50 | [6 empty] | 8 tacks in single program | All tacks have a good surface appearance and are fully fused. | [5 empty] | 206D084F-E336-DFF7-69D5BA4577F9C15C |  | 206E8499-0366-58CE-1DA839AE118C85EE | 207000BC-030D-62DA-36C533F687E2B32C | 20746949-D505-C7B0-F56B6379E9A13CFA | Window 213 to F893561/01_Outside Tacks
1775 | AOBRIEN | 2023-11-20 16:07 | C1008P | Window 213 to F893561/01 | Outside Weld | Fillet | Partial | PJP seal pass 360 degree |  |  |  | StainlessSteel |  |  | Machined Plate | 30 | Millimeter |  | StainlessSteel |  |  | Machined Plate | 8.5 | Millimeter |  | 90 | 22.5 |  | 1000 | 75 | 75 | 13 | 300 | -7 | 15 | 150 | 19 | 525 | 50 | [6 empty] | Upramp over first 1.2", traverses seam, downramp over 3.6" | Weld appears good with no indications. Passed leak check. | 21018EDB-00EF-947A-96AEAA0A2378F9A1 | 21032E64-B88B-1A4E-B17B422FC4AECA1C |  |  | C100WinWG-OutWP | 2108EF09-06B3-DABC-19516700D0FAFFFC | C100WinWG-OutWe | 210A28D5-0822-4ACC-138949E8957B05B9 | 210B91CD-F6E2-5A24-7494EDCF9C2096FF | 210D2F11-C14A-D0DD-F477202D68CFC82C | Window 213 to F893561/01_Outside Weld
1776 | AOBRIEN | 2023-11-21 16:07 | C1008P | Window 213 to F893561/01 | Outside Weld Repair | Fillet | Partial | PJP seal pass 360 degree |  |  |  | StainlessSteel |  |  | Machined Plate | 30 | Millimeter |  | StainlessSteel |  |  | Machined Plate | 8.5 | Millimeter |  | 90 | 22.5 |  | 1000 | 75 | 75 | 13 | 300 | -7 | 15 | 150 | 19 | 525 | 50 | [6 empty] | Repair of previous weld which had a section where the seam didn't fuse properly. Upramp over first 1.2", traverses seam, downramp over 3.6" | Seam appears to be fully fused, no indications. | 212DE53B-EE88-38C8-37AB16530691AA65 | 21300BE4-D30C-459E-B3ADFA5B9E7EF2EB |  |  | C100WinWG-OutWP | 2124EAF0-B89C-EF75-3309C6E3E564D782 | C100WinWG-OutWe | 21267AF2-0B5F-4017-692409ADCC86B0FF | 212817E9-C82E-C32D-AF2C4522BB5D2998 | 21297603-9E13-274B-09C7180A415B743F | Window 213 to F893561/01_Outside Weld Repair
1777 | AOBRIEN | 2023-11-21 16:08 | C1008P | Window 214 to F067763/12 | Outside Tacks | Fillet | Partial |  |  |  |  | StainlessSteel |  |  | Machined Plate | 30 | Millimeter |  | StainlessSteel |  |  | Machined Plate | 8.5 | Millimeter |  | 90 | 22.5 |  | 1000 | 50 | 50 | 13 | 300 | -7 | 17.5 | 175 | 15 | 525 | 50 | [6 empty] | 8 tacks in single program | All tacks have a good surface appearance and are fully fused. | 215E1BD0-E087-A988-E6AFEA19D9D160B4 | 215FA199-D9C4-2A73-0083C54C8A206477 |  |  | C100WinWG-OutTP | 2154EE2D-EB67-EFF3-9F80EC3AA471AF5B | C100WinWG-OutTa | 21562818-CAEF-6544-09FF10E4272DE7DE | 2157811B-0A42-F878-952BA54E97025505 | 2158A6B4-AFFF-36C9-D71E69CC703C7A9D | Window 214 to F067763/12_Outside Tacks
1778 | AOBRIEN | 2023-11-21 16:09 | C1008P | Window 214 to F067763/12 | Outside Weld | Fillet | Partial | PJP seal pass all around |  |  |  | StainlessSteel |  |  | Machined Plate | 30 | Millimeter |  | StainlessSteel |  |  | Machined Plate | 8.5 | Millimeter |  | 90 | 22.5 |  | 1000 | 75 | 75 | 13 | 300 | -7 | 15 | 150 | 19 | 525 | 50 | [6 empty] | Upramp over first 1.2", traverses seam, downramp over 3.6" | Weld appears good with no indications. Passed leak check. | 217D63FF-E628-35A2-22541FCB6C0CBB70 | 217EE242-AD71-7AC4-2A217477518D3588 |  |  | C100WinWG-InWP | 21761622-03F1-6C0B-CC6824706AEEFFAF | C100WinWG-OutWe | 217753E3-BB47-AE5A-D40B77C7A32953C6 | 217927E9-CD82-690C-4436A39996C9FD2C | 217AAC80-D8BB-21C2-D017A5FB58038F1F | Window 214 to F067763/12_Outside Weld
1779 | AOBRIEN | 2023-11-21 16:10 | C1008P | WIndow 215 to F063134/04 | Outside Tacks | Fillet | Partial |  |  |  |  | StainlessSteel |  |  | Machined Plate | 30 | Millimeter |  | StainlessSteel |  |  | Machined Plate | 8.5 | Millimeter |  | 90 | 22.5 |  | 1000 | 50 | 50 | 13 | 300 | -7 | 17.5 | 175 | 15 | 525 | 50 | [6 empty] | 8 tacks in single program | All tacks have a good surface appearance and are fully fused. |  |  |  |  | C100WinWG-OutTP | 2196DD0A-05CD-7E92-97B7004AE0C12CCD | C100WinWG-OutTa | 21980575-EA2F-A689-03984EF992B1C5D9 | 2199210B-A432-A337-14B54B0F28E4DFF5 | 219AACA1-06DE-B91D-DFD2518B53BC52BE | WIndow 215 to F063134/04_Outside Tacks
1780 | FOLLKIEJ | 2023-11-22 10:05 | C1008P | WIndow 215 to F063134/04 | Outside weld | Fillet | Partial |  |  |  |  | StainlessSteel |  |  | Machined Plate | 30 | Millimeter |  | StainlessSteel |  |  | Machined Plate | 8.5 | Millimeter |  | 90 | 22.5 |  | 1000 | 75 | 75 | 13 | 300 | -7 | 15 | 150 | 19 | 525 | 50 |  |  |  | 10 | 32 | 36 | Upramp over first 1.2", traverses seam, downramp over 3.6" | Weld appears good with no indications. Passed leak check. | 21C95FCE-D477-B6E5-5C7C39AA8D18E850 | 21CAE6DC-E459-8FE3-4F1263FF81985BEE |  |  | C100WinWG-OutWP.fnc | AC0CA705-BF94-0469-5569BBFD859376A8 | C100WinWG-OutWe.fnc | AC16D36A-ADE9-0DF2-E380EAFADEA8ADF0 | AC21F36E-A52F-334E-5AE6B78AB26C2D44 | AC254C0E-EC8A-D4C1-1B2D441B546BA905 | WIndow 215 to F063134/04_Outside weld
1781 | FOLLKIEJ | 2023-11-28 09:04 | C1008P | Window216 to F356224/07 | Outside Tacks | Fillet | Partial |  |  | EB8FB9F8-D56D-DFE6-37948B201D3DF1FD |  | StainlessSteel |  |  | Machined Plate | 30 | Millimeter |  | StainlessSteel |  |  | Machined Plate | 8.5 | Millimeter |  | 90 | 22.5 |  | 1000 | 50 | 50 | 13 | 300 | -7 | 17.5 | 175 | 15 | 525 | 50 |  |  |  | 10 | 37 | 1 | 8 tacks in single program | All tacks have a good surface appearance and are fully fused. |  |  |  |  | C100WinWG-OutTP | DEB209ED-B246-5B0E-D9BD86DC9EBA10CD | C100WinWG-OutTa | DEBF7360-0E8F-AB69-FC05A31D292451CC | DEC92D04-E719-F252-591A75E410428B48 | DECB6808-E5AB-5567-1ADD6CC969463839 | Window216 to F356224/07_Outside Tacks
1782 | FOLLKIEJ | 2023-11-28 11:18 | C1008P | Window216 to F356224/07 | Outside weld | Fillet | Partial |  |  |  |  | StainlessSteel |  |  | Machined Plate | 30 | Millimeter |  | StainlessSteel |  |  | Machined Plate | 8.5 | Millimeter |  | 90 | 22.5 |  | 1000 | 75 | 75 | 13 | 300 | -7 | 15 | 150 | 19 | 525 | 50 |  |  |  | 10 | 40 | 33 | Upramp over first 1.2", traverses seam, downramp over 3.6" | 1 corner did not weld. Moved Y axis +.020 for repair weld. |  |  |  |  | C100WinWG-OutWP | E7154FEF-91FF-A392-355895DC5BB5A63F | C100WinWG-OutWE | E71C15DB-0AB5-C183-4E1DED9618AE54B1 | E725CA38-FD1B-F325-63E5B004BFEF669D | E7289B12-F19E-B45B-C6AF892DE7941CF4 | Window216 to F356224/07_Outside weld
1783 | FOLLKIEJ | 2023-11-28 13:31 | C1008P | Window216 to F356224/07 Repair | Outside weld | Fillet | Partial |  |  | EB98275A-D591-B55F-945A3E3DB0A473D7 |  | StainlessSteel |  |  | Machined Plate | 30 | Millimeter |  | StainlessSteel |  |  | Machined Plate | 8.5 | Millimeter |  | 90 | 22.5 |  | 1000 | 75 | 75 | 13 | 300 | -7 | 15 | 150 | 19 | 525 | 50 |  |  |  | 10 | 42 | 7 | Upramp over first 1.2", traverses seam, downramp over 3.6". Offset Y20 from previous. | Weld appears good with no indications. | 21E40EA0-ED41-A43D-D0A754CD8F58F344 | 21E5EF96-B249-5336-3BBECBD079C4F2ED |  |  | C100WinWG-OutWP | E86404AF-D0CF-BA88-B8556C5127257B0F | C100WinWG-OutWE | E869F582-0FBB-B2D3-F316B09F3B8E78BA | E8730CFC-F351-E354-AF98F7352CC3688E | E875416A-A4FB-2AC3-EF70B92481816FB6 | Window216 to F356224/07 Repair_Outside weld
1784 | FOLLKIEJ | 2023-11-29 09:55 | C1008P | Window217 to F067763/08 | Outside Tacks | Fillet | Partial |  |  |  |  | StainlessSteel |  |  | Machined Plate | 30 | Millimeter |  | StainlessSteel |  |  | Machined Plate | 8.5 | Millimeter |  | 90 | 22.5 |  | 1000 | 50 | 50 | 13 | 300 | -7 | 17.5 | 175 | 15 | 525 | 50 |  |  |  | 10 | 44 | 55 | 8 tacks in single program | All tacks have a good surface appearance and are fully fused. | 159B5A39-A562-6B99-D7AF6CAB6E4B5211 | 159DD30A-DC0A-3C21-2E1F90B2A232F94E |  |  | C100WinWG-OutTP | 13FA9ABB-B8BC-407B-63132293658D9F24 | C100WinWG-OutTa | 140164EC-FAE9-82BD-B58D892B5DA094DA | 1406D001-F840-A7FB-F007761346D4AEF7 | 140928AE-DFB6-AF10-C72AF0433E160472 | Window217 to F067763/08_Outside Tacks
1785 | FOLLKIEJ | 2023-11-29 11:17 | C1008P | Window217 to F067763/08 | Outside weld | Fillet | Partial |  |  |  |  | StainlessSteel |  |  | Machined Plate | 30 | Millimeter |  | StainlessSteel |  |  | Machined Plate | 8.5 | Millimeter |  | 90 | 22.5 |  | 1000 | 75 | 75 | 13 | 300 | -7 | 15 | 150 | 19 | 525 | 50 |  |  |  | 10 | 46 | 54 | Upramp over first 1.2", traverses seam, downramp over 3.6" | Weld appears good with no indications | 1BF7403E-9F09-ECC2-A8C7B3CFE49A09FE | 1BFA5090-B921-6793-F3BEFEF97F48AEC6 |  |  | C100WinWG-OutWP | 1BFE830D-EFAB-70F9-17EB982B8677FBB2 | C100WinWG-OutWE | 1C042DCC-E14A-AA3A-2012FF9CDCE4C238 | 1C0D5315-AD9A-83E2-12D3702E236BE40F | 1C101412-0C6A-C840-F4800E56039304F2 | Window217 to F067763/08_Outside weld
1786 | FOLLKIEJ | 2023-11-29 14:34 | C1008P | Window 218 to F356223/01 | Outside Tacks | Fillet | Partial |  |  |  |  | StainlessSteel |  |  | Machined Plate | 30 | Millimeter |  | StainlessSteel |  |  | Machined Plate | 8.5 | Millimeter |  | 90 | 22.5 |  | 1000 | 50 | 50 | 13 | 300 | -7 | 17.5 | 175 | 15 | 525 | 50 |  |  |  | 10 | 47 | 49 | 8 tacks in single program | All tacks have a good surface appearance and are fully fused. |  |  |  |  | C100WinWG-OutTP | 1DEAFC56-E94A-84BB-554EA26367FFB090 | C100WinWG-OutTa | 1DEFF8CD-FEDE-5D8D-DE44AB8211EDFD28 | 1DF49651-9873-438A-5C0159004FA8E0B3 | 1DF6F5F6-B6A5-07FC-E492CFF4008E21EF | Window 218 to F356223/01_Outside Tacks
1787 | FOLLKIEJ | 2023-11-30 07:20 | C1008P | Window 218 to F356223/01 | Outside weld | Fillet | Partial |  |  |  |  | StainlessSteel |  |  | Machined Plate | 30 | Millimeter |  | StainlessSteel |  |  | Machined Plate | 8.5 | Millimeter |  | 90 | 22.5 |  | 1000 | 75 | 75 | 13 | 300 | -7 | 15 | 150 | 19 | 525 | 50 |  |  |  | 10 | 49 | 24 | Upramp over first 1.2", traverses seam, downramp over 3.6" | Seam appears good with no indications. | 45D639CF-BEC0-2840-F96943D6F7F78BE9 | 45D913D0-B5D2-36D8-3D09206E74C744D2 |  |  | C100WinWG-OutWP | 41DF93CF-0C47-F26D-EC34791B43C33847 | C100WinWG-OutWE | 41E53ED1-E97C-2E0A-325979739CF43852 | 41E9BBDC-D2D0-ED25-B1853006060EAD30 | 41EBE736-DB27-9D82-2CCBD59070DD4923 | Window 218 to F356223/01_Outside weld
2279 | FOLLKIEJ | 2025-01-17 10:43 | C1003P | C100 Window Assembly 216 | Inside/Outside Tacks | Other | Partial | Square groove (butt) welds on interior, fillets on exterior. |  |  | 4x toe clamps, one in the middle of each leg of rectangle | StainlessSteel |  |  | Machined Plate | 30 | Millimeter |  | StainlessSteel |  |  | Machined Plate | 8.38 | Millimeter |  | 90 | -30 |  | 1000 | 75 | 75 | 13 | 298 | -9 | 15 | 150 | 15 | 529 | 50 |  |  |  | 1 | 7 | 58 | Tacks are fused, flat | Fillet tacks: reduce start dwell, add downramp | 92CFA448-EA4C-19DA-29B18DD7AA253294 |  |  |  | C100WinWG-InTP2 | 91F0DA7B-D550-ECBF-7AA415D5CC58F36B | C100WinWG-InTa2 | 920C5F23-A4CB-FF08-B3B9DC49CB36CAD4 |  | 9215C57F-98F6-582B-D9A2728F6AE6F078 | C100 Window Assembly 216_Inside/Outside Tacks
2280 | FOLLKIEJ | 2025-01-17 06:15 | C1003P | C100 Window Assembly 216 | Inside weld | Butt | Partial |  |  |  | Standard fixture setup (inner shields held with capton tapes on the ends) | StainlessSteel |  |  | Machined Plate | 30 | Millimeter |  | StainlessSteel |  |  | Machined Plate | 8.5 | Millimeter |  | 90 | -30 |  | 1000 | 120 | 120 | 13 | 296 | -11 | 11 | 110 | 15 | 525 |  | 50 | [6 empty] | Beam deviated from seam on short legs, still appears to have sealed the weld. | CEB1C0B0-9E30-E603-CB23F60F696214A0 | CEB33B98-A49A-93E1-23FF29828C0EBBCB |  |  | C100WinWG-InWP2 |  | C100WinWG-InWe2 |  |  |  | C100 Window Assembly 216_Inside weld
2281 | AOBRIEN | 2025-01-28 15:44 | C1003P | C100 Window Assembly 219 | Inside/Outside Tacks | Butt | Partial |  |  |  | Standard fixture setup (inner shields held with capton tapes on the ends) | StainlessSteel |  |  | Machined Plate | 8 | Millimeter |  | StainlessSteel |  |  | Machined Plate | 20 | Millimeter |  | 90 | -30 |  | 1000 | 75 | 75 | 13 | 298 | -9 | 15 | 150 | 15 | 577 | 50 | [6 empty] | 14 tacks in single program (6 internal butt tacks, 8 external fillets). Fillets are at 25mA and XSF/YSF at 15 | Tacks are flat and smooth. A few internal tacks missed the seam due to inconsistent beam deflection - seemed to be better on weld pass? | CED6A11A-FFA7-AE54-D268B3DEA6891C4A |  |  |  | C100WinWG-InTP2 | D293F01C-EE5F-F855-637F03830BE901D1 | C100WinWG-InTa2 | D29597B8-9B2F-B655-970C159D1D8A3CD0 | D29CADE9-0F63-DFD6-56025B9BE562139B | D29E1775-C5C0-E8E1-B373C9C759F322AA | C100 Window Assembly 219_Inside/Outside Tacks
2282 | AOBRIEN | 2025-01-24 09:19 | C1003P | C100 Window Assembly 219 | Inside Weld | Butt | Partial | Join must be leak tight, no further requirements |  |  | Standard fixture setup (inner shields held with capton tapes on the ends) | StainlessSteel |  |  | Machined Plate | 8 | Millimeter |  | StainlessSteel |  |  | Machined Plate | 20 | Millimeter |  | 90 | -30 |  | 1000 | 120 | 120 | 13 | 296 | -11 | 11 | 15 | 15 | 577 | 50 |  |  |  | 1 | 38 | 32 | Upramp 1s, downramp 1.5 inches | Weld is flat, fused, good. Tacks that were offseam were not fully consumed by weld. | CF17E431-CC0A-3BAB-227B304A0ABAF3AC | CF19CE0E-A52A-5847-3CB8DE5EA3C125D0 | CF1C234D-A912-C132-5BE60FF3007EF380 |  | C100WinWG-InWP2 | D2A07160-990F-7754-D878D47776671D91 | C100WinWG-InWe2 | D2A1FAA6-EAB1-7B75-653F076365578EC6 | D2A379AA-E79B-DA33-BAD866DD6AE18FDF | D2A4CE13-DDDB-C8D4-7EE9B0579EFF2404 | C100 Window Assembly 219_Inside Weld
2283 | AOBRIEN | 2025-01-27 15:27 | C1003P | C100 Window Assembly 217 | Inside/Outside Tacks | Butt | Partial | Tacking |  |  | Standard fixture setup (inner shields held with capton tapes on the ends, smaller pieces) | StainlessSteel |  |  | Machined Plate | 8 |  |  | StainlessSteel |  |  | Machined Plate | 20 | Millimeter |  | 90 | -30 |  | 1000 | 75 | 75 | 13 | 298 | -9 | 15 | 150 | 12 | 554 | 50 | [6 empty] | 14 tacks in single program (6 internal, 8 external). External tacks at 25mA and XSF/YSF 15 | All tacks flat/fused/good. Beam deviation still exists but not as severe as original. | CF250377-A4D5-96A9-78CE10364C56BD84 | CF26AB49-BCB8-9981-55F36333DED38CDC |  |  | C100WinWG-InTP2 | D2A99EF8-9F0C-75A3-AF6267300E501575 | C100WinWG-InTa2 | D2AB68AA-09A9-A747-404BA2F6E0467258 | D2ACFB87-D2C3-C407-BAA048AA72316628 | D2AEA682-DEDB-29A8-E76FAE99E7EB29B5 | C100 Window Assembly 217_Inside/Outside Tacks
2284 | AOBRIEN | 2025-01-27 15:28 | C1003P | C100 Window Assembly 217 | Inside Weld | Butt | Complete |  |  |  | Standard fixture setup (inner shields held with capton tapes on the ends, smaller pieces) | StainlessSteel |  |  | Machined Plate | 8 | Millimeter |  | StainlessSteel |  |  | Machined Plate | 20 | Millimeter |  | 90 | -30 |  | 1000 | 120 | 120 | 13 | 296 | -11 | 11 | 15 | 15 | 554 | 50 | [6 empty] | Upramp 1s, downramp 1.5 inches | Weld is flat, fused, good. | CF2A1775-09C6-049E-7155D5B4C6D9F739 | CF2E43C7-DE48-29E8-9CF22FF2E9B336E5 | CF2F804B-F9FF-9407-3DFB2DA82C5CD918 |  | C100WinWG-InWP2 | D2B26859-07C5-99C2-AF9C845CD5646CB0 | C100WinWG-InWe2 | D2B3BF6B-F463-F129-2C548D24CFF5D546 | D2B54182-A126-B12B-FBD928BD8EB416F4 | D2B68A78-B658-AFD1-F7BAAF2E6F6EB295 | C100 Window Assembly 217_Inside Weld
2285 | AOBRIEN | 2025-01-27 15:29 | C1003P | C100 Window Assembly 212 | Inside/Outside Tacks | Butt | Partial | Tacking |  |  | Standard fixture setup (inner shields held with capton tapes on the ends, small pieces) | StainlessSteel |  |  | Machined Plate |  | Millimeter |  | StainlessSteel |  |  | Machined Plate | 20 | Millimeter |  | 90 | -30 |  | 1000 | 75 | 75 | 13 | 298 | -9 | 15 | 150 | 15 | 544 | 50 | [6 empty] | 14 tacks in single program (6 internal butt tacks, 8 external fillets). Fillets are at 25mA and XSF/YSF at 15 | All tacks flat, fused, good. | CF47F411-EFC5-76E0-6AF3128D5271FBE9 | CF49338E-D91D-6F82-CB5015511022D9D7 |  |  | C100WinWG-InTP2 | D2BAC10C-E94F-B75C-E2819AD56285A931 | C100WinWG-InTa2 | D2BC056E-A419-F8D1-1B0752B329E860A0 | D2BE08E1-CA97-F2C5-7D6C6DF41866AE11 | D2BF71D4-C688-49AC-A9E5BEF6A8373166 | C100 Window Assembly 212_Inside/Outside Tacks
2286 | AOBRIEN | 2025-01-27 15:29 | C1003P | C100 Window Assembly 212 | Inside Weld | Butt | Complete |  |  |  | Standard fixture setup (inner shields held with capton tapes on the ends, small pieces) | StainlessSteel |  |  | Machined Plate | 8 | Millimeter |  | StainlessSteel |  |  | Machined Plate | 20 | Millimeter |  | 90 | -30 |  | 1000 | 120 | 120 | 13 | 296 | -11 | 11 | 15 | 15 | 544 | 50 | [6 empty] | Upramp 1s, downramp 1.5 inches | Weld is flat, fused, good. | CF4B94BA-9F5C-110D-F91AEF6B76496D7F | CF4CCE0A-9C0F-B4F0-EE07E4BFF60EA54F | CF4E563E-C922-75D8-95276E005FFAC55E |  | C100WinWG-InWP2 | D2C3F33B-BF15-EDE8-659C6F809F67629D | C100WinWG-InWe2 | D2C58F35-A52A-621B-3BFD40CC7C8A6B53 | D2C755A5-C6EB-AB4B-5538A76E241D7F8E | D2C8F1CC-0668-0605-727867CB3E4F134A | C100 Window Assembly 212_Inside Weld
2287 | AOBRIEN | 2025-01-28 10:42 | C1003P | C100 Window Assembly 211 | Inside/Outside Tacks | Butt | Partial |  |  |  |  | StainlessSteel |  |  | Machined Plate | 8 | Millimeter |  | StainlessSteel |  |  | Machined Plate | 20 | Millimeter |  | 90 | -30 |  | 1000 | 75 | 75 | 13 | 298 | -9 | 15 | 150 | 15 | 544 | 50 | [6 empty] | 14 tacks in single program (6 internal, 8 external). External tacks at 25mA and XSF/YSF | All tacks flat, fused, good. | CF530D45-E029-5ADA-9FC3B8B32B0E70CE |  |  |  | C100WinWG-InTP2 | D2DBDC9C-A996-BEBE-9021CF980BB89697 | C100WinWG-InTa2 | D2DD4E84-90DA-9500-DF422FC7EE1461F7 | D2F84B79-F230-2898-939E71849D528425 | D2FA7DD9-076D-D99E-D4BAAE626D92C3E2 | C100 Window Assembly 211_Inside/Outside Tacks
2288 | AOBRIEN | 2025-01-28 10:43 | C1003P | C100 Window Assembly 211 | Inside Weld | Butt | Complete |  |  |  |  | StainlessSteel |  |  | Machined Plate | 8 | Millimeter |  | StainlessSteel |  |  | Machined Plate | 20 | Millimeter |  | 90 | -30 |  | 1000 | 120 | 120 | 13 | 296 | -11 | 11 | 15 | 15 | 544 | 50 | [6 empty] | Upramp 1s, downramp 1.5 inches | Weld is flat, fused, good. | CF59C5B7-D898-1758-87A9C6D27313D89D | CF5B7DF8-A1CE-7D68-FF386E58C0EEA94B |  |  | C100WinWG-InWP2 | D2FE4B7D-0B3C-40E2-9D8BC0997F51AE53 | C100WinWG-InWe2 | D2FFE4B5-0CA0-77C7-C70F741FDD3FABC8 | D30171BE-DBBE-9F0A-8B4900DAF7D5E459 | D302A49D-EC0F-E041-CAADA9139B3AD8CF | C100 Window Assembly 211_Inside Weld
2289 | AOBRIEN | 2025-01-28 15:24 | C1003P | C100 Window Assembly 213 | Inside/Outside Tacks | Butt | Partial |  |  |  |  | StainlessSteel |  |  | Machined Plate | 8 | Millimeter |  | StainlessSteel |  |  | Machined Plate | 20 | Millimeter |  | 90 | -30 |  | 1000 | 75 | 75 | 13 | 298 | -9 | 15 | 15 | 15 | 544 | 50 | [6 empty] | 14 tacks in single program (6 internal, 8 external). External tacks at 25mA and XSF/YSF 15 | All tacks flat, fused, good. | D25552AD-C8BC-A224-A89DB2537A4E51FF |  |  |  | C100WinWG-InTP2 | D305E28C-FA1B-D0D1-BB83B4C0D80FCACE | C100WinWG-InTa2 | D3075010-E901-2C49-FE2A22354F5A74C4 | D3092321-D1BF-BE3A-5A1D8F56F6029406 | D30A6E3F-DA37-9566-70D1E5284141C3B6 | C100 Window Assembly 213_Inside/Outside Tacks
2290 | AOBRIEN | 2025-01-28 15:25 | C1003P | C100 Window Assembly 213 | Inside Weld | Butt | Complete |  |  |  |  | StainlessSteel |  |  | Machined Plate | 8 | Millimeter |  | StainlessSteel |  |  | Machined Plate | 20 | Millimeter |  | 90 | -30 |  | 1000 | 120 | 120 | 13 | 296 | -11 | 11 | 15 | 15 | 544 | 50 | [6 empty] | Upramp 1s, downramp 1.5 inches | Weld is flat, fused, good. | D2587432-943A-6A72-4D0CBB50E10EECD3 | D259B498-E1FD-F9B6-69576EEE63EAA08D |  |  | C100WinWG-InWP2 | D30DC1C8-F7A3-4E88-86764AA726DB3A07 | C100WinWG-InWe2 | D30F3B2F-F1D6-84DA-AEEE5A40B481F82E | D3109960-AA13-36FF-53F9668E5D041498 | D311CA78-AD9C-E883-8A1C3F63107D3276 | C100 Window Assembly 213_Inside Weld
2291 | AOBRIEN | 2025-01-29 14:37 | C1003P | C100 Window Assembly 214 | Inside/Outside Tacks | Butt | Partial |  |  |  |  | StainlessSteel |  |  | Machined Plate | 8 | Millimeter |  | StainlessSteel |  |  | Machined Plate | 20 | Millimeter |  | 90 | -30 |  | 1000 | 75 | 75 | 13 | 298 | -9 | 15 | 150 | 12 | 554 | 50 | [6 empty] | 14 tacks in single program (6 internal, 8 external). External tacks at 25mA and XSF/YSF 15 | All tacks flat, fused, good. | 3C2F949D-FA6C-516F-4073926C6754ABF6 |  |  |  | C100WinWG-InTP2 | 064AC2B0-F759-E10B-791368FB149B3F11 | C100WinWG-InWe2 | 064C504E-ED32-47BA-DDF4B281F7055456 | 0647A896-B8FD-EA6F-893B53C34AA5B13B | 0648F0CE-D315-A39D-F6C0E6ECF358F3A9 | C100 Window Assembly 214_Inside/Outside Tacks
2292 | AOBRIEN | 2025-01-29 14:37 | C1003P | C100 Window Assembly 214 | Inside Weld | Butt | Complete |  |  |  | "New" shield setup with single ~1" piece of kapton placed in middle of window shields then covered with "V" shield | StainlessSteel |  |  | Machined Plate | 8 | Millimeter |  | StainlessSteel |  |  | Machined Plate | 20 | Millimeter |  | 90 | -30 |  | 1000 | 120 | 120 | 13 | 296 | -11 | 11 | 15 | 15 | 554 | 50 | [6 empty] | Upramp 1s, downramp 1.5" | Weld is flat, fused, good. Beam arc occurred near start section. Weld passed leak check, may need the inside to be cleaned/ground. | 3C47ABEC-AD85-9B2D-06EE22D1EA9F79F1 | 3C48CE27-CAE4-EE09-4ABCBF2FF5C2902A |  |  | C100WinWG-InWP2 | 0652795B-A5A2-9B02-1731644012AC1BB1 | C100WinWG-InWe2 | 0654054E-FA70-AB57-AA901CEEAEE39945 | 064F47F6-9D9F-1A63-17FFE6ABFBA84E56 | 06507D0C-90B3-2CDB-695F23DDEE217D09 | C100 Window Assembly 214_Inside Weld
2293 | AOBRIEN | 2025-01-29 14:37 | C1003P | C100 Window Assembly 223 | Inside/Outside Tacks | Butt | Partial |  |  |  |  | StainlessSteel |  |  | Machined Plate | 8 | Millimeter |  | StainlessSteel |  |  | Machined Plate | 20 | Millimeter |  | 90 | -30 |  | 1000 | 75 | 75 | 13 | 298 | -9 | 15 | 150 | 15 | 554 | 50 | [6 empty] | 14 tacks in single program (6 internal, 8 external). External tacks at 25mA and XSF/YSF 15 | All tacks flat, fused, good. | 3C5D1422-AFF1-9092-D8FECC049E866922 |  |  |  | C100WinWG-InTP2 | 06567303-C670-9047-DB308466334C9243 | C100WinWG-InTa2 | 06580717-C41C-0091-D7E7E456F067D719 | 0659D062-0234-F96F-C477BBBB795F7F9F | 065B3A1E-E5C3-A621-BBC3452B30001109 | C100 Window Assembly 223_Inside/Outside Tacks
2294 | AOBRIEN | 2025-01-29 14:38 | C1003P | C100 Window Assembly 223 | Inside Weld | Butt | Complete |  |  |  |  | StainlessSteel |  |  | Machined Plate | 8 | Millimeter |  | StainlessSteel |  |  | Machined Plate | 20 | Millimeter |  | 90 | -30 |  | 1000 | 120 | 120 | 13 | 296 | -11 | 11 | 15 | 15 | 554 | 50 | [6 empty] | Upramp 1s, downramp 1.5" | Arc fault during spot check prior to weld caused large crater near weld seam that was not consumed by the weld pass. Repair required. | 3C70D495-95EE-73ED-B7380D4E04DE5756 |  |  |  | C100WinWG-InWP2 | 065D94A7-BEA8-94D8-BB2AE9474426B5A6 | C100WinWG-InWe2 | 065EC954-A12B-D4ED-2A0A808598C0D1E5 | 06629C59-A081-6369-0502ADDA59FBB3AD | 06642EBD-D6B3-6197-E24556D05AECF825 | C100 Window Assembly 223_Inside Weld
2295 | AOBRIEN | 2025-01-29 14:38 | C1003P | C100 Window Assembly 223 | Inside Weld Repair | Other | Partial | Bead-on-plate over previous weld pass, offset Y-0.120" from original. |  |  |  | StainlessSteel |  |  | m | 8 |  |  | StainlessSteel |  |  | Machined Plate | 20 | Millimeter |  | 90 | -30 |  | 1000 | 120 | 120 | 13 | 296 | -11 | 11 | 15 | 15 | 554 | 50 | [6 empty] | Beam alignment appx Y-0.120 from original weld. Short second repair pass ran over the region local to the defect, 0.700" total length, offset Y-060 from original (middle of first and second) | Spot no longer visible after repair passes. | 3C7F4D1D-E019-E6AB-2261D7CD2BEF7F55 | 3C804D68-C392-E30D-78AC9854DF51D78F | 3C81DB08-F350-F930-A38CE7C404E94D95 |  | C100WinWG-InWP2 | 066D3029-AD6B-B0A4-36B0C1ACAF3A074C | C100WinWG-InWe2 | 066EA84F-C707-A4B7-EC275BAA250C4632 | 0670FFA7-F490-5E2B-1517B3F507D79A80 | 067267E6-D092-A0DB-F3714C607DEC8F82 | C100 Window Assembly 223_Inside Weld Repair
2299 | AOBRIEN | 2025-01-30 16:38 | C1003P | C100 Window Assembly 216 | Inside Weld Repair | Other | Partial | Weld over previous weld pass to fuse corners that leaked after first weld |  |  |  | StainlessSteel |  |  | Machined Plate | 8 | Millimeter |  | StainlessSteel |  |  | Machined Plate | 20 | Millimeter |  | 90 | -30 |  | 1000 | 120 | 120 | 13 | 296 | -11 | 11 | 15 | 25 | 554 | 50 | [6 empty] | Upramp over 1s, no dwell, downramp over 2" | Weld appears fused. | 6972CE79-B3DF-535E-0A84E004BABB88A0 |  |  |  | C100WinWG-InWP2 | 09B478BC-BDD0-E99A-F79683B25893678A | C100WinWG-InWe2 | 09B5C565-F474-C2F2-2CD5E1E9449ABEFD | 0A8B6408-F996-92A4-B3127FC0FC2047E7 | 0A8E1A55-EF20-EAC3-345FC3CB1DF4DE9F | C100 Window Assembly 216_Inside Weld Repair
2411 | AOBRIEN | 2025-04-15 14:01 | C1003P | Window 212 to F063134/01 | Outside Tacks | Fillet | Partial |  |  |  |  | StainlessSteel |  |  | Machined Plate | 2.5 | Millimeter |  | StainlessSteel |  |  | Machined Plate | 30 | Millimeter |  | 90 | 22.5 |  | 1000 | 75 | 75 | 13 | 300 | -7 | 15 | 150 | 15 | 537 | 50 | [6 empty] | 8 tacks in single program. Each tack upramps over 0.1s and downramps over 0.150" | All tacks flat, fused, smooth, good. | B7221E26-D980-3695-52DD6F280AB2548E |  |  |  | C100WinWG-OutTP | 7E10B33F-B25C-98B0-B19683ACFF08F36E | C100WinWG-OutTa | 7E126E3B-F55B-C169-273E81FE63A906CA | 7E2A5BAB-ABA1-95BB-9B98F92216B48A46 | 7E2D68A6-9306-4FE9-1C6F3D7DD3BB6D58 | Window 212 to F063134/01_Outside Tacks
2412 | AOBRIEN | 2025-04-16 14:05 | C1003P | Window 212 to F063134/01 | Outside Weld | Fillet | Partial |  |  |  |  | StainlessSteel |  |  | Machined Plate | 2.5 | Millimeter |  | StainlessSteel |  |  | Machined Plate | 30 | Millimeter |  | 90 | 22.5 |  | 1000 | 75 | 75 | 13 | 300 | -7 | 15 | 150 | 19 | 537 | 50 | [6 empty] | Upramps over 0.150", downramp over the last 3" of weld | Fillet offset towards flange, not ideal but appears sealed. Failed leak check 4/17, repair needed. | B723F852-E923-8653-798F7E94EFCBE200 |  |  |  | C100WinWG-OutWP | 7E2F81A9-F99B-D38F-B53DF4A70F22A5C4 | C100WinWG-OutWe | 7E30FA0F-B955-F0D6-610748ACDA86215C | 7E325717-F82E-5704-BC762BF23CC35D91 | 7E33FCDE-939C-5E8C-4B0524097141F590 | Window 212 to F063134/01_Outside Weld
2413 | AOBRIEN | 2025-04-16 14:09 | C1003P | Window 213 to F067764/22 | Outside Tacks | Fillet | Partial |  |  |  |  | StainlessSteel |  |  | Machined Plate | 2.5 | Millimeter |  | StainlessSteel |  |  | Machined Plate | 30 | Millimeter |  | 90 | 22.5 |  | 1000 | 75 | 75 | 13 | 300 | -7 | 15 | 150 | 19 | 537 | 50 |  |  |  | 13 | 3 | 47 | 8 tacks in single program. Each tack upramps over 0.1s and downramps over 0.150" | All tacks are flat, fused, smooth, good. | B7265B78-9DB3-2BCE-EFF28B76C7DD2066 |  |  |  | C100WinWG-OutTP | 7E379316-FAC2-CE73-9F168DA65263A4AC | C100WinWG-OutTa | 7E38FEB8-ED20-9BDC-B8F104C084CEAEB3 | 7E3AD42F-98BE-4E8A-1EB4183B30835A08 | 7E3C9EAD-D941-16E2-96D7A65707BF03F4 | Window 213 to F067764/22_Outside Tacks
2414 | AOBRIEN | 2025-04-16 14:10 | C1003P | Window 213 to F067764/22 | Outside Weld | Fillet | Complete |  |  |  |  | StainlessSteel |  |  | Machined Plate | 2.5 | Millimeter |  | StainlessSteel |  |  | Machined Plate | 30 | Millimeter |  | 90 | 22.5 |  | 1000 | 75 | 75 | 13 | 300 | -7 | 15 | 150 | 19 | 537 | 50 |  |  |  | 13 | 3 | 47 | Weld upramps over 0.150", downramps over final 3" of weld. | Two minor beam spots/blowouts, appear to be sealed. Failed leak check 4/17, repair needed. | B7282D17-BAA2-A515-41D1945578D80594 |  |  |  | C100WinWG-OutWP | 7E3F1A16-F2B8-F506-1D830763DC66FC47 | C100WinWG-OutWe | 7E408E92-AEE3-F3E1-9E6B1F55976FC744 | 7E427EB8-BF4D-AD90-DE1CFEEE53D90C4E | 7E44AA1F-B14B-8AEA-EB8DA8870C5602EA | Window 213 to F067764/22_Outside Weld
2415 | AOBRIEN | 2025-04-17 16:02 | C1003P | Window 216 to F067763/06 | Outside Tacks | Fillet | Partial |  |  |  |  | StainlessSteel |  |  | Machined Plate | 2.5 | Millimeter |  | StainlessSteel |  |  | Machined Plate | 30 | Millimeter |  | 90 | 22.5 |  | 1000 | 75 | 75 | 13 | 300 | -7 | 15 | 150 | 15 | 537 | 50 | [6 empty] | 8 tacks in single program. Upramp is 0.1s, downramp is 0.150" | Tacks appear flat, fused, smooth, good. |  |  |  |  | C100WinWG-OutTP | 81C86F1F-031C-85EA-69E97B61209DC604 | C100WinWG-OutTa | 81CA3525-A699-CCD3-4AE8CDA15172E163 | 81CF2411-FA68-325A-3A437E2FA93DAF16 | 81D12C28-C457-8CBB-F6F09840F1BC00A1 | Window 216 to F067763/06_Outside Tacks
2416 | AOBRIEN | 2025-04-17 16:05 | C1003P | Window 216 to F067763/06 | Outside Weld | Fillet | Partial |  |  |  |  | StainlessSteel |  |  | Machined Plate | 2.5 | Millimeter |  | StainlessSteel |  |  | Machined Plate | 30 | Millimeter |  | 90 | 22.5 |  | 1000 | 75 | 75 | 13 | 300 | -7 | 15 | 150 | 19 | 537 | 50 |  |  |  | 13 | 24 | 50 | Upramp is instantaneous, downramp over 3" | Weld appear flat, fused and smooth. No visible indications present. | B74693CA-931F-5D65-6900515CE420A8BC |  |  |  | C100WinWG-OutWP | 81D7303D-FAB9-7D82-16CD36B8022D8E3B | C100WinWG-OutWe | 81D89A9E-A0C7-B208-2DA04E456D889E91 | 81D3D10C-C0EC-9A1F-7436B1DFE206A8D5 | 81D5AF25-BC26-E928-8857310EACB2982B | Window 216 to F067763/06_Outside Weld
2417 | AOBRIEN | 2025-04-18 09:46 | C1003P | Window 213 to F067764/22 | Outside Weld Repair | Fillet | Partial |  |  |  |  | StainlessSteel |  |  | Machined Plate | 2.5 | Millimeter |  | StainlessSteel |  |  | Machined Plate | 30 | Millimeter |  | 90 | 22.5 |  | 1000 | 75 | 75 | 13 | 300 | -7 | 15 | 150 | 19 | 537 | 50 |  |  |  | 13 | 36 | 8 | Upramp is instantaneous, downramp over final 3" | Weld appears flat, fused, smooth. | 8349E171-F703-A438-0A40EBABD3CBCA2D |  |  |  | C100WinWG-OutWP | 8304891C-EE47-E131-A4ED5B8F6A0C72C6 | C100WinWG-OutWe | 83067173-D03E-6281-B528616018C71069 | 81E35A4B-99B3-58A8-323C7F34BC4A61C6 | 83087DA7-F733-0D1A-DED323D41E9A88AB | Window 213 to F067764/22_Outside Weld Repair
2418 | AOBRIEN | 2025-04-21 15:18 | C1003P | Window 212 to F063134/01 | Outside Weld Repair | Fillet | Partial |  |  |  |  | StainlessSteel |  |  | Machined Plate | 2.5 | Millimeter |  | StainlessSteel |  |  | Machined Plate | 30 | Millimeter |  | 0 | 22.5 |  | 1000 | 75 | 75 | 13 | 300 | -7 | 15 | 150 | 19 | 50 | 539 | [6 empty] | Upramp in instantaneous, downramp is over final 3" | Initial weld leaked, rewelding seam to seal. | 834D7F6C-03B6-665D-468AFA88695B135A |  |  |  | C100WinWG-OutWP | 831048FB-A897-C928-940FB9B7D5DFE2DE | C100WinWG-OutWe | 83119802-DA68-A24C-ADEC200E22BB8A98 | 8312EF5C-F619-34CF-7B50174AFB02C1AA | 83149534-C2E5-56CB-C1C4D51EB6CFA46E | Window 212 to F063134/01_Outside Weld Repair
2419 | AOBRIEN | 2025-04-21 15:20 | C1003P | Window 214 to F067764/07 | Outside Tacks | Fillet | Partial |  |  |  |  | StainlessSteel |  |  | Machined Plate | 2.5 | Millimeter |  | StainlessSteel |  |  | Machined Plate | 30 | Millimeter |  | 90 | 22.5 |  | 1000 | 75 | 75 | 13 | 300 | -7 | 15 | 150 | 15 | 539 | 50 | [6 empty] | 8 tacks in single program. Upramp over 0.1s, downramp 0.150" | All tacks flat, fused, good. | 8352498A-F2EB-3CC1-D4B0FE7BBEBF7605 |  |  |  | C100WinWG-OutTP | 831D7391-C204-AD56-2BD71CD9AE5FF825 | C100WinWG-OutTa | 831EB60F-E546-0349-5159A6AB4D53A65A | 8316E42F-FD4D-453D-59B1F81EE8B88799 | 8318F2B3-CDB4-1AE2-5BFE9E905080993D | Window 214 to F067764/07_Outside Tacks
2420 | AOBRIEN | 2025-04-21 15:45 | C1003P | Window 214 to F067764/07 | Outside Weld | Fillet | Partial |  |  |  |  | StainlessSteel |  |  | Machined Plate | 2.5 | Millimeter |  | StainlessSteel |  |  | Machined Plate | 30 | Millimeter |  | 90 | 22.5 |  | 1000 | 75 | 75 | 13 | 300 | -7 | 15 | 150 | 19 | 539 | 50 | [6 empty] | Upramp is instantaneous, downramp over final 3" | Weld appears flat, fused, smooth, sealed. | 83555DD0-F29E-E13A-F4CFF861A7649F0B |  |  |  | C100WinWG-OutWP | 83237B99-FD53-2450-F59F58EE3D029BD2 | C100WinWG-OutWe | 8324D8FE-0C52-DC48-BC6A6BBD380C339E | 83262649-0D9C-5D1B-66E0552B4C7A8165 | 8328108F-B775-0982-C91EA13BD6EB2453 | Window 214 to F067764/07_Outside Weld
2421 | AOBRIEN | 2025-04-21 15:46 | C1003P | C100 Window Assembly 215 258 | Inside/Outside Tacks | Butt | Complete |  |  |  |  | StainlessSteel |  |  | Machined Plate | 2.5 | Millimeter |  | StainlessSteel |  |  | Machined Plate | 30 | Millimeter |  | 90 | 22.5 |  | 1000 | 75 | 75 | 13 | 300 | -7 | 15 | 150 | 15 | 539 | 50 | [6 empty] | Upramp 0.5s, downramp 0.1" Listed parameters are for butt tacks. For fillets, the beam is changed to puddler of 15/15, current of 25mA and travel speed of 17.5IPM. | Tack alignment on fillets was off by ~0.080", still bridged seam. Tacks on short ends have poor appearance. Beam is still dancing around seam for unknown reasons (can we demag the entire part and/or check for fields prior to welding?) | AA0C3525-0AE9-B419-56305A4C52105603 |  |  |  | C100WinWG-InTP2 | 8523B837-A1A4-F890-80849D1BC2CC6797 | C100WinWG-InTa2 | 8524EFE0-EF75-3F96-4AA77B966DDA3CE7 | 852658ED-C4F3-7493-E651492A21E9050C | 85279000-A13D-1D1D-E63002A621748628 | C100 Window Assembly 215 258_Inside/Outside Tacks
2422 | AOBRIEN | 2025-04-21 15:47 | C1003P | C100 Window Assembly 215 258 | Inside Weld | Butt | Partial |  |  |  |  | StainlessSteel |  |  | Machined Plate | 2.5 | Millimeter |  | StainlessSteel |  |  | Machined Plate | 30 | Millimeter |  | 90 | 30 |  | 1000 | 120 | 120 | 13 | 296 | -11 | 12 | 15 | 15 | 539 | 50 |  |  |  | 14 | 26 | 35 | Upramp 0.1s, downramp over final 3" | Weld edge has suspect undercuts in 3 locations, two on outer weld edge on the long straights and one on the inner edge of a short leg. Seam to be repaired twice. | AA0EFCB5-9A52-6D6F-21155BDE46F43D5C |  |  |  | C100WinWG-InWP2 | 8529ACA9-F4A8-0421-47E2C49AE13A6562 | C100WinWG-InWe2 | 852AF4E2-91B7-DD43-47BF7D41EE3BACC1 | 852C3253-C848-2F21-90ADC22E59112B4E | 852D5C1A-95B5-31E9-AB7C0A59C63D4328 | C100 Window Assembly 215 258_Inside Weld
2423 | AOBRIEN | 2025-04-22 16:55 | C1003P | C100 Window Assembly 215 258 | Inside Weld Repair | Other | Partial | Re-running same seam to correct defects from previous pass |  |  |  | StainlessSteel |  |  | Machined Plate | 2.5 | Millimeter |  | StainlessSteel |  |  | Machined Plate | 30 | Millimeter |  | 90 | -30 |  | 1000 | 120 | 120 | 13 | 296 | -11 | 12 | 15 | 15 | 577 | 50 | [6 empty] | Filament replaced prior to weld. Upramp is 1s, downramp over final 3". Seam was aligned Y-030 from seam center for the long seams and Y+030 for short seams to catch defects on both sides in different regions | Repair appears fully fused, no defects remaining. One spot with poor appearance may need to be polished. | B93746FF-AB8D-BDA0-26EA3BB5F27AE205 |  |  |  | C100WinWG-InWP2 | B93C9077-A47E-38CF-E81699AC7EC009DD | C100WinWG-InWe2 | B93DED94-0B4C-168C-C41ACE487DA53BCF |  | B9749CCC-9013-1026-B3EFA4864FF49A98 | C100 Window Assembly 215 258_Inside Weld Repair
2424 | AOBRIEN | 2025-04-22 16:59 | C1003P | Window 219 to F067764/01 | Outside Tacks | Fillet | Partial |  |  |  |  | StainlessSteel |  |  | Machined Plate | 2.5 | Millimeter |  | StainlessSteel |  |  | Machined Plate | 30 | Millimeter |  | 90 | 22.5 |  | 1000 | 50 | 50 | 13 | 300 | -7 | 17.5 | 175 | 15 | 577 | 50 |  |  |  | 0 | 15 | 25 | 8 tacks in single program. Each upramp is 0.1s, each downramp is 0.150" | All tacks fused. Beam slightly misaligned (~Y+010-020). | B94484DF-0B3B-7F68-15C76F017FC8B77E |  |  |  | C100WinWG-OutTP | B94037ED-BAA8-3B29-02D06460F92A6032 | C100WinWG-OutTa | B9419792-D4C1-47B8-6657576440E9DA03 |  | B972B332-903D-A758-A7857E0A2182C19F | Window 21x to F0xxxxx_Outside Tacks
2425 | AOBRIEN | 2025-04-23 09:50 | C1003P | Window 219 to F067764/01 | Outside Weld | Fillet | Complete |  |  |  |  | StainlessSteel |  |  | Machined Plate | 2.5 | Millimeter |  | StainlessSteel |  |  | Machined Plate | 30 | Millimeter |  | 90 | 22.5 |  | 1000 | 75 | 75 | 13 | 300 | -7 | 15 | 17 | 19 | 577 | 50 | [6 empty] | Upramp is instantaneous, downramp over final 3" | Weld overall is consistent and fused, however is offset towards the large flange to the point where a few sections have minimal seal coverage. Repair with a positive Y offset. | E4BCEABB-AAB8-3916-6253610760356C7E |  |  |  | C100WinWG-OutWP | E38A4B43-D269-F1D4-6FF31EA4CE9BDAC4 | C100WinWG-OutWe | E38BA9CE-ADF3-C831-BA07EB1D88930A06 | E38CEA23-A963-4629-D0FF138A256E031D | E38F34E3-B0FA-D151-F3D89344627742EB | Window 219 to F067764/01_Outside Weld
2426 | AOBRIEN | 2025-04-23 12:43 | C1003P | Window 219 to F067764/01 | Outside Weld Repair | Fillet | Partial |  |  |  |  | StainlessSteel |  |  | Machined Plate | 2.5 | Millimeter |  | StainlessSteel |  |  | Machined Plate | 30 | Millimeter |  | 90 | 22.5 |  | 1000 | 75 | 75 | 13 | 300 | -7 | 15 | 17 | 19 | 577 | 50 |  |  |  | 0 | 40 | 45 | Previous seam was offset onto the flange, rewelded offset Y+030. Upramp is instantaneous, downramp over final 3" | [5 empty] | C100WinWG-OutWP | E39180F2-A3CF-2F65-DE8DD529ED02E061 | C100WinWG-OutWe | E3930585-FB5B-A8F2-3F627B16E5DDC545 | E3944AC2-D614-EFA7-A5278C6E318FB4BA | E395C721-D21C-E285-5D52042400C0869A | Window 219 to F067764/01_Outside Weld Repair